## Meta Data
DOCUMENT INFORMATION
author | Marcel Krochmal
university | University of Kassel
institute | Institute of Materials Engineering, Metallic Materials
is supplement to | https://doi.org/10.1111/ffe.14383
INFORMATION CONCERNING THE MANUFACTURING OF THE SAMPLES
receiving form | sheets
thickness | 2 | mm
material | steel layered metal composite
number of layers | 2
layer 1 material | 100Cr6
layer 1 thickness | ~100 | µm
layer 2 material | S550MC
layer 2 thickness | ~1.9 | mm
condition as-received material | hot-rolled
INFORMATION CONCERNING SAMPLE PREPARATION
sample manufacturing | electrical discharge machining
ground down to | P1200 | grit size
note concerning "ground down to" | exc. clad layer surface
INFORMATION CONCERNING TENSILE TESTING
used machine | Criterion C43.304
machine manufacturer | MTS Systems
used extensometer | 632.29F-30
extensometer manufacturer | MTS Systems
sample design | flat, dog-bone shaped
gauge length | 8 | mm
loading axis | parallel to the rolling direction
control mode | displacement control
testing speed | 2 | mm/min
ambient temperature | room temperature

## Cladded_01
time | extension | axial load | axial strain | axial stress
s | mm | N | % | MPa
0.436 | 0.0005360274 | 7.535647 | -0.0001041174 | 1.5965355
0.446 | 0.000893379 | 15.46135 | 0.0008289951 | 3.27571
0.456 | 0.001131613 | 23.70332 | 0.001497151 | 5.02189
0.466 | 0.001488965 | 30.49941 | 0.002475581 | 6.4617395
0.476 | 0.001786758 | 38.33394 | 0.002911431 | 8.121597
0.486 | 0.002084551 | 46.24043 | 0.003547984 | 9.796701
0.496 | 0.002382344 | 53.85287 | 0.00430784 | 11.409507
0.506 | 0.002739696 | 62.11039 | 0.005356741 | 13.158981
0.516 | 0.003037489 | 70.27188 | 0.006168576 | 14.88811
0.526 | 0.003335282 | 78.5312 | 0.006332826 | 16.637965
0.536 | 0.003692633 | 86.41811 | 0.007031093 | 18.30892
0.546 | 0.003990426 | 95.44458 | 0.008763818 | 20.22131
0.556 | 0.004347778 | 104.4954 | 0.009295472 | 22.138862
0.566 | 0.004645571 | 112.755 | 0.01024676 | 23.888778
0.576 | 0.004943364 | 120.5819 | 0.01042412 | 25.547004
0.586 | 0.005300716 | 129.4016 | 0.01173151 | 27.415598
0.596 | 0.005598508 | 138.4377 | 0.0127746 | 29.33003
0.606 | 0.005896301 | 146.5043 | 0.01338751 | 31.03905
0.616 | 0.006253653 | 155.1296 | 0.01419927 | 32.866448
0.626 | 0.006551446 | 163.4714 | 0.01524507 | 34.633764
0.636 | 0.006908798 | 172.0124 | 0.01562254 | 36.443308
0.646 | 0.007206591 | 180.4047 | 0.01660012 | 38.221332
0.656 | 0.007504384 | 189.1245 | 0.01752689 | 40.06874
0.666 | 0.007861735 | 197.3104 | 0.01884021 | 41.803048
0.676 | 0.008219086 | 206.2356 | 0.01935204 | 43.693988
0.686 | 0.008516879 | 214.749 | 0.02025554 | 45.497676
0.696 | 0.008874232 | 223.4555 | 0.02124412 | 47.34226
0.706 | 0.009172024 | 231.6175 | 0.02167503 | 49.0715
0.716 | 0.009529376 | 240.3118 | 0.02267614 | 50.913512
0.726 | 0.009886728 | 249.0443 | 0.02343445 | 52.763624
0.736 | 0.01018452 | 256.9757 | 0.02418337 | 54.444
0.746 | 0.01054187 | 265.6973 | 0.02473232 | 56.291792
0.756 | 0.01089922 | 274.3827 | 0.02567991 | 58.131932
0.766 | 0.01119702 | 282.575 | 0.02661253 | 59.867592
0.776 | 0.01155437 | 291.0348 | 0.02750691 | 61.65992
0.786 | 0.01185216 | 298.9377 | 0.02857202 | 63.334248
0.796 | 0.01214995 | 307.2455 | 0.02884474 | 65.094388
0.806 | 0.01250731 | 315.187 | 0.03005337 | 66.776908
0.816 | 0.0128051 | 324.0083 | 0.03084929 | 68.645824
0.826 | 0.01316245 | 331.9713 | 0.03156257 | 70.332912
0.836 | 0.01346024 | 339.3448 | 0.03232214 | 71.895072
0.846 | 0.0138176 | 347.355 | 0.03327353 | 73.592168
0.856 | 0.01411539 | 355.2373 | 0.03416224 | 75.262144
0.866 | 0.01447274 | 363.3244 | 0.03468071 | 76.975512
0.876 | 0.01477053 | 372.214 | 0.03608938 | 78.858896
0.886 | 0.01506833 | 379.8239 | 0.03708354 | 80.471176
0.896 | 0.01542568 | 387.7904 | 0.03730979 | 82.158984
0.906 | 0.01578303 | 395.9526 | 0.03822139 | 83.888272
0.916 | 0.01608082 | 404.5693 | 0.03895396 | 85.71384
0.926 | 0.01643817 | 412.8164 | 0.03976334 | 87.461104
0.936 | 0.01673597 | 421.19 | 0.04075716 | 89.23516
0.946 | 0.01709332 | 429.2078 | 0.04133715 | 90.933864
0.956 | 0.01745067 | 437.6386 | 0.04267479 | 92.720048
0.966 | 0.01774846 | 445.6364 | 0.04298995 | 94.414504
0.976 | 0.01810581 | 453.8692 | 0.04393847 | 96.158728
0.986 | 0.01846317 | 462.5258 | 0.04454663 | 97.99276
0.996 | 0.01876096 | 470.7771 | 0.04571424 | 99.740904
1.006 | 0.01911831 | 478.2244 | 0.04659704 | 101.318736
1.016 | 0.0194161 | 486.5265 | 0.0470765 | 103.077656
1.026 | 0.01977346 | 494.3256 | 0.04776743 | 104.73
1.036 | 0.02013081 | 502.4358 | 0.04855855 | 106.448256
1.046 | 0.0204286 | 510.0336 | 0.04977579 | 108.057968
1.056 | 0.02072639 | 517.8257 | 0.05026326 | 109.708832
1.066 | 0.02108374 | 525.7832 | 0.0515144 | 111.394744
1.076 | 0.02138154 | 533.528 | 0.0515603 | 113.0356
1.086 | 0.02173889 | 541.6421 | 0.05278334 | 114.75468
1.096 | 0.02203668 | 549.1811 | 0.05327071 | 116.351928
1.106 | 0.02239403 | 556.6052 | 0.05466396 | 117.924824
1.116 | 0.02269183 | 564.4697 | 0.05539822 | 119.591032
1.126 | 0.02304918 | 572.7685 | 0.05578436 | 121.349256
1.136 | 0.02334697 | 580.5896 | 0.05686376 | 123.006272
1.146 | 0.02370432 | 588.1626 | 0.05788826 | 124.61072
1.156 | 0.02406167 | 596.3691 | 0.05869412 | 126.349392
1.166 | 0.02435947 | 604.6838 | 0.05952585 | 128.110968
1.176 | 0.02471682 | 612.5369 | 0.06014851 | 129.774776
1.186 | 0.02507417 | 621.0383 | 0.06129338 | 131.57592
1.196 | 0.02537196 | 628.843 | 0.06184386 | 133.229456
1.206 | 0.02572932 | 636.6375 | 0.06304165 | 134.880832
1.216 | 0.02608667 | 644.9149 | 0.06374596 | 136.634496
1.226 | 0.02644402 | 652.9202 | 0.06446916 | 138.33056
1.236 | 0.02674181 | 661.2253 | 0.06501494 | 140.090096
1.246 | 0.02709916 | 668.7327 | 0.06656848 | 141.680656
1.256 | 0.02739696 | 676.6109 | 0.0667221 | 143.34976
1.266 | 0.02775431 | 684.5909 | 0.06838672 | 145.040448
1.276 | 0.0280521 | 691.9706 | 0.06886952 | 146.603936
1.286 | 0.02834989 | 699.3531 | 0.06955128 | 148.168032
1.296 | 0.02870725 | 706.924 | 0.07051067 | 149.772016
1.306 | 0.02900504 | 714.6752 | 0.07097176 | 151.414224
1.316 | 0.02936239 | 722.1132 | 0.07196835 | 152.990096
1.326 | 0.02966018 | 730.0375 | 0.07277332 | 154.66896
1.336 | 0.03001753 | 737.5082 | 0.0734319 | 156.251728
1.346 | 0.03031533 | 744.7651 | 0.07468718 | 157.789216
1.356 | 0.03067268 | 752.3735 | 0.07550628 | 159.401152
1.366 | 0.03097047 | 759.8801 | 0.07642848 | 160.991552
1.376 | 0.03132783 | 767.4925 | 0.07713537 | 162.604336
1.386 | 0.03168518 | 775.0363 | 0.07797207 | 164.202608
1.396 | 0.03198297 | 782.825 | 0.07889371 | 165.852752
1.406 | 0.03234032 | 790.4951 | 0.07947444 | 167.477776
1.416 | 0.03263811 | 798.2051 | 0.08055321 | 169.111264
1.426 | 0.03299547 | 806.1159 | 0.08139673 | 170.787264
1.436 | 0.03335282 | 813.8155 | 0.08186381 | 172.418544
1.446 | 0.03365061 | 821.5631 | 0.08288603 | 174.059984
1.456 | 0.03400796 | 829.1898 | 0.08381277 | 175.675808
1.466 | 0.03436531 | 837.0045 | 0.08494782 | 177.331472
1.476 | 0.03466311 | 844.7166 | 0.08546772 | 178.965376
1.486 | 0.03502046 | 852.1097 | 0.08648647 | 180.531728
1.496 | 0.03537781 | 860.0942 | 0.0873952 | 182.223344
1.506 | 0.0356756 | 867.6629 | 0.08806089 | 183.82688
1.516 | 0.03603295 | 875.2938 | 0.08928453 | 185.4436
1.526 | 0.03633075 | 882.3754 | 0.09006887 | 186.943952
1.536 | 0.03662854 | 889.9108 | 0.09071179 | 188.540432
1.546 | 0.03698589 | 897.2867 | 0.09150018 | 190.103104
1.556 | 0.03734324 | 905.1943 | 0.09244863 | 191.778464
1.566 | 0.03764104 | 912.197 | 0.09348554 | 193.262064
1.576 | 0.03793883 | 919.0888 | 0.09381194 | 194.722208
1.586 | 0.03829618 | 926.8475 | 0.09513655 | 196.366
1.596 | 0.03859397 | 934.57 | 0.09555164 | 198.002128
1.606 | 0.03895133 | 941.4249 | 0.09623655 | 199.454416
1.616 | 0.03924912 | 949.0982 | 0.09714414 | 201.080128
1.626 | 0.03960647 | 956.1717 | 0.09845557 | 202.578752
1.636 | 0.03996382 | 964.0128 | 0.09902194 | 204.239984
1.646 | 0.04026161 | 971.4234 | 0.1004836 | 205.810048
1.656 | 0.04061897 | 978.4144 | 0.1007887 | 207.2912
1.666 | 0.04097632 | 986.107 | 0.1016604 | 208.920976
1.676 | 0.04127411 | 994.0583 | 0.1024536 | 210.605568
1.686 | 0.04163147 | 1001.063 | 0.1033997 | 212.089712
1.696 | 0.04198881 | 1008.651 | 0.1041751 | 213.697136
1.706 | 0.04228661 | 1016.325 | 0.1055096 | 215.32312
1.716 | 0.04264396 | 1023.463 | 0.1057279 | 216.835296
1.726 | 0.04300131 | 1030.877 | 0.1072528 | 218.40624
1.736 | 0.0432991 | 1038.101 | 0.1073963 | 219.93664
1.746 | 0.04365646 | 1045.455 | 0.1087215 | 221.494672
1.756 | 0.04395425 | 1053.021 | 0.1098283 | 223.097616
1.766 | 0.0443116 | 1060.058 | 0.1105795 | 224.588576
1.776 | 0.04460939 | 1066.959 | 0.1113864 | 226.050688
1.786 | 0.04496674 | 1074.115 | 0.112158 | 227.566624
1.796 | 0.04526454 | 1081.112 | 0.1130482 | 229.04912
1.806 | 0.04562189 | 1088.015625 | 0.113941 | 230.511792
1.816 | 0.04591968 | 1094.452 | 0.1142413 | 231.875344
1.826 | 0.04627703 | 1101.591 | 0.1155757 | 233.388016
1.836 | 0.04657483 | 1109.53 | 0.1163264 | 235.069824
1.846 | 0.04693217 | 1115.708 | 0.1173103 | 236.378848
1.856 | 0.04722997 | 1122.454 | 0.1178715 | 237.808144
1.866 | 0.04758732 | 1129.531 | 0.1191411 | 239.307392
1.876 | 0.04788512 | 1136.517 | 0.1198082 | 240.787472
1.886 | 0.04824247 | 1143.636 | 0.1206727 | 242.29584
1.896 | 0.04854026 | 1150.68 | 0.121388 | 243.788144
1.906 | 0.04889761 | 1157.204 | 0.1222344 | 245.170432
1.916 | 0.04925496 | 1164.712 | 0.1231018 | 246.760944
1.926 | 0.04955276 | 1171.958 | 0.1239931 | 248.296144
1.936 | 0.0499101 | 1179.008 | 0.1249988 | 249.789824
1.946 | 0.05026746 | 1186.04 | 0.1260133 | 251.279648
1.956 | 0.05056525 | 1193.017 | 0.1266691 | 252.75776
1.966 | 0.0509226 | 1199.923 | 0.1274673 | 254.220976
1.976 | 0.05127996 | 1206.848 | 0.1286182 | 255.688112
1.986 | 0.05157775 | 1214.23 | 0.1293004 | 257.252224
1.996 | 0.0519351 | 1220.541 | 0.1300816 | 258.58928
2.006 | 0.05223289 | 1227.544 | 0.1311851 | 260.072928
2.016 | 0.05259024 | 1234 | 0.1317692 | 261.440624
2.026 | 0.05288804 | 1240.435 | 0.1328331 | 262.804016
2.036 | 0.05324539 | 1247.091 | 0.1337957 | 264.214208
2.046 | 0.05354318 | 1253.617 | 0.1343536 | 265.59688
2.056 | 0.05390053 | 1260.426 | 0.1352821 | 267.039408
2.066 | 0.05419833 | 1266.93 | 0.1361908 | 268.417408
2.076 | 0.05455568 | 1273.213 | 0.1364521 | 269.748608
2.086 | 0.05485347 | 1279.649 | 0.1373508 | 271.112096
2.096 | 0.05521082 | 1286.608 | 0.1380257 | 272.586432
2.106 | 0.05550862 | 1293.225 | 0.1393761 | 273.988288
2.116 | 0.05586597 | 1299.668 | 0.1399404 | 275.353376
2.126 | 0.05616376 | 1306.995 | 0.140882 | 276.905696
2.136 | 0.05652112 | 1313.685 | 0.1416015 | 278.323072
2.146 | 0.05681891 | 1320.059 | 0.1426778 | 279.673472
2.156 | 0.05717626 | 1326.782 | 0.143273 | 281.097792
2.166 | 0.05753361 | 1334.138 | 0.1446917 | 282.656384
2.176 | 0.0578314 | 1341.018 | 0.1447004 | 284.113984
2.186 | 0.05818875 | 1347.497 | 0.145877 | 285.48656
2.196 | 0.0585461 | 1354.634 | 0.146859 | 286.998624
2.206 | 0.0588439 | 1361.627 | 0.1481132 | 288.480384
2.216 | 0.05920125 | 1368.335 | 0.1489369 | 289.90144
2.226 | 0.05949905 | 1374.962 | 0.1500632 | 291.305536
2.236 | 0.05985639 | 1381.735 | 0.1504202 | 292.740576
2.246 | 0.06021374 | 1388.215 | 0.1517838 | 294.113344
2.256 | 0.06051154 | 1395.306 | 0.152557 | 295.615648
2.266 | 0.06080933 | 1401.666 | 0.1530465 | 296.963168
2.276 | 0.06116668 | 1407.833 | 0.1542344 | 298.2696
2.286 | 0.06146447 | 1415.001 | 0.1550602 | 299.788384
2.296 | 0.06182183 | 1421.31 | 0.155684 | 301.124928
2.306 | 0.06211962 | 1427.666 | 0.1569027 | 302.471648
2.316 | 0.06247697 | 1434.267 | 0.1572332 | 303.87008
2.326 | 0.06277476 | 1440.84 | 0.1584425 | 305.262656
2.336 | 0.06313212 | 1447.228 | 0.1596671 | 306.616192
2.346 | 0.06342991 | 1454.105 | 0.1601789 | 308.07312
2.356 | 0.0637277 | 1460.841 | 0.1606648 | 309.500224
2.366 | 0.06408505 | 1467.187 | 0.1617498 | 310.84464
2.376 | 0.06444241 | 1474.482 | 0.1627139 | 312.390176
2.386 | 0.06479976 | 1481.157 | 0.1635766 | 313.804448
2.396 | 0.06509755 | 1488.246 | 0.1641777 | 315.306304
2.406 | 0.0654549 | 1495.005 | 0.1654855 | 316.738336
2.416 | 0.06581225 | 1501.096 | 0.1664545 | 318.028864
2.426 | 0.06611004 | 1508.082 | 0.1673406 | 319.508832
2.436 | 0.06646739 | 1515.335 | 0.1681265 | 321.045536
2.446 | 0.06682475 | 1521.709 | 0.1693877 | 322.395904
2.456 | 0.0671821 | 1528.922 | 0.1700215 | 323.924096
2.466 | 0.06747989 | 1535.302 | 0.1709303 | 325.275936
2.476 | 0.06783725 | 1542.22 | 0.1710178 | 326.741472
2.486 | 0.06813504 | 1548.872 | 0.1721902 | 328.150912
2.496 | 0.06849239 | 1555.128 | 0.1730662 | 329.476192
2.506 | 0.06884975 | 1562.075 | 0.1742899 | 330.948096
2.516 | 0.06914754 | 1568.611 | 0.1749314 | 332.332864
2.526 | 0.06944533 | 1574.801 | 0.1758384 | 333.644192
2.536 | 0.06980268 | 1581.355 | 0.1766367 | 335.032896
2.546 | 0.07010047 | 1587.5 | 0.1775675 | 336.334656
2.556 | 0.07045783 | 1593.877 | 0.1781459 | 337.685792
2.566 | 0.07075562 | 1600.499 | 0.1795532 | 339.088864
2.576 | 0.07111297 | 1606.523 | 0.1802375 | 340.36496
2.586 | 0.07141076 | 1612.873 | 0.1806758 | 341.710304
2.596 | 0.07176811 | 1619.631 | 0.1813269 | 343.142112
2.606 | 0.07206591 | 1626.208 | 0.1828796 | 344.53552
2.616 | 0.07242326 | 1632.334 | 0.1832955 | 345.833568
2.626 | 0.07278061 | 1639.36 | 0.1842555 | 347.321952
2.636 | 0.0730784 | 1645.927 | 0.1855871 | 348.713248
2.646 | 0.07343575 | 1652.177 | 0.1859973 | 350.037504
2.656 | 0.0737931 | 1659.003 | 0.187141 | 351.483584
2.666 | 0.07409089 | 1665.513 | 0.1880695 | 352.862976
2.676 | 0.07444825 | 1672.075 | 0.1886649 | 354.253216
2.686 | 0.0748056 | 1678.640625 | 0.1902005 | 355.644192
2.696 | 0.07510339 | 1685.218 | 0.1904723 | 357.037632
2.706 | 0.07546075 | 1691.456 | 0.1914699 | 358.35936
2.716 | 0.07575854 | 1698.156 | 0.1927971 | 359.778912
2.726 | 0.07611589 | 1703.989 | 0.193425 | 361.014592
2.736 | 0.07641369 | 1710.477 | 0.1944479 | 362.389248
2.746 | 0.07677104 | 1716.729 | 0.1954469 | 363.713792
2.756 | 0.07706883 | 1723.07 | 0.1959072 | 365.057184
2.766 | 0.07742618 | 1729.275 | 0.196941 | 366.37184
2.776 | 0.07772397 | 1735.904 | 0.1983211 | 367.776256
2.786 | 0.07802177 | 1741.727 | 0.1985274 | 369.009984
2.796 | 0.07837912 | 1747.696 | 0.1992192 | 370.274624
2.806 | 0.07867691 | 1754.377 | 0.2001914 | 371.689984
2.816 | 0.07903426 | 1760.608 | 0.2010787 | 373.01008
2.826 | 0.07933205 | 1766.807 | 0.2022923 | 374.323552
2.836 | 0.07968941 | 1773.027 | 0.2028263 | 375.641248
2.846 | 0.0799872 | 1779.291 | 0.203606 | 376.96848
2.856 | 0.080285 | 1785.483 | 0.2048489 | 378.280384
2.866 | 0.08064234 | 1791.724 | 0.2058377 | 379.602496
2.876 | 0.08099969 | 1798.684 | 0.2062755 | 381.07712
2.886 | 0.08135704 | 1804.748 | 0.2073987 | 382.361888
2.896 | 0.08165484 | 1811.828 | 0.2083945 | 383.861856
2.906 | 0.08201219 | 1818.319 | 0.2091347 | 385.237152
2.916 | 0.08236954 | 1824.8 | 0.210293 | 386.610144
2.926 | 0.0827269 | 1831.696 | 0.2113773 | 388.071264
2.936 | 0.08302469 | 1837.858 | 0.2120108 | 389.37664
2.946 | 0.08338204 | 1844.622 | 0.2135913 | 390.809696
2.956 | 0.08367984 | 1850.971 | 0.2137312 | 392.154848
2.966 | 0.08403719 | 1857.164 | 0.2154133 | 393.467008
2.976 | 0.08439454 | 1863.633 | 0.216069 | 394.837568
2.986 | 0.08469233 | 1869.627 | 0.2167749 | 396.107392
2.996 | 0.08504968 | 1876.161 | 0.2176262 | 397.49184
3.006 | 0.08534747 | 1882.686 | 0.2185754 | 398.874208
3.016 | 0.08570483 | 1888.776 | 0.219534 | 400.164448
3.026 | 0.08600262 | 1894.517 | 0.2204557 | 401.380832
3.036 | 0.08635997 | 1900.737 | 0.2209642 | 402.698432
3.046 | 0.08665776 | 1907.05 | 0.222071 | 404.036064
3.056 | 0.08701511 | 1912.958 | 0.2231748 | 405.287744
3.066 | 0.08731291 | 1919.197 | 0.2240019 | 406.609536
3.076 | 0.08767026 | 1925.244 | 0.2247852 | 407.890592
3.086 | 0.08796805 | 1931.457 | 0.2263518 | 409.206976
3.096 | 0.0883254 | 1937.612 | 0.2268973 | 410.51104
3.106 | 0.08868275 | 1944.069 | 0.2280936 | 411.879072
3.116 | 0.08898055 | 1950.393 | 0.2285128 | 413.21888
3.126 | 0.0893379 | 1956.344 | 0.2296199 | 414.479712
3.136 | 0.08969526 | 1962.91 | 0.2305063 | 415.870784
3.146 | 0.08999305 | 1969.099 | 0.2316922 | 417.182048
3.156 | 0.0903504 | 1975.488 | 0.2321693 | 418.535616
3.166 | 0.09070775 | 1981.661 | 0.2331671 | 419.843552
3.176 | 0.09100554 | 1987.616 | 0.2343978 | 421.105152
3.186 | 0.09136289 | 1993.939 | 0.2349827 | 422.444704
3.196 | 0.09172025 | 2000.225 | 0.2358959 | 423.776416
3.206 | 0.09201804 | 2006.156 | 0.2367507 | 425.03296
3.216 | 0.09237539 | 2012.216 | 0.2376719 | 426.316896
3.226 | 0.09267318 | 2018.284 | 0.2387893 | 427.602496
3.236 | 0.09303053 | 2024.489 | 0.2398411 | 428.917152
3.246 | 0.09332833 | 2030.038 | 0.2403578 | 430.092768
3.256 | 0.09368568 | 2036.052 | 0.2411803 | 431.366912
3.266 | 0.09398347 | 2042.187 | 0.2422539 | 432.666752
3.276 | 0.09434082 | 2047.981 | 0.2434011 | 433.894208
3.286 | 0.09463861 | 2053.734 | 0.2445957 | 435.11312
3.296 | 0.09499596 | 2059.51 | 0.2447741 | 436.336864
3.306 | 0.09529376 | 2065.405 | 0.2460951 | 437.585856
3.316 | 0.09565111 | 2071.126 | 0.2468008 | 438.797984
3.326 | 0.0959489 | 2077.145 | 0.2476987 | 440.072992
3.336 | 0.09630626 | 2083.102 | 0.2485273 | 441.335168
3.346 | 0.09660405 | 2089.161 | 0.2497886 | 442.618944
3.356 | 0.0969614 | 2095.168 | 0.2509573 | 443.89152
3.366 | 0.09731876 | 2101.038 | 0.2516019 | 445.1352
3.376 | 0.09761655 | 2106.924 | 0.2520049 | 446.382176
3.386 | 0.0979739 | 2112.579 | 0.2535854 | 447.580224
3.396 | 0.09833125 | 2119.292 | 0.2540959 | 449.002528
3.406 | 0.09862904 | 2125.21 | 0.2560261 | 450.256384
3.416 | 0.09898639 | 2130.737 | 0.2561812 | 451.427232
3.426 | 0.09934375 | 2136.533 | 0.2573587 | 452.655232
3.436 | 0.09964154 | 2142.948 | 0.2584341 | 454.014368
3.446 | 0.09999889 | 2148.043 | 0.2590423 | 455.093856
3.456 | 0.1002967 | 2154.411 | 0.2598434 | 456.443104
3.466 | 0.100654 | 2159.829 | 0.2610515 | 457.590816
3.476 | 0.1009518 | 2165.785 | 0.2614386 | 458.8528
3.486 | 0.1013092 | 2171.276 | 0.2630141 | 460.016128
3.496 | 0.101607 | 2176.865 | 0.2635404 | 461.200256
3.506 | 0.1019643 | 2182.436 | 0.2643154 | 462.380416
3.516 | 0.1022621 | 2188.149 | 0.2657298 | 463.590976
3.526 | 0.1026195 | 2193.989 | 0.2667543 | 464.828128
3.536 | 0.1029173 | 2199.599 | 0.2679667 | 466.016704
3.546 | 0.1032746 | 2205.132 | 0.2687778 | 467.188896
3.556 | 0.1035724 | 2210.563 | 0.2694061 | 468.339616
3.566 | 0.1039298 | 2216.113 | 0.2707626 | 469.51552
3.576 | 0.1042275 | 2221.792 | 0.2709405 | 470.718688
3.586 | 0.1045849 | 2226.997 | 0.272045 | 471.821312
3.596 | 0.1048827 | 2233.192 | 0.2735205 | 473.13392
3.606 | 0.10524 | 2238.961 | 0.2740392 | 474.356192
3.616 | 0.1055378 | 2244.333 | 0.2753896 | 475.494272
3.626 | 0.1058952 | 2250.122 | 0.276297 | 476.720736
3.636 | 0.1062525 | 2256.102 | 0.2769645 | 477.987776
3.646 | 0.1066099 | 2261.131 | 0.2778155 | 479.053152
3.656 | 0.1069077 | 2267.593 | 0.2792522 | 480.42224
3.666 | 0.107265 | 2273.62 | 0.2802425 | 481.699168
3.676 | 0.1076224 | 2279.07 | 0.2810715 | 482.853792
3.686 | 0.1079202 | 2284.551 | 0.2819337 | 484.01504
3.696 | 0.1082775 | 2290.544 | 0.2825913 | 485.284832
3.706 | 0.1086349 | 2295.772 | 0.2835556 | 486.39248
3.716 | 0.1089327 | 2301.619 | 0.2845723 | 487.631168
3.726 | 0.1092305 | 2306.49 | 0.2862779 | 488.66304
3.736 | 0.1095878 | 2312.054 | 0.2872654 | 489.841952
3.746 | 0.1099452 | 2317.656 | 0.2876664 | 491.028768
3.756 | 0.110243 | 2322.919 | 0.289382 | 492.143808
3.766 | 0.1105408 | 2328.051 | 0.2896861 | 493.231104
3.776 | 0.1108981 | 2333.448 | 0.2902473 | 494.374624
3.786 | 0.1111959 | 2338.416 | 0.2913114 | 495.427008
3.796 | 0.1115533 | 2343.841 | 0.2921387 | 496.576544
3.806 | 0.111851 | 2349.272 | 0.2935679 | 497.727072
3.816 | 0.1122084 | 2354.816 | 0.2944663 | 498.901728
3.826 | 0.1125062 | 2359.806 | 0.2951869 | 499.958816
3.836 | 0.1128635 | 2365.032 | 0.2961562 | 501.066048
3.846 | 0.1131613 | 2370.757 | 0.2971218 | 502.278976
3.856 | 0.1135187 | 2376.413 | 0.2985436 | 503.477248
3.866 | 0.113876 | 2381.874 | 0.2993301 | 504.634208
3.876 | 0.1141738 | 2386.85 | 0.300462 | 505.688544
3.886 | 0.1145312 | 2392.389 | 0.3012761 | 506.862176
3.896 | 0.1148885 | 2398.013 | 0.3021161 | 508.0536
3.906 | 0.1152459 | 2403.252 | 0.3034166 | 509.163488
3.916 | 0.1155437 | 2409.012 | 0.3045747 | 510.383904
3.926 | 0.115901 | 2414.06 | 0.3052098 | 511.45344
3.936 | 0.1162584 | 2419.57 | 0.3064712 | 512.620832
3.946 | 0.1165562 | 2424.61 | 0.307179 | 513.68848
3.956 | 0.1169135 | 2429.769 | 0.3081182 | 514.781568
3.966 | 0.1172113 | 2434.632 | 0.3092029 | 515.811872
3.976 | 0.1175687 | 2440.057 | 0.3102902 | 516.961248
3.986 | 0.1178665 | 2445.112 | 0.3114709 | 518.032224
3.996 | 0.1182238 | 2449.883 | 0.3121546 | 519.042912
4.006 | 0.1185216 | 2455.19 | 0.3134051 | 520.167456
4.016 | 0.118879 | 2460.362 | 0.3143875 | 521.2632
4.026 | 0.1191768 | 2464.788 | 0.3154964 | 522.200864
4.036 | 0.1195341 | 2469.553 | 0.3164425 | 523.210496
4.046 | 0.1198319 | 2474.706 | 0.3170968 | 524.302016
4.056 | 0.1201297 | 2479.109375 | 0.3182092 | 525.23504
4.066 | 0.120487 | 2483.865 | 0.3189665 | 526.242464
4.076 | 0.1207848 | 2489.21875 | 0.3199977 | 527.376864
4.086 | 0.1211422 | 2493.609 | 0.3214489 | 528.307008
4.096 | 0.1214995 | 2499.338 | 0.3224512 | 529.520832
4.106 | 0.1217973 | 2504.267 | 0.3233505 | 530.565024
4.116 | 0.1221547 | 2508.963 | 0.3240554 | 531.56
4.126 | 0.122512 | 2514.063 | 0.3253868 | 532.640448
4.136 | 0.1228098 | 2519.181 | 0.3260214 | 533.724864
4.146 | 0.1231672 | 2524.13 | 0.3271899 | 534.773344
4.156 | 0.1235245 | 2528.75 | 0.3283065 | 535.75216
4.166 | 0.1238223 | 2534.027 | 0.3291682 | 536.870112
4.176 | 0.1241797 | 2538.986 | 0.3301305 | 537.920704
4.186 | 0.1244775 | 2543.956 | 0.331318 | 538.973824
4.196 | 0.1248348 | 2548.134 | 0.3323435 | 539.85888
4.206 | 0.1251326 | 2553.165 | 0.3334852 | 540.924736
4.216 | 0.12549 | 2557.635 | 0.3342155 | 541.871744
4.226 | 0.1257878 | 2562.353 | 0.3353136 | 542.871296
4.236 | 0.1261451 | 2567.208 | 0.3359912 | 543.900096
4.246 | 0.1264429 | 2571.432 | 0.3374835 | 544.79488
4.256 | 0.1268003 | 2576.642 | 0.3383387 | 545.898752
4.266 | 0.1270981 | 2580.963 | 0.3394612 | 546.814208
4.276 | 0.1274554 | 2585.337 | 0.3400468 | 547.740928
4.286 | 0.1277532 | 2590.165 | 0.3414171 | 548.763648
4.296 | 0.1281106 | 2594.682 | 0.3423798 | 549.720768
4.306 | 0.1284083 | 2598.692 | 0.3436125 | 550.570368
4.316 | 0.1287657 | 2603.429 | 0.3441481 | 551.574016
4.326 | 0.1290635 | 2608.205 | 0.3456497 | 552.585792
4.336 | 0.1294208 | 2612.707 | 0.3466846 | 553.539648
4.346 | 0.1297782 | 2617.522 | 0.3482376 | 554.55968
4.356 | 0.130076 | 2621.751 | 0.3486814 | 555.45568
4.366 | 0.1304333 | 2626.64 | 0.3498103 | 556.491584
4.376 | 0.1307907 | 2631.759 | 0.351136 | 557.575936
4.386 | 0.1310885 | 2636.159 | 0.352176 | 558.508224
4.396 | 0.1314458 | 2640.492 | 0.3532495 | 559.426304
4.406 | 0.1318032 | 2644.863 | 0.3545789 | 560.352256
4.416 | 0.1321605 | 2649.624 | 0.3559589 | 561.360896
4.426 | 0.1324583 | 2653.744 | 0.3566283 | 562.233984
4.436 | 0.1328157 | 2658.462 | 0.3582585 | 563.233408
4.446 | 0.133173 | 2662.622 | 0.3586674 | 564.114816
4.456 | 0.1334708 | 2666.637 | 0.359993 | 564.965504
4.466 | 0.1338282 | 2670.405 | 0.3610931 | 565.763776
4.476 | 0.134126 | 2674.86 | 0.3618773 | 566.707712
4.486 | 0.1344833 | 2679.096 | 0.3636715 | 567.605184
4.496 | 0.1347811 | 2683.225 | 0.3643675 | 568.479936
4.506 | 0.1350789 | 2686.8125 | 0.3655047 | 569.239936
4.516 | 0.1354362 | 2690.777 | 0.3669679 | 570.079808
4.526 | 0.1357936 | 2695.202 | 0.3668907 | 571.017472
4.536 | 0.1360914 | 2698.818 | 0.3686217 | 571.783424
4.546 | 0.1364488 | 2702.771 | 0.3690891 | 572.620992
4.556 | 0.1367465 | 2706.479 | 0.3703996 | 573.406592
4.566 | 0.1371039 | 2710.748 | 0.3717251 | 574.310912
4.576 | 0.1374612 | 2714.514 | 0.3725416 | 575.108928
4.586 | 0.137759 | 2718.905 | 0.3738055 | 576.039232
4.596 | 0.1381164 | 2722.594 | 0.3745627 | 576.8208
4.606 | 0.1384738 | 2726.139 | 0.3751886 | 577.571776
4.616 | 0.1387715 | 2730.364 | 0.3769175 | 578.46688
4.626 | 0.1391289 | 2733.889 | 0.3776573 | 579.213888
4.636 | 0.1394862 | 2737.331 | 0.3787879 | 579.942912
4.646 | 0.1398436 | 2741.171875 | 0.3797176 | 580.756736
4.656 | 0.1401414 | 2744.416 | 0.3807702 | 581.443968
4.666 | 0.1404987 | 2748.183 | 0.3818184 | 582.242048
4.676 | 0.1407965 | 2751.388 | 0.3827046 | 582.921152
4.686 | 0.1411539 | 2754.485 | 0.3840202 | 583.577344
4.696 | 0.1415112 | 2757.625 | 0.3841571 | 584.24256
4.706 | 0.141809 | 2761.166 | 0.3854585 | 584.992768
4.716 | 0.1421068 | 2764.121 | 0.386975 | 585.618816
4.726 | 0.1424642 | 2767.348 | 0.3880998 | 586.302464
4.736 | 0.1428215 | 2770.573 | 0.3890264 | 586.98592
4.746 | 0.1431193 | 2773.575 | 0.389799 | 587.621888
4.756 | 0.1434171 | 2776.297 | 0.390573 | 588.198464
4.766 | 0.1437745 | 2779.447 | 0.3920439 | 588.86592
4.776 | 0.1440723 | 2782.043 | 0.392683 | 589.415872
4.786 | 0.1444296 | 2784.953 | 0.3935541 | 590.032384
4.796 | 0.1447274 | 2788.183 | 0.3942816 | 590.7168
4.806 | 0.1450847 | 2790.894 | 0.3954089 | 591.291072
4.816 | 0.1454421 | 2793.493 | 0.3967873 | 591.841792
4.826 | 0.1457399 | 2795.981 | 0.3974367 | 592.368768
4.836 | 0.1460972 | 2799.197 | 0.3980258 | 593.050112
4.846 | 0.1464546 | 2801.839 | 0.3997752 | 593.609856
4.856 | 0.1467524 | 2804.699 | 0.4002243 | 594.215808
4.866 | 0.1471097 | 2806.903 | 0.4013688 | 594.68288
4.876 | 0.1474671 | 2809.875 | 0.4023125 | 595.312576
4.886 | 0.1477649 | 2812.845 | 0.403065 | 595.94176
4.896 | 0.1481222 | 2815.061 | 0.4038844 | 596.411264
4.906 | 0.1484796 | 2817.539 | 0.4051884 | 596.936128
4.916 | 0.1487774 | 2819.72 | 0.4060422 | 597.398336
4.926 | 0.1491347 | 2822.142 | 0.4070939 | 597.911488
4.936 | 0.1494325 | 2824.156 | 0.407562 | 598.33824
4.946 | 0.1497899 | 2826.272 | 0.4087574 | 598.786432
4.956 | 0.1501472 | 2828.784 | 0.4094269 | 599.31872
4.966 | 0.150445 | 2830.589 | 0.4103378 | 599.700992
4.976 | 0.1508024 | 2832.866 | 0.4109031 | 600.183552
4.986 | 0.1511002 | 2835.091 | 0.4119366 | 600.654784
4.996 | 0.151398 | 2836.884 | 0.4129692 | 601.034688
5.006 | 0.1517553 | 2838.476 | 0.4140454 | 601.372032
5.016 | 0.1521127 | 2841.149 | 0.4147362 | 601.938304
5.026 | 0.1524105 | 2842.942 | 0.415258 | 602.318144
5.036 | 0.1527678 | 2844.652 | 0.4165593 | 602.680576
5.046 | 0.1530656 | 2846.434 | 0.4169892 | 603.058048
5.056 | 0.1533634 | 2848.244 | 0.417575 | 603.441472
5.066 | 0.1537208 | 2849.702 | 0.418488 | 603.7504
5.076 | 0.1540781 | 2851.731 | 0.4196568 | 604.180224
5.086 | 0.1544355 | 2853.739 | 0.4202456 | 604.60576
5.096 | 0.1547332 | 2855.531 | 0.4210769 | 604.985408
5.106 | 0.1550906 | 2857.094 | 0.4216785 | 605.316544
5.116 | 0.1554479 | 2858.98 | 0.4228956 | 605.716096
5.126 | 0.1557457 | 2860.18 | 0.4235859 | 605.970304
5.136 | 0.1561031 | 2861.885 | 0.4243731 | 606.331648
5.146 | 0.1564604 | 2863.555 | 0.4251505 | 606.685376
5.156 | 0.1567582 | 2865.195 | 0.4259259 | 607.032896
5.166 | 0.1571156 | 2866.269 | 0.4266622 | 607.260416
5.176 | 0.1574134 | 2867.615 | 0.4275613 | 607.5456
5.186 | 0.1577707 | 2869.068 | 0.4282448 | 607.85344
5.196 | 0.1580685 | 2870.162 | 0.428893 | 608.08512
5.206 | 0.1584259 | 2871.167 | 0.4300077 | 608.298112
5.216 | 0.1587237 | 2872.44 | 0.4303211 | 608.567872
5.226 | 0.159081 | 2873.973 | 0.4313373 | 608.892608
5.236 | 0.1593788 | 2875.127 | 0.4318495 | 609.137088
5.246 | 0.1597362 | 2876.079 | 0.4327328 | 609.338752
5.256 | 0.160034 | 2877.393 | 0.4336203 | 609.617152
5.266 | 0.1603318 | 2878.82 | 0.4344191 | 609.919424
5.276 | 0.1606891 | 2879.908 | 0.4352672 | 610.15008
5.286 | 0.1610465 | 2881.209 | 0.4360314 | 610.425728
5.296 | 0.1613442 | 2882.546 | 0.4364507 | 610.7088
5.306 | 0.1617016 | 2883.699 | 0.4373249 | 610.953216
5.316 | 0.1619994 | 2884.889 | 0.4383092 | 611.205248
5.326 | 0.1623568 | 2886.227 | 0.4385523 | 611.488832
5.336 | 0.1627141 | 2887.873 | 0.4397381 | 611.837376
5.346 | 0.1630715 | 2888.85 | 0.4405346 | 612.044416
5.356 | 0.1633692 | 2890.586 | 0.4412358 | 612.412352
5.366 | 0.1637266 | 2891.6 | 0.4421916 | 612.627072
5.376 | 0.1640839 | 2892.65 | 0.4425202 | 612.849536
5.386 | 0.1644413 | 2894.007 | 0.4434952 | 613.137088
5.396 | 0.1647391 | 2895.427 | 0.4438587 | 613.437952
5.406 | 0.1650964 | 2896.286 | 0.4449337 | 613.61984
5.416 | 0.1653942 | 2897.202 | 0.4457369 | 613.81408
5.426 | 0.1657516 | 2898.161 | 0.4466253 | 614.017152
5.436 | 0.1660494 | 2899.281 | 0.446893 | 614.254336
5.446 | 0.1664067 | 2900.148 | 0.4476855 | 614.438208
5.456 | 0.1667045 | 2901.46 | 0.4484046 | 614.716224
5.466 | 0.1670619 | 2902.33 | 0.4492981 | 614.900416
5.476 | 0.1673597 | 2903.619 | 0.4496997 | 615.173568
5.486 | 0.167717 | 2904.7 | 0.4512641 | 615.402496
5.496 | 0.1680148 | 2905.313 | 0.4513608 | 615.532352
5.506 | 0.1683722 | 2906.695 | 0.4522955 | 615.825152
5.516 | 0.16867 | 2907.917 | 0.4533791 | 616.084032
5.526 | 0.1689678 | 2908.971 | 0.4533043 | 616.307328
5.536 | 0.1693251 | 2909.569 | 0.4535304 | 616.434176
5.546 | 0.1696825 | 2911.002 | 0.4548281 | 616.737728
5.556 | 0.1699802 | 2912.123 | 0.4555189 | 616.975296
5.566 | 0.1703376 | 2913.291 | 0.456335 | 617.22272
5.576 | 0.1706354 | 2914.909 | 0.4568988 | 617.565504
5.586 | 0.1709927 | 2916.057 | 0.4582186 | 617.808768
5.596 | 0.1713501 | 2917.621 | 0.4586644 | 618.139968
5.606 | 0.1716479 | 2918.399 | 0.4597643 | 618.304832
5.616 | 0.1720052 | 2919.608 | 0.4599743 | 618.561088
5.626 | 0.1723626 | 2920.871 | 0.4611648 | 618.828672
5.636 | 0.1727199 | 2922.33 | 0.4616793 | 619.137664
5.646 | 0.1730177 | 2923.54 | 0.4622909 | 619.393984
5.656 | 0.1733751 | 2924.31 | 0.4632177 | 619.55712
5.666 | 0.1736729 | 2925.229 | 0.4638541 | 619.751808
5.676 | 0.1740302 | 2926.135 | 0.4644766 | 619.943936
5.686 | 0.174328 | 2927.161 | 0.4653963 | 620.161152
5.696 | 0.1746854 | 2928.18 | 0.4654177 | 620.377024
5.706 | 0.1749832 | 2929.469 | 0.4662405 | 620.650304
5.716 | 0.175281 | 2930.181 | 0.4673721 | 620.801152
5.726 | 0.1756383 | 2930.921 | 0.4677389 | 620.95776
5.736 | 0.1759957 | 2932.289 | 0.468546 | 621.247616
5.746 | 0.1762935 | 2933.236 | 0.4691979 | 621.448192
5.756 | 0.1765912 | 2934.066 | 0.4701398 | 621.624256
5.766 | 0.1769486 | 2935.307 | 0.4698788 | 621.886976
5.776 | 0.1772464 | 2936.747 | 0.4715093 | 622.192128
5.786 | 0.1776038 | 2937.401 | 0.4719682 | 622.330752
5.796 | 0.1779611 | 2939.188 | 0.4720815 | 622.709312
5.806 | 0.1782589 | 2939.974 | 0.4733674 | 622.875904
5.816 | 0.1786162 | 2941.54 | 0.4743357 | 623.207552
5.826 | 0.1789736 | 2943.014 | 0.4752114 | 623.519872
5.836 | 0.1793309 | 2944.135 | 0.475577 | 623.757504
5.846 | 0.1796287 | 2945.037 | 0.4767152 | 623.948608
5.856 | 0.1799861 | 2946.142 | 0.477704 | 624.182656
5.866 | 0.1803434 | 2947.569 | 0.4784753 | 624.484864
5.876 | 0.1807008 | 2948.565 | 0.4791073 | 624.695936
5.886 | 0.1809986 | 2949.716 | 0.4793897 | 624.93984
5.896 | 0.1813559 | 2950.529 | 0.4807268 | 625.112064
5.906 | 0.1817133 | 2951.613 | 0.4815249 | 625.341824
5.916 | 0.1820111 | 2952.801 | 0.4820976 | 625.593344
5.926 | 0.1823684 | 2953.213 | 0.4830169 | 625.680768
5.936 | 0.1826662 | 2954.444 | 0.4835637 | 625.941568
5.946 | 0.1830236 | 2955.052 | 0.4845358 | 626.070464
5.956 | 0.1833809 | 2956.238 | 0.4851147 | 626.321536
5.966 | 0.1836787 | 2957.291 | 0.4861471 | 626.544704
5.976 | 0.1839765 | 2957.672 | 0.4868846 | 626.625472
5.986 | 0.1843339 | 2959.031 | 0.4870817 | 626.91328
5.996 | 0.1846317 | 2959.869 | 0.487973 | 627.090944
6.006 | 0.184989 | 2960.206 | 0.4889698 | 627.162176
6.016 | 0.1853464 | 2961.292 | 0.489921 | 627.392448
6.026 | 0.1856442 | 2963.023 | 0.4905179 | 627.759104
6.036 | 0.1860015 | 2963.66 | 0.4915441 | 627.894016
6.046 | 0.1863589 | 2964.755 | 0.4918754 | 628.126144
6.056 | 0.1866567 | 2966.187 | 0.4930088 | 628.42944
6.066 | 0.187014 | 2966.366 | 0.4933984 | 628.467456
6.076 | 0.1873714 | 2968.51 | 0.4946119 | 628.921536
6.086 | 0.1876692 | 2968.551 | 0.4953667 | 628.930304
6.096 | 0.1880265 | 2969.409 | 0.4963096 | 629.112128
6.106 | 0.1883838 | 2970.644 | 0.4974794 | 629.37376
6.116 | 0.1886816 | 2971.482 | 0.4980688 | 629.551232
6.126 | 0.189039 | 2971.839 | 0.4992252 | 629.62688
6.136 | 0.1893963 | 2972.661 | 0.4994647 | 629.801088
6.146 | 0.1896942 | 2973.587 | 0.500405 | 629.997248
6.156 | 0.1900515 | 2974.384 | 0.5010091 | 630.16608
6.166 | 0.1903493 | 2974.898 | 0.5021435 | 630.275008
6.176 | 0.1907066 | 2975.558 | 0.5028923 | 630.414848
6.186 | 0.191064 | 2976.196 | 0.5031787 | 630.550016
6.196 | 0.1913618 | 2976.768 | 0.5042791 | 630.671168
6.206 | 0.1917191 | 2977.527 | 0.5053827 | 630.832064
6.216 | 0.1920169 | 2977.995 | 0.506214 | 630.931072
6.226 | 0.1923147 | 2978.409 | 0.5066274 | 631.018816
6.236 | 0.1926721 | 2978.447 | 0.5076023 | 631.02688
6.246 | 0.1930294 | 2979.864 | 0.5083597 | 631.32704
6.256 | 0.1933272 | 2979.833 | 0.5090729 | 631.32064
6.266 | 0.1936846 | 2980.631 | 0.5097461 | 631.4896
6.276 | 0.1939824 | 2981.36 | 0.5105413 | 631.644032
6.286 | 0.1943397 | 2981.957 | 0.5115015 | 631.770496
6.296 | 0.1946971 | 2982.479 | 0.5120738 | 631.881152
6.306 | 0.1949949 | 2982.637 | 0.5132249 | 631.914688
6.316 | 0.1953522 | 2983.181 | 0.5140228 | 632.029888
6.326 | 0.1957096 | 2984.192 | 0.5146406 | 632.244096
6.336 | 0.1960074 | 2983.851 | 0.5157698 | 632.17184
6.346 | 0.1963647 | 2984.843 | 0.5168758 | 632.381952
6.356 | 0.1967221 | 2985.737 | 0.5170263 | 632.571456
6.366 | 0.1970199 | 2985.17 | 0.5185559 | 632.451328
6.376 | 0.1973772 | 2986.559 | 0.5195538 | 632.745536
6.386 | 0.1977346 | 2986.368 | 0.5197821 | 632.705152
6.396 | 0.1980323 | 2986.263 | 0.5215824 | 632.682944
6.406 | 0.1983897 | 2986.716 | 0.522059 | 632.778816
6.416 | 0.1986875 | 2987.272 | 0.5229843 | 632.896576
6.426 | 0.1990448 | 2987.745 | 0.5235293 | 632.996736
6.436 | 0.1993426 | 2987.703125 | 0.5247122 | 632.987968
6.446 | 0.1997 | 2988.276 | 0.5255856 | 633.109312
6.456 | 0.1999978 | 2988.019 | 0.5263892 | 633.054784
6.466 | 0.2003551 | 2988.173 | 0.5272221 | 633.087488
6.476 | 0.2006529 | 2989.2 | 0.5283461 | 633.305152
6.486 | 0.2010103 | 2989.3 | 0.5290679 | 633.326336
6.496 | 0.2013081 | 2989.612 | 0.5306968 | 633.392256
6.506 | 0.2016654 | 2990.289 | 0.5311679 | 633.535808
6.516 | 0.2019632 | 2990.896 | 0.5321896 | 633.664448
6.526 | 0.2023206 | 2991.186 | 0.5329106 | 633.725824
6.536 | 0.2026184 | 2991.39 | 0.5343309 | 633.769088
6.546 | 0.2029757 | 2992.092 | 0.5352444 | 633.917824
6.556 | 0.2033331 | 2992.807 | 0.5366299 | 634.069248
6.566 | 0.2036308 | 2993.042 | 0.5378184 | 634.118976
6.576 | 0.2039882 | 2993.392 | 0.5390581 | 634.19328
6.586 | 0.2043456 | 2993.884 | 0.5398644 | 634.297536
6.596 | 0.2046434 | 2994.58 | 0.5409298 | 634.444992
6.606 | 0.2050007 | 2995.149 | 0.5424041 | 634.565568
6.616 | 0.2053581 | 2995.578125 | 0.543747 | 634.656384
6.626 | 0.2056558 | 2996.101 | 0.544685 | 634.767104
6.636 | 0.2060132 | 2996.165 | 0.5453363 | 634.780672
6.646 | 0.2063705 | 2996.468 | 0.5469469 | 634.844992
6.656 | 0.2066684 | 2996.714 | 0.5477379 | 634.897024
6.666 | 0.2070257 | 2997.241 | 0.5493409 | 635.00864
6.676 | 0.2073235 | 2996.884 | 0.5501698 | 634.932992
6.686 | 0.2076213 | 2996.745 | 0.5517173 | 634.903552
6.696 | 0.2079786 | 2997.838 | 0.5535468 | 635.135232
6.706 | 0.208336 | 2998.275 | 0.554613 | 635.227712
6.716 | 0.2086338 | 2998.402 | 0.5558206 | 635.254656
6.726 | 0.2089316 | 2998.82 | 0.557406 | 635.343168
6.736 | 0.2092889 | 2999.697 | 0.5583523 | 635.529024
6.746 | 0.2095867 | 2999.453 | 0.559977 | 635.47744
6.756 | 0.2099441 | 3000.553 | 0.5611973 | 635.7104
6.766 | 0.2102419 | 3000.42 | 0.5627192 | 635.682304
6.776 | 0.2105992 | 3000.944 | 0.5635482 | 635.793216
6.786 | 0.2109566 | 3002.372 | 0.5653859 | 636.09568
6.796 | 0.2112544 | 3002.406 | 0.5664906 | 636.10304
6.806 | 0.2116117 | 3002.891 | 0.5681268 | 636.20576
6.816 | 0.2119691 | 3003.565 | 0.5692773 | 636.34848
6.826 | 0.2122669 | 3004.459 | 0.5708653 | 636.537856
6.836 | 0.2126242 | 3004.896 | 0.5728221 | 636.630592
6.846 | 0.2129816 | 3005.02 | 0.574475 | 636.656704
6.856 | 0.2132793 | 3005.733 | 0.5759732 | 636.807744
6.866 | 0.2136367 | 3005.872 | 0.5774331 | 636.837248
6.876 | 0.2139941 | 3006.155 | 0.5792592 | 636.89728
6.886 | 0.2142918 | 3006.234 | 0.5808116 | 636.913984
6.896 | 0.2146492 | 3006.511 | 0.5827571 | 636.972736
6.906 | 0.214947 | 3007.282 | 0.5841563 | 637.136
6.916 | 0.2153043 | 3006.952 | 0.5857568 | 637.066112
6.926 | 0.2156021 | 3007.458 | 0.5880265 | 637.17344
6.936 | 0.2159595 | 3007.597 | 0.5892016 | 637.202816
6.946 | 0.2162573 | 3007.492 | 0.591361 | 637.180416
6.956 | 0.2166146 | 3008.463 | 0.592872 | 637.386304
6.966 | 0.2169124 | 3008.554 | 0.5947224 | 637.405504
6.976 | 0.2172698 | 3008.479 | 0.5963304 | 637.389696
6.986 | 0.2175676 | 3009.369 | 0.5982626 | 637.578112
6.996 | 0.2179249 | 3009.701 | 0.5992987 | 637.648576
7.006 | 0.2182227 | 3010.317 | 0.6015198 | 637.779136
7.016 | 0.2185801 | 3010.388 | 0.603446 | 637.794176
7.026 | 0.2188778 | 3011.114 | 0.6048862 | 637.947776
7.036 | 0.2192352 | 3011.479 | 0.6065895 | 638.025088
7.046 | 0.2195926 | 3011.909 | 0.6088226 | 638.116288
7.056 | 0.2198904 | 3012.001 | 0.610652 | 638.135872
7.066 | 0.2202477 | 3012.309 | 0.6124944 | 638.20096
7.076 | 0.2206051 | 3013.239 | 0.6143003 | 638.398016
7.086 | 0.2209028 | 3013.073 | 0.6162721 | 638.36288
7.096 | 0.2212602 | 3013.803 | 0.61809 | 638.517632
7.106 | 0.2216175 | 3013.813 | 0.6195252 | 638.519808
7.116 | 0.2219154 | 3013.92 | 0.6219949 | 638.542464
7.126 | 0.2222727 | 3014.469 | 0.6234012 | 638.65856
7.136 | 0.2225705 | 3014.618 | 0.6254484 | 638.690176
7.146 | 0.2229278 | 3014.382 | 0.6278473 | 638.640256
7.156 | 0.2232852 | 3015.132 | 0.6293018 | 638.799104
7.166 | 0.223583 | 3014.83 | 0.6313375 | 638.735104
7.176 | 0.2239403 | 3014.729 | 0.6329942 | 638.713664
7.186 | 0.2242381 | 3015.256 | 0.6346346 | 638.825344
7.196 | 0.2245359 | 3015.178 | 0.6366233 | 638.809024
7.206 | 0.2248933 | 3015.605 | 0.6383063 | 638.899328
7.216 | 0.2251911 | 3015.85 | 0.6398563 | 638.95136
7.226 | 0.2255484 | 3016.157 | 0.6423697 | 639.01632
7.236 | 0.2259058 | 3016.466 | 0.644189 | 639.081728
7.246 | 0.2262036 | 3016.814 | 0.6460405 | 639.155584
7.256 | 0.2265609 | 3017.393 | 0.6477897 | 639.278208
7.266 | 0.2268587 | 3017.784 | 0.6497464 | 639.36096
7.276 | 0.2272161 | 3017.911 | 0.6512691 | 639.387968
7.286 | 0.2275734 | 3018.195 | 0.654001 | 639.448
7.296 | 0.2279308 | 3018.953 | 0.6557366 | 639.608768
7.306 | 0.2282881 | 3019.305 | 0.6581306 | 639.683264
7.316 | 0.2285859 | 3019.667 | 0.6598293 | 639.759936
7.326 | 0.2289433 | 3019.976 | 0.6618028 | 639.825408
7.336 | 0.2293006 | 3020.294 | 0.6638351 | 639.892736
7.346 | 0.229658 | 3020.399 | 0.6661902 | 639.914944
7.356 | 0.2299558 | 3020.634 | 0.6682923 | 639.964736
7.366 | 0.2303131 | 3020.572 | 0.6702267 | 639.951616
7.376 | 0.2306705 | 3020.902 | 0.671871 | 640.021504
7.386 | 0.2309682 | 3020.789 | 0.6741858 | 639.997632
7.396 | 0.2313256 | 3020.607 | 0.6760883 | 639.95904
7.406 | 0.2316234 | 3020.655 | 0.678034 | 639.96928
7.416 | 0.2319808 | 3020.905 | 0.680112 | 640.022144
7.426 | 0.2322785 | 3021.458 | 0.6821359 | 640.139392
7.436 | 0.2326359 | 3021.244 | 0.6840111 | 640.094144
7.446 | 0.2329337 | 3021.481 | 0.6859583 | 640.144256
7.456 | 0.2332911 | 3021.608 | 0.6880308 | 640.171136
7.466 | 0.2336484 | 3021.483 | 0.6904625 | 640.144704
7.476 | 0.2339462 | 3021.968 | 0.6921615 | 640.24736
7.486 | 0.2343035 | 3022.151 | 0.6938723 | 640.286272
7.496 | 0.2346013 | 3022.295 | 0.6959744 | 640.316672
7.506 | 0.2349587 | 3022.937 | 0.6981395 | 640.452736
7.516 | 0.235316 | 3023.3 | 0.7001155 | 640.529536
7.526 | 0.2356138 | 3023.541 | 0.702591 | 640.580672
7.536 | 0.2359712 | 3023.87 | 0.7046864 | 640.650368
7.546 | 0.2363285 | 3024.184 | 0.7071641 | 640.716864
7.556 | 0.2366263 | 3024.635 | 0.7089607 | 640.81248
7.566 | 0.2369837 | 3024.943 | 0.7112788 | 640.877696
7.576 | 0.237341 | 3024.795 | 0.7134126 | 640.846464
7.586 | 0.2376388 | 3024.587 | 0.7154705 | 640.80224
7.596 | 0.2379962 | 3024.677 | 0.7176677 | 640.821312
7.606 | 0.238294 | 3024.794 | 0.7203362 | 640.846144
7.616 | 0.2386513 | 3025.013 | 0.7223336 | 640.892672
7.626 | 0.2390087 | 3024.706 | 0.7252837 | 640.82752
7.636 | 0.2393065 | 3024.919 | 0.7270321 | 640.872704
7.646 | 0.2396638 | 3024.34 | 0.7291883 | 640.75008
7.656 | 0.2399616 | 3025.054 | 0.7314623 | 640.901312
7.666 | 0.240319 | 3024.94 | 0.734048 | 640.877184
7.676 | 0.2406167 | 3024.964 | 0.7356902 | 640.882176
7.686 | 0.2409741 | 3024.972 | 0.738839 | 640.883968
7.696 | 0.2412719 | 3024.735 | 0.7409081 | 640.833792
7.706 | 0.2416292 | 3025.06 | 0.7436281 | 640.902592
7.716 | 0.241927 | 3025.095 | 0.7455711 | 640.909952
7.726 | 0.2422844 | 3025.262 | 0.7482699 | 640.945408
7.736 | 0.2425822 | 3025.346 | 0.7509765 | 640.9632
7.746 | 0.2429395 | 3025.399 | 0.7533161 | 640.974336
7.756 | 0.2432373 | 3025.696 | 0.7559126 | 641.037248
7.766 | 0.2435947 | 3025.577 | 0.7586096 | 641.012096
7.776 | 0.243952 | 3025.98 | 0.761228 | 641.097472
7.786 | 0.2443094 | 3025.828125 | 0.7633136 | 641.06528
7.796 | 0.2446072 | 3026.254 | 0.7664225 | 641.15552
7.806 | 0.2449645 | 3025.922 | 0.7689016 | 641.085248
7.816 | 0.2453219 | 3026.114 | 0.7717563 | 641.12576
7.826 | 0.2456197 | 3026.654 | 0.7743567 | 641.24032
7.836 | 0.245977 | 3025.947 | 0.7768857 | 641.090432
7.846 | 0.2463344 | 3026.175 | 0.7801292 | 641.138816
7.856 | 0.2466917 | 3026.22 | 0.7826162 | 641.148352
7.866 | 0.2469895 | 3026.63 | 0.7856983 | 641.235072
7.876 | 0.2473469 | 3026.212 | 0.7883959 | 641.14656
7.886 | 0.2476447 | 3026.22 | 0.791418 | 641.148416
7.896 | 0.248002 | 3026.452 | 0.7938856 | 641.197568
7.906 | 0.2482998 | 3026.209 | 0.7968857 | 641.146048
7.916 | 0.2486572 | 3026.554 | 0.7989915 | 641.219136
7.926 | 0.248955 | 3026.399 | 0.801805 | 641.18624
7.936 | 0.2493123 | 3026.421 | 0.8051044 | 641.190976
7.946 | 0.2496101 | 3026.596 | 0.8074152 | 641.227904
7.956 | 0.2499674 | 3026.548 | 0.8109579 | 641.217856
7.966 | 0.2502652 | 3026.531 | 0.8137281 | 641.21408
7.976 | 0.2506226 | 3026.905 | 0.8162521 | 641.293312
7.986 | 0.2509204 | 3026.369 | 0.8193641 | 641.17984
7.996 | 0.2512778 | 3026.709 | 0.8219365 | 641.251904
8.006 | 0.2516351 | 3027.014 | 0.825468 | 641.31648
8.016 | 0.2519329 | 3026.989 | 0.8283708 | 641.311232
8.026 | 0.2522902 | 3027.139 | 0.8314488 | 641.34304
8.036 | 0.2526476 | 3027.041 | 0.8347601 | 641.322304
8.046 | 0.2530049 | 3027.636 | 0.8373717 | 641.448384
8.056 | 0.2533027 | 3027.673 | 0.8410425 | 641.456192
8.066 | 0.2536601 | 3027.328 | 0.8445849 | 641.382976
8.076 | 0.2539579 | 3026.974 | 0.8475862 | 641.30816
8.086 | 0.2543152 | 3027.464 | 0.850672 | 641.411776
8.096 | 0.254613 | 3027.699 | 0.8540661 | 641.461696
8.106 | 0.2549704 | 3027.052 | 0.8573382 | 641.32448
8.116 | 0.2553277 | 3027.365 | 0.8604473 | 641.390784
8.126 | 0.2556255 | 3027.308 | 0.8635772 | 641.37888
8.136 | 0.2559829 | 3027.097 | 0.8672197 | 641.334144
8.146 | 0.2562806 | 3027.211 | 0.8709101 | 641.358208
8.156 | 0.2565784 | 3026.974 | 0.8736467 | 641.307968
8.166 | 0.2569358 | 3027.479 | 0.8769933 | 641.415104
8.176 | 0.2572336 | 3027.783 | 0.8808647 | 641.479552
8.186 | 0.2575314 | 3027.407 | 0.8837423 | 641.399872
8.196 | 0.2578887 | 3026.956 | 0.8874759 | 641.304256
8.206 | 0.2582461 | 3028.0625 | 0.8910018 | 641.538688
8.216 | 0.2585439 | 3028.009 | 0.894302 | 641.527296
8.226 | 0.2589012 | 3027.951 | 0.8975937 | 641.514944
8.236 | 0.259199 | 3028.596 | 0.9014466 | 641.651776
8.246 | 0.2595564 | 3028.197 | 0.9047258 | 641.56704
8.256 | 0.2599137 | 3028.338 | 0.9082798 | 641.597056
8.266 | 0.2602115 | 3028.544 | 0.912107 | 641.64064
8.276 | 0.2605689 | 3028.579 | 0.9160588 | 641.648192
8.286 | 0.2609262 | 3029.273 | 0.9198163 | 641.7952
8.296 | 0.261224 | 3028.679 | 0.9235347 | 641.669248
8.306 | 0.2615814 | 3028.398 | 0.9272397 | 641.609856
8.316 | 0.2619387 | 3028.746 | 0.9314859 | 641.683392
8.326 | 0.2622365 | 3028.658 | 0.9353895 | 641.664832
8.336 | 0.2625939 | 3028.282 | 0.9393387 | 641.585088
8.346 | 0.2628916 | 3028.064 | 0.9427873 | 641.538944
8.356 | 0.263249 | 3028.452 | 0.9468341 | 641.621248
8.366 | 0.2636064 | 3028.539 | 0.9508729 | 641.639552
8.376 | 0.2639042 | 3028.64 | 0.9550391 | 641.660928
8.386 | 0.2642615 | 3028.223 | 0.9591976 | 641.572736
8.396 | 0.2645593 | 3028.478 | 0.963265 | 641.626624
8.406 | 0.2649167 | 3028.567 | 0.9666753 | 641.645632
8.416 | 0.2652144 | 3028.513 | 0.9707448 | 641.634176
8.426 | 0.2655718 | 3028.538 | 0.9747317 | 641.639488
8.436 | 0.2658696 | 3028.631 | 0.9789549 | 641.659072
8.446 | 0.2662269 | 3028.545 | 0.9829982 | 641.640832
8.456 | 0.2665247 | 3028.569 | 0.9870295 | 641.646016
8.466 | 0.2668821 | 3028.505 | 0.9912628 | 641.63232
8.476 | 0.2671799 | 3028.668 | 0.9956216 | 641.667008
8.486 | 0.2675372 | 3028.748 | 0.9994474 | 641.683968
8.496 | 0.2678946 | 3028.69 | 1.004115 | 641.67168
8.506 | 0.2681924 | 3029.082 | 1.00857 | 641.754688
8.516 | 0.2685497 | 3029.396 | 1.012663 | 641.821184
8.526 | 0.2689071 | 3029.439 | 1.017189 | 641.830208
8.536 | 0.2692049 | 3029.416 | 1.022115 | 641.825408
8.546 | 0.2695622 | 3029.583 | 1.027039 | 641.860736
8.556 | 0.2699196 | 3029.627 | 1.031441 | 641.87008
8.566 | 0.2702769 | 3029.666 | 1.035741 | 641.878272
8.576 | 0.2705747 | 3029.409 | 1.040512 | 641.824
8.586 | 0.2709321 | 3029.523 | 1.045251 | 641.848
8.596 | 0.2712299 | 3029.403 | 1.049844 | 641.822656
8.606 | 0.2715872 | 3029.427 | 1.0542 | 641.827776
8.616 | 0.271885 | 3029.358 | 1.059128 | 641.813248
8.626 | 0.2722424 | 3029.046 | 1.063737 | 641.747072
8.636 | 0.2725401 | 3029.28 | 1.068396 | 641.796608
8.646 | 0.2728975 | 3028.707 | 1.073052 | 641.675264
8.656 | 0.2732549 | 3029.195 | 1.078023 | 641.778688
8.666 | 0.2735527 | 3029.225 | 1.082853 | 641.785024
8.676 | 0.27391 | 3028.687 | 1.087344 | 641.670912
8.686 | 0.2742078 | 3029.115 | 1.092048 | 641.761728
8.696 | 0.2745652 | 3028.939 | 1.097006 | 641.724416
8.706 | 0.2748629 | 3028.619 | 1.101742 | 641.65664
8.716 | 0.2752203 | 3029.003 | 1.106539 | 641.737984
8.726 | 0.2755181 | 3028.956 | 1.111198 | 641.728
8.736 | 0.2758754 | 3029.048 | 1.11604 | 641.74752
8.746 | 0.2762328 | 3029.311 | 1.121356 | 641.8032
8.756 | 0.2765901 | 3029.326 | 1.126609 | 641.806336
8.766 | 0.2768879 | 3029.808 | 1.131394 | 641.908416
8.776 | 0.2772453 | 3029.388 | 1.136394 | 641.819584
8.786 | 0.2776026 | 3029.018 | 1.141845 | 641.74112
8.796 | 0.27796 | 3030.105 | 1.146081 | 641.97152
8.806 | 0.2782578 | 3029.645 | 1.151899 | 641.873856
8.816 | 0.2786152 | 3029.724 | 1.156913 | 641.890624
8.826 | 0.2789129 | 3029.387 | 1.161901 | 641.819264
8.836 | 0.2792703 | 3029.351 | 1.167361 | 641.811648
8.846 | 0.2796276 | 3029.405 | 1.172003 | 641.823104
8.856 | 0.2799254 | 3030.013 | 1.177224 | 641.952
8.866 | 0.2802828 | 3029.532 | 1.182501 | 641.84992
8.876 | 0.2805806 | 3029.649 | 1.187991 | 641.874816
8.886 | 0.2809379 | 3029.579 | 1.192927 | 641.859904
8.896 | 0.2812357 | 3029.004 | 1.19856 | 641.738112
8.906 | 0.2815931 | 3029.543 | 1.203508 | 641.852288
8.916 | 0.2818909 | 3029.028 | 1.209024 | 641.743104
8.926 | 0.2822482 | 3028.925 | 1.214084 | 641.721408
8.936 | 0.282546 | 3029.357 | 1.219427 | 641.812928
8.946 | 0.2829033 | 3029.315 | 1.225006 | 641.804032
8.956 | 0.2832607 | 3029.226 | 1.230315 | 641.785216
8.966 | 0.2835585 | 3029.486 | 1.235776 | 641.84032
8.976 | 0.2839158 | 3029.411 | 1.241244 | 641.824384
8.986 | 0.2842732 | 3029.225 | 1.246776 | 641.78496
8.996 | 0.284571 | 3029.192 | 1.252721 | 641.77792
9.006 | 0.2849284 | 3029.255 | 1.258566 | 641.791424
9.016 | 0.2852857 | 3029.338 | 1.26387 | 641.808832
9.026 | 0.285643 | 3029.276 | 1.269274 | 641.79584
9.036 | 0.2859409 | 3029.343 | 1.27496 | 641.809984
9.046 | 0.2862982 | 3029.051 | 1.28047 | 641.748096
9.056 | 0.2866556 | 3029.219 | 1.286318 | 641.78368
9.066 | 0.2869533 | 3029 | 1.292055 | 641.737408
9.076 | 0.2873107 | 3028.9 | 1.297761 | 641.71616
9.086 | 0.2876681 | 3028.677 | 1.303347 | 641.668928
9.096 | 0.2879658 | 3028.406 | 1.30854 | 641.611456
9.106 | 0.2883232 | 3028.616 | 1.314517 | 641.655872
9.116 | 0.288621 | 3028.348 | 1.319798 | 641.599168
9.126 | 0.2889783 | 3028.197 | 1.325172 | 641.567232
9.136 | 0.2892761 | 3028.434 | 1.330766 | 641.617472
9.146 | 0.2896335 | 3027.86 | 1.336546 | 641.495744
9.156 | 0.2899313 | 3027.868 | 1.342103 | 641.497472
9.166 | 0.2902886 | 3028.234 | 1.34765 | 641.574912
9.176 | 0.2905864 | 3028.042 | 1.352812 | 641.5344
9.186 | 0.2909438 | 3027.949 | 1.358781 | 641.514688
9.196 | 0.2912416 | 3027.941 | 1.364537 | 641.513024
9.206 | 0.2915989 | 3027.526 | 1.369768 | 641.42496
9.216 | 0.2919563 | 3027.808 | 1.375593 | 641.484672
9.226 | 0.2922541 | 3028.416 | 1.381135 | 641.613504
9.236 | 0.2926114 | 3028.407 | 1.386697 | 641.611648
9.246 | 0.2929688 | 3028.941 | 1.392589 | 641.7248
9.256 | 0.2932666 | 3028.741 | 1.398576 | 641.682432
9.266 | 0.2936239 | 3028.476 | 1.403991 | 641.62624
9.276 | 0.2939813 | 3028.786 | 1.410143 | 641.691968
9.286 | 0.2943386 | 3028.88 | 1.415436 | 641.711808
9.296 | 0.2946364 | 3028.938 | 1.421742 | 641.724224
9.306 | 0.2949937 | 3028.912 | 1.427142 | 641.71872
9.316 | 0.2953511 | 3028.613 | 1.433367 | 641.655232
9.326 | 0.2956489 | 3028.366 | 1.438926 | 641.603008
9.336 | 0.2960062 | 3028.236 | 1.444801 | 641.57536
9.346 | 0.2963041 | 3028.353 | 1.450925 | 641.600192
9.356 | 0.2966614 | 3028.174 | 1.456453 | 641.56224
9.366 | 0.2969592 | 3028.107 | 1.462497 | 641.54816
9.376 | 0.2973165 | 3027.925 | 1.468128 | 641.509568
9.386 | 0.2976143 | 3027.92 | 1.47392 | 641.50848
9.396 | 0.2979717 | 3027.489 | 1.479577 | 641.417088
9.406 | 0.2982695 | 3027.65 | 1.485228 | 641.451328
9.416 | 0.2986268 | 3027.757 | 1.490341 | 641.47392
9.426 | 0.2989246 | 3027.633 | 1.496149 | 641.44768
9.436 | 0.299282 | 3027.741 | 1.501893 | 641.470528
9.446 | 0.2995798 | 3027.418 | 1.507888 | 641.402048
9.456 | 0.2999371 | 3027.725 | 1.513565 | 641.467072
9.466 | 0.3002349 | 3027.788 | 1.519388 | 641.480448
9.476 | 0.3005923 | 3027.939 | 1.525216 | 641.512576
9.486 | 0.3009496 | 3027.864 | 1.531168 | 641.496512
9.496 | 0.3012474 | 3027.805 | 1.536649 | 641.484224
9.506 | 0.3016047 | 3027.868 | 1.543396 | 641.497408
9.516 | 0.3019621 | 3027.891 | 1.549199 | 641.5024
9.526 | 0.3022599 | 3028.076 | 1.554955 | 641.541568
9.536 | 0.3026173 | 3027.541 | 1.561157 | 641.42816
9.546 | 0.302915 | 3027.805 | 1.567254 | 641.48416
9.556 | 0.3032724 | 3027.823 | 1.572808 | 641.488
9.566 | 0.3036298 | 3027.694 | 1.579301 | 641.460608
9.576 | 0.3039275 | 3027.484 | 1.58511 | 641.416128
9.586 | 0.3042849 | 3027.583 | 1.591087 | 641.437056
9.596 | 0.3045827 | 3028.095 | 1.597052 | 641.545664
9.606 | 0.30494 | 3027.641 | 1.60249 | 641.449408
9.616 | 0.3052378 | 3027.669 | 1.608104 | 641.455232
9.626 | 0.3055952 | 3027.336 | 1.614567 | 641.384768
9.636 | 0.305893 | 3027.369 | 1.620147 | 641.39168
9.646 | 0.3061907 | 3027.056 | 1.625847 | 641.32544
9.656 | 0.3065481 | 3027.424 | 1.631792 | 641.403392
9.666 | 0.3068459 | 3027.227 | 1.637341 | 641.361728
9.676 | 0.3072033 | 3027.096 | 1.643223 | 641.333952
9.686 | 0.3075606 | 3027.459 | 1.648674 | 641.410752
9.696 | 0.3078584 | 3027.492 | 1.654743 | 641.417728
9.706 | 0.3082158 | 3027.855 | 1.661008 | 641.49472
9.716 | 0.3085136 | 3027.319 | 1.667345 | 641.38112
9.726 | 0.3088709 | 3027.65 | 1.673251 | 641.451328
9.736 | 0.3092282 | 3028.091 | 1.679537 | 641.544768
9.746 | 0.3095856 | 3028.097 | 1.68581 | 641.54592
9.756 | 0.3098834 | 3028.019 | 1.692079 | 641.529344
9.766 | 0.3102407 | 3028.449 | 1.698007 | 641.620672
9.776 | 0.3105981 | 3028.404 | 1.704496 | 641.611008
9.786 | 0.3109555 | 3027.866 | 1.71017 | 641.497088
9.796 | 0.3112532 | 3028.463 | 1.71668 | 641.623488
9.806 | 0.3116106 | 3027.893 | 1.72312 | 641.502656
9.816 | 0.3119679 | 3027.997 | 1.729391 | 641.5248
9.826 | 0.3122658 | 3027.983 | 1.735144 | 641.521728
9.836 | 0.3126231 | 3027.789 | 1.741523 | 641.48064
9.846 | 0.3129209 | 3027.741 | 1.747924 | 641.470592
9.856 | 0.3132782 | 3027.56 | 1.753572 | 641.432192
9.866 | 0.313576 | 3027.33 | 1.759966 | 641.383488
9.876 | 0.3139334 | 3027.285 | 1.765893 | 641.374016
9.886 | 0.3142312 | 3027.222 | 1.772002 | 641.360704
9.896 | 0.3145885 | 3027.177 | 1.77811 | 641.35104
9.906 | 0.3148863 | 3027.298 | 1.783769 | 641.376768
9.916 | 0.3152437 | 3027.39 | 1.789979 | 641.396288
9.926 | 0.315601 | 3026.645 | 1.796157 | 641.238272
9.936 | 0.3158988 | 3026.722 | 1.802147 | 641.254656
9.946 | 0.3162562 | 3026.653 | 1.807847 | 641.240064
9.956 | 0.316554 | 3026.829 | 1.813977 | 641.277312
9.966 | 0.3169113 | 3026.637 | 1.820347 | 641.236736
9.976 | 0.3172687 | 3026.736 | 1.826699 | 641.2576
9.986 | 0.3175664 | 3026.502 | 1.833232 | 641.208064
9.996 | 0.3179238 | 3026.152 | 1.838802 | 641.133824
10.006 | 0.3182812 | 3026.283 | 1.845428 | 641.161664
10.016 | 0.3186385 | 3026.071 | 1.851599 | 641.116736
10.026 | 0.3189363 | 3025.501 | 1.857884 | 640.996096
10.036 | 0.3192936 | 3025.073 | 1.864059 | 640.905216
10.046 | 0.3195915 | 3024.986 | 1.870344 | 640.886912
10.056 | 0.3199488 | 3024.564 | 1.876434 | 640.797504
10.066 | 0.3202466 | 3024.198 | 1.882416 | 640.719808
10.076 | 0.3206039 | 3024.018 | 1.888791 | 640.681664
10.086 | 0.3209017 | 3023.352 | 1.894752 | 640.540608
10.096 | 0.3212591 | 3022.994 | 1.90082 | 640.464896
10.106 | 0.3215569 | 3022.646 | 1.907247 | 640.390976
10.116 | 0.3219142 | 3022.124 | 1.912742 | 640.280512
10.126 | 0.322212 | 3021.87 | 1.919387 | 640.226624
10.136 | 0.3225694 | 3021.825 | 1.925461 | 640.217088
10.146 | 0.3228672 | 3020.855 | 1.931343 | 640.011712
10.156 | 0.3232245 | 3021.047 | 1.937296 | 640.052224
10.166 | 0.3235223 | 3020.383 | 1.943852 | 639.911552
10.176 | 0.3238796 | 3019.679 | 1.949974 | 639.762496
10.186 | 0.3241775 | 3019.773 | 1.956479 | 639.7824
10.196 | 0.3245348 | 3019.184 | 1.962534 | 639.657536
10.206 | 0.3248922 | 3018.782 | 1.969047 | 639.57248
10.216 | 0.3252495 | 3018.673 | 1.975573 | 639.54944
10.226 | 0.3255473 | 3017.833 | 1.982224 | 639.37152
10.236 | 0.3259047 | 3017.008 | 1.988772 | 639.196672
10.246 | 0.326262 | 3016.241 | 1.995445 | 639.034176
10.256 | 0.3265598 | 3015.897 | 2.001721 | 638.961216
10.266 | 0.3269172 | 3014.896 | 2.008663 | 638.749184
10.276 | 0.3272745 | 3014.102 | 2.015131 | 638.580928
10.286 | 0.3276319 | 3013.486 | 2.022189 | 638.450368
10.296 | 0.3279297 | 3012.473 | 2.028992 | 638.23584
10.306 | 0.328287 | 3011.67 | 2.035337 | 638.0656
10.316 | 0.3286444 | 3010.506 | 2.04179 | 637.819072
10.326 | 0.3289421 | 3009.628 | 2.04879 | 637.63296
10.336 | 0.3292995 | 3008.356 | 2.055601 | 637.36352
10.346 | 0.3295973 | 3007.148 | 2.062082 | 637.107648
10.356 | 0.3299547 | 3006.334 | 2.068685 | 636.935104
10.366 | 0.3302524 | 3004.897 | 2.075539 | 636.63072
10.376 | 0.3306098 | 3004.087 | 2.082474 | 636.459072
10.386 | 0.3309076 | 3002.646 | 2.089384 | 636.153792
10.396 | 0.3312649 | 3001.523 | 2.095647 | 635.915968
10.406 | 0.3316223 | 3000.833 | 2.103097 | 635.769792
10.416 | 0.3319201 | 2999.455 | 2.109766 | 635.47776
10.426 | 0.3322774 | 2997.907 | 2.116535 | 635.149824
10.436 | 0.3325752 | 2996.602 | 2.123695 | 634.873216
10.446 | 0.3329326 | 2995.98 | 2.13043 | 634.741568
10.456 | 0.3332899 | 2995.108 | 2.13806 | 634.556736
10.466 | 0.3336473 | 2993.685 | 2.144313 | 634.25536
10.476 | 0.3339451 | 2993.1 | 2.15192 | 634.131456
10.486 | 0.3343024 | 2991.934 | 2.158216 | 633.884416
10.496 | 0.3346598 | 2991.044 | 2.165496 | 633.69568
10.506 | 0.3349576 | 2990.156 | 2.172107 | 633.507712
10.516 | 0.3353149 | 2989.153 | 2.179079 | 633.295104
10.526 | 0.3356723 | 2988.429 | 2.186364 | 633.141824
10.536 | 0.3359701 | 2988.28 | 2.192923 | 633.110144
10.546 | 0.3363274 | 2987.774 | 2.199674 | 633.003008
10.556 | 0.3366848 | 2986.809 | 2.206036 | 632.7984
10.566 | 0.3369826 | 2986.765 | 2.212717 | 632.789248
10.576 | 0.3373399 | 2986.405 | 2.219488 | 632.712832
10.586 | 0.3376377 | 2986.307 | 2.225917 | 632.692096
10.596 | 0.3379951 | 2986.22 | 2.231732 | 632.673664
10.606 | 0.3382929 | 2986.312 | 2.238197 | 632.693248
10.616 | 0.3386502 | 2986.187 | 2.244614 | 632.666688
10.626 | 0.338948 | 2986.219 | 2.251072 | 632.673536
10.636 | 0.3393053 | 2986.525 | 2.257427 | 632.738304
10.646 | 0.3396032 | 2986.589 | 2.263289 | 632.752
10.656 | 0.3399605 | 2986.43 | 2.26884 | 632.718272
10.666 | 0.3402583 | 2987.096 | 2.275232 | 632.859392
10.676 | 0.3406156 | 2987.438 | 2.281555 | 632.931712
10.686 | 0.340973 | 2987.823 | 2.287316 | 633.013248
10.696 | 0.3412708 | 2988.222 | 2.293311 | 633.097984
10.706 | 0.3416281 | 2988.39 | 2.299882 | 633.133568
10.716 | 0.3419855 | 2988.877 | 2.304806 | 633.236736
10.726 | 0.3422833 | 2989.627 | 2.311782 | 633.395648
10.736 | 0.3426406 | 2990.009 | 2.318171 | 633.47648
10.746 | 0.342998 | 2990.526 | 2.323543 | 633.586048
10.756 | 0.3432958 | 2990.617 | 2.33006 | 633.605376
10.766 | 0.3436531 | 2991.09375 | 2.335566 | 633.706304
10.776 | 0.3440105 | 2991.439 | 2.341702 | 633.77952
10.786 | 0.3443083 | 2991.583 | 2.347843 | 633.80992
10.796 | 0.3446656 | 2992.172 | 2.353543 | 633.934784
10.806 | 0.3449634 | 2992.095 | 2.359008 | 633.918464
10.816 | 0.3453208 | 2993.24 | 2.364527 | 634.16096
10.826 | 0.3456186 | 2993.818 | 2.37068 | 634.28352
10.836 | 0.3459759 | 2993.783 | 2.375892 | 634.276032
10.846 | 0.3462737 | 2994.184 | 2.38144 | 634.36096
10.856 | 0.346631 | 2994.643 | 2.386859 | 634.458304
10.866 | 0.3469289 | 2995.016 | 2.392703 | 634.537344
10.876 | 0.3472862 | 2995.362 | 2.398229 | 634.610688
10.886 | 0.347584 | 2996.104 | 2.403874 | 634.767744
10.896 | 0.3479413 | 2996.278 | 2.408813 | 634.804736
10.906 | 0.3482391 | 2996.611 | 2.414627 | 634.875264
10.916 | 0.3485965 | 2997.393 | 2.419757 | 635.040832
10.926 | 0.3488943 | 2998.146 | 2.425274 | 635.200512
10.936 | 0.3492516 | 2998.632 | 2.430783 | 635.303488
10.946 | 0.349609 | 2999.094 | 2.43604 | 635.40128
10.956 | 0.3499663 | 2999.636 | 2.441399 | 635.516032
10.966 | 0.3502641 | 3000.536 | 2.446781 | 635.70688
10.976 | 0.3506215 | 3001.147 | 2.452178 | 635.83616
10.986 | 0.3509788 | 3001.416 | 2.458169 | 635.893248
10.996 | 0.3512766 | 3001.876 | 2.462929 | 635.99072
11.006 | 0.351634 | 3002.354 | 2.467796 | 636.091904
11.016 | 0.3519913 | 3002.761 | 2.473374 | 636.178176
11.026 | 0.3522891 | 3003.323 | 2.478055 | 636.297344
11.036 | 0.3526465 | 3003.77 | 2.483067 | 636.391872
11.046 | 0.3529442 | 3004.189 | 2.488035 | 636.480704
11.056 | 0.3533016 | 3004.81 | 2.492801 | 636.612352
11.066 | 0.3535994 | 3004.977 | 2.497835 | 636.64768
11.076 | 0.3539568 | 3005.535 | 2.502347 | 636.765824
11.086 | 0.3542545 | 3006.185 | 2.507187 | 636.903488
11.096 | 0.3546119 | 3006.053 | 2.511401 | 636.875648
11.106 | 0.3549097 | 3007.119 | 2.516246 | 637.101568
11.116 | 0.3552671 | 3007.986 | 2.520718 | 637.285184
11.126 | 0.3555649 | 3008.243 | 2.525608 | 637.339648
11.136 | 0.3559222 | 3008.969 | 2.530441 | 637.49344
11.146 | 0.35622 | 3009.558 | 2.534501 | 637.618304
11.156 | 0.3565773 | 3009.776 | 2.539151 | 637.664512
11.166 | 0.3569347 | 3010.673 | 2.543665 | 637.854336
11.176 | 0.3572325 | 3011.465 | 2.548276 | 638.022272
11.186 | 0.3575898 | 3011.918 | 2.552449 | 638.118208
11.196 | 0.3579472 | 3012.688 | 2.556907 | 638.281408
11.206 | 0.358245 | 3013.529 | 2.561502 | 638.45952
11.216 | 0.3586024 | 3014.177 | 2.566544 | 638.5968
11.226 | 0.3589597 | 3014.869 | 2.570391 | 638.74336
11.236 | 0.3592575 | 3015.386 | 2.575151 | 638.852992
11.246 | 0.3596148 | 3015.751 | 2.579902 | 638.930368
11.256 | 0.3599722 | 3016.617 | 2.584142 | 639.113792
11.266 | 0.36027 | 3017.108 | 2.588408 | 639.217728
11.276 | 0.3606273 | 3017.518 | 2.59207 | 639.304704
11.286 | 0.3609251 | 3018.046875 | 2.596588 | 639.416704
11.296 | 0.3612825 | 3018.127 | 2.601326 | 639.433664
11.306 | 0.3616398 | 3019.166 | 2.604868 | 639.653824
11.316 | 0.3619376 | 3019.69 | 2.609269 | 639.764864
11.326 | 0.3622354 | 3020.122 | 2.613585 | 639.85632
11.336 | 0.3625927 | 3020.495 | 2.617877 | 639.935488
11.346 | 0.3629501 | 3021.694 | 2.621627 | 640.189504
11.356 | 0.3632479 | 3021.672 | 2.626261 | 640.184832
11.366 | 0.3636053 | 3022.546 | 2.630158 | 640.36992
11.376 | 0.363903 | 3023.578 | 2.634652 | 640.588544
11.386 | 0.3642604 | 3023.659 | 2.638335 | 640.605632
11.396 | 0.3645582 | 3024.578 | 2.642216 | 640.800512
11.406 | 0.3649156 | 3025.182 | 2.646594 | 640.928384
11.416 | 0.3652133 | 3026.185 | 2.650695 | 641.140928
11.426 | 0.3655707 | 3027.125 | 2.655123 | 641.339968
11.436 | 0.3658685 | 3027.556 | 2.658903 | 641.431424
11.446 | 0.3662258 | 3028.247 | 2.66269 | 641.577728
11.456 | 0.3665832 | 3029.417 | 2.66694 | 641.8256
11.466 | 0.3669405 | 3030.02 | 2.671091 | 641.953472
11.476 | 0.3672979 | 3030.577 | 2.675485 | 642.07136
11.486 | 0.3675957 | 3031.389 | 2.679903 | 642.243392
11.496 | 0.367953 | 3031.826 | 2.683978 | 642.335936
11.506 | 0.3682508 | 3033.018 | 2.688079 | 642.588544
11.516 | 0.3686082 | 3033.429 | 2.692291 | 642.675712
11.526 | 0.368906 | 3033.63 | 2.696484 | 642.718272
11.536 | 0.3692633 | 3034.046875 | 2.70022 | 642.806528
11.546 | 0.3695611 | 3035.1 | 2.704687 | 643.029696
11.556 | 0.3699185 | 3035.503 | 2.708435 | 643.115072
11.566 | 0.3702163 | 3036.308 | 2.712571 | 643.285504
11.576 | 0.3705736 | 3037.298 | 2.717292 | 643.495424
11.586 | 0.3708714 | 3037.674 | 2.720874 | 643.574912
11.596 | 0.3712288 | 3038.083 | 2.724938 | 643.66176
11.606 | 0.3715265 | 3039.269 | 2.729197 | 643.912832
11.616 | 0.3718839 | 3039.827 | 2.733216 | 644.031104
11.626 | 0.3721817 | 3040.512 | 2.737332 | 644.176384
11.636 | 0.372539 | 3041.475 | 2.741398 | 644.380288
11.646 | 0.3728368 | 3042.009 | 2.745407 | 644.493504
11.656 | 0.3731942 | 3043.142 | 2.749382 | 644.733504
11.666 | 0.3735515 | 3043.792 | 2.753482 | 644.871168
11.676 | 0.3738493 | 3044.554 | 2.758016 | 645.03264
11.686 | 0.3742067 | 3045.706 | 2.762225 | 645.276736
11.696 | 0.3745641 | 3046.271 | 2.766745 | 645.39648
11.706 | 0.3749214 | 3046.903 | 2.770524 | 645.530368
11.716 | 0.3752192 | 3047.536 | 2.774874 | 645.664448
11.726 | 0.3755765 | 3048.513 | 2.779526 | 645.87136
11.736 | 0.3759339 | 3049.13 | 2.78372 | 646.002112
11.746 | 0.3762317 | 3049.719 | 2.787769 | 646.126976
11.756 | 0.376589 | 3050.398 | 2.792265 | 646.270848
11.766 | 0.3769464 | 3050.88 | 2.796088 | 646.3728
11.776 | 0.3772442 | 3051.557 | 2.800751 | 646.516416
11.786 | 0.3776015 | 3052.199 | 2.804668 | 646.652352
11.796 | 0.3778993 | 3052.663 | 2.808764 | 646.75072
11.806 | 0.3782567 | 3053.124 | 2.813153 | 646.848256
11.816 | 0.378614 | 3054.242 | 2.817412 | 647.085248
11.826 | 0.3789118 | 3054.5 | 2.821698 | 647.139776
11.836 | 0.3792692 | 3054.9375 | 2.825828 | 647.232512
11.846 | 0.379567 | 3055.456 | 2.829669 | 647.3424
11.856 | 0.3799243 | 3056.411 | 2.834307 | 647.544704
11.866 | 0.3802221 | 3056.215 | 2.837938 | 647.503168
11.876 | 0.3805795 | 3057.311 | 2.842116 | 647.735424
11.886 | 0.3809368 | 3058.539 | 2.846428 | 647.995584
11.896 | 0.3812346 | 3058.409 | 2.850858 | 647.968128
11.906 | 0.3815919 | 3059.153 | 2.854651 | 648.125632
11.916 | 0.3818898 | 3060.336 | 2.858827 | 648.376192
11.926 | 0.3822471 | 3060.74 | 2.863155 | 648.46176
11.936 | 0.3826045 | 3061.338 | 2.867163 | 648.588608
11.946 | 0.3829618 | 3061.975 | 2.871647 | 648.723456
11.956 | 0.3833192 | 3062.896 | 2.875912 | 648.91872
11.966 | 0.3836169 | 3063.287 | 2.880125 | 649.001536
11.976 | 0.3839743 | 3063.85 | 2.884593 | 649.120768
11.986 | 0.3843317 | 3064.566 | 2.889019 | 649.272512
11.996 | 0.3846295 | 3064.834 | 2.892642 | 649.329152
12.006 | 0.3849868 | 3065.199 | 2.897043 | 649.406592
12.016 | 0.3852846 | 3065.923 | 2.901554 | 649.56
12.026 | 0.3856419 | 3066.18 | 2.905391 | 649.614336
12.036 | 0.3859398 | 3066.362 | 2.909241 | 649.652992
12.046 | 0.3862971 | 3067.056 | 2.913395 | 649.8
12.056 | 0.3865949 | 3067.8125 | 2.917222 | 649.960256
12.066 | 0.3869522 | 3067.746 | 2.921684 | 649.94624
12.076 | 0.38725 | 3068.634 | 2.925726 | 650.1344
12.086 | 0.3876074 | 3069.151 | 2.929656 | 650.24384
12.096 | 0.3879052 | 3069.569 | 2.933622 | 650.33248
12.106 | 0.3882625 | 3070.109 | 2.937859 | 650.446784
12.116 | 0.3885603 | 3070.894 | 2.942146 | 650.61312
12.126 | 0.3889177 | 3071.646 | 2.946295 | 650.772544
12.136 | 0.3892155 | 3071.943 | 2.9503 | 650.835456
12.146 | 0.3895728 | 3072.26 | 2.95422 | 650.902592
12.156 | 0.3899302 | 3073.291 | 2.958352 | 651.12096
12.166 | 0.3902875 | 3074.061 | 2.962376 | 651.284096
12.176 | 0.3905853 | 3074.642 | 2.966722 | 651.407232
12.186 | 0.3909427 | 3075.167 | 2.970523 | 651.518528
12.196 | 0.3913 | 3075.778 | 2.975411 | 651.647872
12.206 | 0.3916573 | 3076.257 | 2.978708 | 651.74944
12.216 | 0.3919552 | 3077.197 | 2.983549 | 651.948416
12.226 | 0.3923125 | 3077.359375 | 2.987216 | 651.982912
12.236 | 0.3926699 | 3077.73 | 2.991894 | 652.06144
12.246 | 0.3929676 | 3078.121 | 2.995165 | 652.14432
12.256 | 0.393325 | 3078.907 | 2.999543 | 652.31072
12.266 | 0.3936824 | 3079.083 | 3.003624 | 652.34816
12.276 | 0.3939802 | 3079.672 | 3.008039 | 652.47296
12.286 | 0.3943375 | 3079.861 | 3.01197 | 652.513024
12.296 | 0.3946353 | 3080.39 | 3.016111 | 652.62496
12.306 | 0.3949331 | 3080.577 | 3.020284 | 652.664576
12.316 | 0.3952904 | 3080.485 | 3.024208 | 652.64512
12.326 | 0.3955882 | 3080.883 | 3.027763 | 652.729344
12.336 | 0.3959456 | 3081.66 | 3.032229 | 652.89408
12.346 | 0.3962434 | 3082.363 | 3.035951 | 653.043072
12.356 | 0.3966007 | 3082.804 | 3.039159 | 653.136448
12.366 | 0.3969581 | 3083.474 | 3.044111 | 653.278336
12.376 | 0.3972559 | 3083.707 | 3.047787 | 653.32768
12.386 | 0.3976132 | 3084.364 | 3.051968 | 653.467008
12.396 | 0.397911 | 3084.612 | 3.055845 | 653.519424
12.406 | 0.3982684 | 3085.373 | 3.059733 | 653.680704
12.416 | 0.3986257 | 3085.692 | 3.064061 | 653.748416
12.426 | 0.3989235 | 3086.473 | 3.067891 | 653.913792
12.436 | 0.3992808 | 3086.791 | 3.071834 | 653.98112
12.446 | 0.3996382 | 3087.569 | 3.075594 | 654.14592
12.456 | 0.399936 | 3087.362 | 3.080247 | 654.102144
12.466 | 0.4002934 | 3087.751 | 3.08414 | 654.18464
12.476 | 0.4005912 | 3088.088 | 3.087532 | 654.255936
12.486 | 0.4009485 | 3088.722 | 3.091438 | 654.390272
12.496 | 0.4013058 | 3089.031 | 3.095154 | 654.45568
12.506 | 0.4016036 | 3089.596 | 3.099339 | 654.57536
12.516 | 0.401961 | 3089.52 | 3.103733 | 654.559232
12.526 | 0.4022588 | 3089.995 | 3.10729 | 654.659904
12.536 | 0.4026161 | 3090.266 | 3.111114 | 654.71744
12.546 | 0.4029139 | 3090.505 | 3.114747 | 654.767936
12.556 | 0.4032117 | 3090.462 | 3.118842 | 654.758848
12.566 | 0.4035691 | 3091.438 | 3.122056 | 654.965696
12.576 | 0.4038669 | 3091.551 | 3.126454 | 654.989632
12.586 | 0.4042242 | 3092.033 | 3.129231 | 655.091712
12.596 | 0.404522 | 3092.323 | 3.133829 | 655.153088
12.606 | 0.4048794 | 3092.976 | 3.136905 | 655.291584
12.616 | 0.4052367 | 3092.946 | 3.140782 | 655.28512
12.626 | 0.4055345 | 3094.25 | 3.144543 | 655.561408
12.636 | 0.4058919 | 3094.107 | 3.149007 | 655.531136
12.646 | 0.4062492 | 3094.45 | 3.152975 | 655.603776
12.656 | 0.406547 | 3095.363 | 3.156453 | 655.797184
12.666 | 0.4069044 | 3095.342 | 3.160064 | 655.792832
12.676 | 0.4072617 | 3096.074 | 3.16407 | 655.947904
12.686 | 0.4075595 | 3096.094 | 3.167682 | 655.952192
12.696 | 0.4079168 | 3096.644 | 3.171481 | 656.068608
12.706 | 0.4082742 | 3097.423 | 3.175041 | 656.233664
12.716 | 0.408572 | 3097.663 | 3.178869 | 656.284608
12.726 | 0.4089293 | 3097.412 | 3.182834 | 656.231424
12.736 | 0.4092867 | 3097.697 | 3.186797 | 656.291712
12.746 | 0.4095845 | 3098.021 | 3.190419 | 656.360256
12.756 | 0.4099419 | 3098.617 | 3.194476 | 656.486656
12.766 | 0.4102396 | 3099.42 | 3.197742 | 656.656832
12.776 | 0.410597 | 3098.473 | 3.200984 | 656.456256
12.786 | 0.4108948 | 3099.187 | 3.205037 | 656.60736
12.796 | 0.4112521 | 3099.655 | 3.208171 | 656.706496
12.806 | 0.4115499 | 3099.924 | 3.212188 | 656.763648
12.816 | 0.4119073 | 3100.07 | 3.216142 | 656.794496
12.826 | 0.4122051 | 3100.56 | 3.219815 | 656.89824
12.836 | 0.4125029 | 3100.74 | 3.223176 | 656.936512
12.846 | 0.4128602 | 3101.395 | 3.226703 | 657.075264
12.856 | 0.413158 | 3101.624 | 3.23034 | 657.123712
12.866 | 0.4135154 | 3101.785 | 3.233654 | 657.157952
12.876 | 0.4138727 | 3102.59 | 3.237368 | 657.32832
12.886 | 0.4141705 | 3102.887 | 3.241065 | 657.391296
12.896 | 0.4145279 | 3103.359 | 3.244513 | 657.491264
12.906 | 0.4148852 | 3103.78 | 3.248266 | 657.580544
12.916 | 0.415183 | 3104.159 | 3.251612 | 657.660864
12.926 | 0.4155404 | 3104.729 | 3.25527 | 657.78144
12.936 | 0.4158977 | 3105.052 | 3.25919 | 657.84992
12.946 | 0.4161955 | 3105.384 | 3.262928 | 657.920384
12.956 | 0.4165529 | 3105.867 | 3.266636 | 658.022656
12.966 | 0.4169102 | 3106.371 | 3.270573 | 658.129408
12.976 | 0.417208 | 3106.346 | 3.273721 | 658.124224
12.986 | 0.4175653 | 3106.645 | 3.277274 | 658.18752
12.996 | 0.4178631 | 3107.097 | 3.280637 | 658.283328
13.006 | 0.4182205 | 3107.154 | 3.28453 | 658.295424
13.016 | 0.4185183 | 3107.504 | 3.28808 | 658.3696
13.026 | 0.4188756 | 3107.482 | 3.291512 | 658.364864
13.036 | 0.4191734 | 3107.88 | 3.295092 | 658.449216
13.046 | 0.4195308 | 3108.273 | 3.2987 | 658.53248
13.056 | 0.4198286 | 3108.755 | 3.302189 | 658.63456
13.066 | 0.4201264 | 3108.746 | 3.305681 | 658.632704
13.076 | 0.4204837 | 3108.975 | 3.309217 | 658.681088
13.086 | 0.4208411 | 3109.553 | 3.312261 | 658.80352
13.096 | 0.4211389 | 3110.02 | 3.316018 | 658.902528
13.106 | 0.4214962 | 3110.344 | 3.319667 | 658.971264
13.116 | 0.4218536 | 3110.683 | 3.323245 | 659.043008
13.126 | 0.4221514 | 3111.054 | 3.326486 | 659.1216
13.136 | 0.4225087 | 3111.957 | 3.330525 | 659.312896
13.146 | 0.4228661 | 3111.976 | 3.334052 | 659.316992
13.156 | 0.4231639 | 3112.698 | 3.337402 | 659.469888
13.166 | 0.4235212 | 3112.979 | 3.34115 | 659.529472
13.176 | 0.4238785 | 3113.397 | 3.344922 | 659.617984
13.186 | 0.4242359 | 3113.909 | 3.348066 | 659.726528
13.196 | 0.4245337 | 3114.191 | 3.352173 | 659.786304
13.206 | 0.424891 | 3114.192 | 3.355482 | 659.786368
13.216 | 0.4252484 | 3114.719 | 3.359233 | 659.898112
13.226 | 0.4256058 | 3114.607 | 3.362899 | 659.874432
13.236 | 0.4259036 | 3115.482 | 3.366514 | 660.05984
13.246 | 0.4262609 | 3115.729 | 3.369554 | 660.112128
13.256 | 0.4265587 | 3115.511 | 3.373459 | 660.065856
13.266 | 0.4269161 | 3115.958 | 3.376955 | 660.160704
13.276 | 0.4272734 | 3116.317 | 3.380914 | 660.236672
13.286 | 0.4275712 | 3116.473 | 3.383509 | 660.26976
13.296 | 0.4279285 | 3116.26 | 3.387659 | 660.224576
13.306 | 0.4282263 | 3117.17 | 3.390596 | 660.417472
13.316 | 0.4285241 | 3117.039 | 3.394441 | 660.389632
13.326 | 0.4288815 | 3117.006 | 3.397305 | 660.382656
13.336 | 0.4292388 | 3118.215 | 3.401835 | 660.638848
13.346 | 0.4295962 | 3118.028 | 3.404448 | 660.599168
13.356 | 0.429894 | 3118.364 | 3.408263 | 660.670208
13.366 | 0.4302513 | 3118.817 | 3.411811 | 660.766208
13.376 | 0.4306087 | 3119.175 | 3.415682 | 660.842048
13.386 | 0.4309661 | 3119.489 | 3.418547 | 660.908608
13.396 | 0.4312638 | 3120.17 | 3.422457 | 661.052928
13.406 | 0.4316212 | 3120.414 | 3.426127 | 661.104576
13.416 | 0.4319785 | 3120.839 | 3.429189 | 661.194752
13.426 | 0.4322763 | 3121.171 | 3.432887 | 661.265024
13.436 | 0.4326337 | 3121.38 | 3.436577 | 661.309312
13.446 | 0.432991 | 3121.633 | 3.439986 | 661.36288
13.456 | 0.4332888 | 3121.568 | 3.443712 | 661.34912
13.466 | 0.4336462 | 3122.222 | 3.446824 | 661.487744
13.476 | 0.433944 | 3122.862 | 3.450169 | 661.623296
13.486 | 0.4343013 | 3122.551 | 3.453883 | 661.557504
13.496 | 0.4346587 | 3122.962 | 3.457573 | 661.64448
13.506 | 0.4349565 | 3123.137 | 3.460651 | 661.681536
13.516 | 0.4353138 | 3123.511 | 3.464443 | 661.760768
13.526 | 0.4356116 | 3123.357 | 3.467942 | 661.728192
13.536 | 0.435969 | 3123.693 | 3.470953 | 661.799424
13.546 | 0.4362667 | 3124.55 | 3.474146 | 661.980992
13.556 | 0.4366241 | 3124.908 | 3.477824 | 662.056896
13.566 | 0.4369219 | 3124.713 | 3.481321 | 662.01536
13.576 | 0.4372197 | 3124.901 | 3.484862 | 662.055296
13.586 | 0.4375771 | 3125.335 | 3.488684 | 662.1472
13.596 | 0.4379344 | 3126.067 | 3.492325 | 662.302272
13.606 | 0.4382322 | 3126.324 | 3.495318 | 662.3568
13.616 | 0.4385895 | 3126.594 | 3.498881 | 662.41408
13.626 | 0.4389469 | 3126.923 | 3.502255 | 662.483648
13.636 | 0.4392447 | 3127.567 | 3.505866 | 662.62016
13.646 | 0.439602 | 3128.125 | 3.508839 | 662.738304
13.656 | 0.4399594 | 3128.251 | 3.512846 | 662.765056
13.666 | 0.4403167 | 3128.691 | 3.516377 | 662.858304
13.676 | 0.4406145 | 3128.958 | 3.519977 | 662.91488
13.686 | 0.4409719 | 3129.405 | 3.523304 | 663.009472
13.696 | 0.4412697 | 3129.349 | 3.526747 | 662.997696
13.706 | 0.441627 | 3129.563 | 3.530047 | 663.043008
13.716 | 0.4419844 | 3130.272 | 3.533577 | 663.19328
13.726 | 0.4422822 | 3130 | 3.537199 | 663.135616
13.736 | 0.4426395 | 3130.316 | 3.540545 | 663.20256
13.746 | 0.4429373 | 3130.692 | 3.543719 | 663.28224
13.756 | 0.4432947 | 3131.042 | 3.54729 | 663.356288
13.766 | 0.4435925 | 3131.677 | 3.550442 | 663.490944
13.776 | 0.4439498 | 3131.396 | 3.554312 | 663.431424
13.786 | 0.4442476 | 3131.851 | 3.557813 | 663.52768
13.796 | 0.444605 | 3131.945 | 3.560956 | 663.547712
13.806 | 0.4449027 | 3132.353 | 3.564613 | 663.634176
13.816 | 0.4452601 | 3132.338 | 3.56783 | 663.630912
13.826 | 0.4455579 | 3132.658 | 3.571309 | 663.698752
13.836 | 0.4459152 | 3133.483 | 3.574606 | 663.873472
13.846 | 0.446213 | 3133.793 | 3.578039 | 663.939264
13.856 | 0.4465704 | 3134.004 | 3.581273 | 663.983872
13.866 | 0.4469278 | 3134.227 | 3.585053 | 664.031168
13.876 | 0.4472256 | 3134.846 | 3.588358 | 664.16224
13.886 | 0.4475829 | 3135.287 | 3.591446 | 664.25568
13.896 | 0.4479402 | 3135.692 | 3.595094 | 664.341632
13.906 | 0.448238 | 3135.824 | 3.598397 | 664.369536
13.916 | 0.4485954 | 3136.372 | 3.602498 | 664.485632
13.926 | 0.4489527 | 3136.786 | 3.605592 | 664.573248
13.936 | 0.4493101 | 3137.099 | 3.608992 | 664.639552
13.946 | 0.4496079 | 3137.346 | 3.611872 | 664.692032
13.956 | 0.4499652 | 3137.32 | 3.615985 | 664.686464
13.966 | 0.450263 | 3137.567 | 3.619504 | 664.738752
13.976 | 0.4506204 | 3138.012 | 3.622544 | 664.833024
13.986 | 0.4509182 | 3137.806 | 3.625853 | 664.789376
13.996 | 0.4512755 | 3138.273 | 3.629427 | 664.888256
14.006 | 0.4515733 | 3138.538 | 3.632753 | 664.944384
14.016 | 0.4519307 | 3138.637 | 3.636191 | 664.965568
14.026 | 0.4522284 | 3139.015625 | 3.63943 | 665.045696
14.036 | 0.4525858 | 3138.697 | 3.64261 | 664.978176
14.046 | 0.4528836 | 3139.02 | 3.646058 | 665.046592
14.056 | 0.453241 | 3139.256 | 3.649206 | 665.096512
14.066 | 0.4535388 | 3139.765 | 3.652938 | 665.20448
14.076 | 0.4538961 | 3140.015625 | 3.656736 | 665.257536
14.086 | 0.4541939 | 3140.328 | 3.659571 | 665.323712
14.096 | 0.4545512 | 3141.034 | 3.663134 | 665.47328
14.106 | 0.454849 | 3141.173 | 3.666058 | 665.502784
14.116 | 0.4552064 | 3141.921 | 3.669841 | 665.661184
14.126 | 0.4555637 | 3142.554 | 3.673233 | 665.795264
14.136 | 0.4559211 | 3142.885 | 3.676154 | 665.865344
14.146 | 0.4562189 | 3142.957 | 3.679901 | 665.88064
14.156 | 0.4565762 | 3143.534 | 3.68356 | 666.002944
14.166 | 0.4569336 | 3143.681 | 3.686615 | 666.034048
14.176 | 0.4572314 | 3143.946 | 3.690377 | 666.09024
14.186 | 0.4575887 | 3144.061 | 3.693935 | 666.11456
14.196 | 0.4578865 | 3144.599 | 3.697158 | 666.228544
14.206 | 0.4582439 | 3144.552 | 3.700391 | 666.21856
14.216 | 0.4586012 | 3144.865 | 3.704286 | 666.284864
14.226 | 0.458899 | 3145.318 | 3.707217 | 666.380864
14.236 | 0.4592564 | 3145.411 | 3.710506 | 666.40064
14.246 | 0.4595542 | 3145.723 | 3.714039 | 666.466688
14.256 | 0.4599115 | 3145.333 | 3.717544 | 666.384
14.266 | 0.4602093 | 3146.353 | 3.720865 | 666.600256
14.276 | 0.4605071 | 3146.266 | 3.724695 | 666.581824
14.286 | 0.4608645 | 3146.525 | 3.727786 | 666.636672
14.296 | 0.4611622 | 3146.597 | 3.731067 | 666.65184
14.306 | 0.4615196 | 3147.03 | 3.734604 | 666.74368
14.316 | 0.4618769 | 3147.322 | 3.738009 | 666.80544
14.326 | 0.4621747 | 3147.751 | 3.741522 | 666.896448
14.336 | 0.4625321 | 3147.926 | 3.744494 | 666.933376
14.346 | 0.4628299 | 3148.621 | 3.7475 | 667.080704
14.356 | 0.4631873 | 3148.79 | 3.751402 | 667.11648
14.366 | 0.4635446 | 3149.14 | 3.754836 | 667.19072
14.376 | 0.4638424 | 3149.651 | 3.75813 | 667.29888
14.386 | 0.4641997 | 3150.12 | 3.76169 | 667.3984
14.396 | 0.4645571 | 3150.436 | 3.765585 | 667.465152
14.406 | 0.4648549 | 3150.794 | 3.768551 | 667.541184
14.416 | 0.4652122 | 3150.796875 | 3.772472 | 667.541696
14.426 | 0.4655696 | 3150.941 | 3.775216 | 667.572352
14.436 | 0.4658674 | 3151.448 | 3.778931 | 667.679744
14.446 | 0.4662247 | 3151.84 | 3.781984 | 667.762688
14.456 | 0.4665225 | 3152.229 | 3.78571 | 667.845056
14.466 | 0.4668799 | 3151.949 | 3.78903 | 667.785728
14.476 | 0.4671777 | 3152.625 | 3.792403 | 667.929088
14.486 | 0.467535 | 3152.445 | 3.795569 | 667.89088
14.496 | 0.4678328 | 3152.974 | 3.799576 | 668.00288
14.506 | 0.4681902 | 3153.407 | 3.802359 | 668.09472
14.516 | 0.4684879 | 3153.095 | 3.806193 | 668.028672
14.526 | 0.4688453 | 3153.749 | 3.809245 | 668.167232
14.536 | 0.4691431 | 3154.256 | 3.81286 | 668.274496
14.546 | 0.4695005 | 3154.136 | 3.816264 | 668.24928
14.556 | 0.4697983 | 3154.477 | 3.81952 | 668.32128
14.566 | 0.4701556 | 3154.497 | 3.822726 | 668.325568
14.576 | 0.470513 | 3154.992 | 3.826246 | 668.430528
14.586 | 0.4708107 | 3155.606 | 3.829344 | 668.560704
14.596 | 0.4711681 | 3156.345 | 3.83279 | 668.717184
14.606 | 0.4715254 | 3156.818 | 3.836263 | 668.817408
14.616 | 0.4718828 | 3156.879 | 3.839803 | 668.8304
14.626 | 0.4721806 | 3156.868 | 3.843727 | 668.827968
14.636 | 0.4725379 | 3157.36 | 3.847042 | 668.932224
14.646 | 0.4728953 | 3157.797 | 3.850129 | 669.024832
14.656 | 0.4732526 | 3158.605 | 3.854141 | 669.195968
14.666 | 0.47361 | 3158.579 | 3.857841 | 669.190528
14.676 | 0.4739078 | 3158.805 | 3.860961 | 669.2384
14.686 | 0.4742651 | 3159.179 | 3.864837 | 669.317504
14.696 | 0.4746225 | 3159.05 | 3.868102 | 669.290304
14.706 | 0.4749203 | 3159.149 | 3.87149 | 669.311296
14.716 | 0.4752776 | 3159.495 | 3.874642 | 669.384512
14.726 | 0.4755754 | 3159.608 | 3.878355 | 669.408448
14.736 | 0.4759328 | 3159.444 | 3.8819 | 669.373696
14.746 | 0.4762306 | 3159.973 | 3.884824 | 669.48576
14.756 | 0.4765879 | 3160.416 | 3.888785 | 669.579712
14.766 | 0.4768857 | 3160.691 | 3.891775 | 669.637888
14.776 | 0.4772431 | 3160.449 | 3.895317 | 669.586688
14.786 | 0.4775409 | 3161.072 | 3.8983 | 669.718528
14.796 | 0.4778982 | 3161.055 | 3.902498 | 669.715136
14.806 | 0.4782556 | 3161.273 | 3.905467 | 669.761216
14.816 | 0.4785534 | 3161.753 | 3.909012 | 669.862912
14.826 | 0.4789107 | 3162.12 | 3.912255 | 669.940672
14.836 | 0.4792681 | 3162.341 | 3.915749 | 669.987584
14.846 | 0.4795658 | 3162.694 | 3.918616 | 670.062208
14.856 | 0.4799232 | 3163.34 | 3.922208 | 670.199104
14.866 | 0.4802805 | 3163.549 | 3.926374 | 670.243328
14.876 | 0.4805784 | 3163.493 | 3.929546 | 670.23168
14.886 | 0.4809357 | 3164.324 | 3.932567 | 670.407744
14.896 | 0.481293 | 3164.613 | 3.936877 | 670.4688
14.906 | 0.4815908 | 3164.482 | 3.939853 | 670.441216
14.916 | 0.4819482 | 3165.163 | 3.943408 | 670.585344
14.926 | 0.4823056 | 3164.95 | 3.946931 | 670.540288
14.936 | 0.4826034 | 3165.347 | 3.950305 | 670.62432
14.946 | 0.4829607 | 3165.552 | 3.95342 | 670.667776
14.956 | 0.4832585 | 3165.809 | 3.956649 | 670.72224
14.966 | 0.4836158 | 3166.11 | 3.960062 | 670.785984
14.976 | 0.4839136 | 3165.604 | 3.963725 | 670.678848
14.986 | 0.484271 | 3166.208 | 3.967119 | 670.806848
14.996 | 0.4845688 | 3166.94 | 3.9703 | 670.961792
15.006 | 0.4849261 | 3167.037 | 3.973869 | 670.982336
15.016 | 0.4852239 | 3167.372 | 3.977093 | 671.05344
15.026 | 0.4855813 | 3167.701 | 3.980151 | 671.123072
15.036 | 0.4858791 | 3167.238 | 3.983858 | 671.024896
15.046 | 0.4862364 | 3167.528 | 3.987036 | 671.086528
15.056 | 0.4865342 | 3168.535 | 3.99045 | 671.299712
15.066 | 0.4868916 | 3168.373 | 3.993922 | 671.265536
15.076 | 0.4872489 | 3169.457 | 3.997375 | 671.495104
15.086 | 0.4875467 | 3169.59 | 4.000561 | 671.523392
15.096 | 0.4879041 | 3169.727 | 4.004334 | 671.552384
15.106 | 0.4882614 | 3170.044 | 4.008054 | 671.619584
15.116 | 0.4885592 | 3170.527 | 4.011185 | 671.721856
15.126 | 0.4889165 | 3170.644 | 4.014849 | 671.746624
15.136 | 0.4892739 | 3171.564 | 4.018268 | 671.94144
15.146 | 0.4896313 | 3171.833 | 4.021659 | 671.998528
15.156 | 0.4899291 | 3172.086 | 4.025266 | 672.052032
15.166 | 0.4902864 | 3172.15625 | 4.028939 | 672.067008
15.176 | 0.4906438 | 3172.415 | 4.032106 | 672.121792
15.186 | 0.4909416 | 3172.388 | 4.035417 | 672.116032
15.196 | 0.4912989 | 3172.594 | 4.039022 | 672.159616
15.206 | 0.4915967 | 3172.708 | 4.042297 | 672.183936
15.216 | 0.491954 | 3173.231 | 4.045831 | 672.29472
15.226 | 0.4922518 | 3173.404 | 4.049513 | 672.331392
15.236 | 0.4926092 | 3173.184 | 4.053194 | 672.284736
15.246 | 0.492907 | 3173.511 | 4.055952 | 672.354048
15.256 | 0.4932643 | 3173.983 | 4.05994 | 672.45408
15.266 | 0.4935621 | 3173.731 | 4.063032 | 672.40064
15.276 | 0.4939195 | 3174.167 | 4.06663 | 672.49312
15.286 | 0.4942173 | 3174.25 | 4.069851 | 672.510528
15.296 | 0.4945747 | 3174.704 | 4.072947 | 672.606784
15.306 | 0.4949319 | 3175.366 | 4.076272 | 672.747008
15.316 | 0.4952298 | 3175.140625 | 4.079345 | 672.699264
15.326 | 0.4955871 | 3175.807 | 4.083386 | 672.840448
15.336 | 0.4959445 | 3176.146 | 4.087161 | 672.912256
15.346 | 0.4962423 | 3176.527 | 4.090266 | 672.992896
15.356 | 0.4965996 | 3176.827 | 4.093939 | 673.056512
15.366 | 0.496957 | 3176.901 | 4.097225 | 673.072192
15.376 | 0.4972548 | 3177.321 | 4.10079 | 673.161216
15.386 | 0.4976121 | 3177.679 | 4.103952 | 673.23712
15.396 | 0.4979694 | 3178.037 | 4.107558 | 673.312896
15.406 | 0.4982672 | 3177.82 | 4.110902 | 673.26688
15.416 | 0.4986246 | 3178.224 | 4.114399 | 673.352576
15.426 | 0.4989224 | 3178.417 | 4.117395 | 673.393472
15.436 | 0.4992798 | 3178.42 | 4.121288 | 673.394112
15.446 | 0.4995776 | 3178.963 | 4.12427 | 673.509056
15.456 | 0.4999349 | 3178.864 | 4.12828 | 673.488192
15.466 | 0.5002327 | 3179.194 | 4.131198 | 673.557952
15.476 | 0.50059 | 3179.359 | 4.135012 | 673.59296
15.486 | 0.5008878 | 3179.463 | 4.138296 | 673.615104
15.496 | 0.5011857 | 3180.054 | 4.1412 | 673.740288
15.506 | 0.501543 | 3179.718 | 4.14435 | 673.669056
15.516 | 0.5018408 | 3180.008 | 4.148182 | 673.730432
15.526 | 0.5021981 | 3180.61 | 4.150926 | 673.858112
15.536 | 0.5025555 | 3180.896 | 4.154382 | 673.91872
15.546 | 0.5028532 | 3181.163 | 4.157974 | 673.975168
15.556 | 0.5032106 | 3181.285 | 4.161275 | 674.001152
15.566 | 0.5035084 | 3182.196 | 4.164609 | 674.193984
15.576 | 0.5038658 | 3182.24 | 4.168561 | 674.203392
15.586 | 0.5042231 | 3182.817 | 4.171444 | 674.325568
15.596 | 0.5045209 | 3183 | 4.175381 | 674.364352
15.606 | 0.5048783 | 3183.27 | 4.178523 | 674.421504
15.616 | 0.5052356 | 3183.901 | 4.182268 | 674.555328
15.626 | 0.5055334 | 3183.89 | 4.186068 | 674.553024
15.636 | 0.5058908 | 3184.352 | 4.18948 | 674.650816
15.646 | 0.5062481 | 3184.509 | 4.193143 | 674.684096
15.656 | 0.5065459 | 3184.977 | 4.19635 | 674.783168
15.666 | 0.5069032 | 3185.426 | 4.199075 | 674.878272
15.676 | 0.5072606 | 3185.397 | 4.202863 | 674.872256
15.686 | 0.5075584 | 3185.577 | 4.206571 | 674.910336
15.696 | 0.5079157 | 3185.149 | 4.209802 | 674.819776
15.706 | 0.5082135 | 3186.003 | 4.212907 | 675.000704
15.716 | 0.5085709 | 3186.001 | 4.216939 | 675.000128
15.726 | 0.5088687 | 3186.364 | 4.21999 | 675.077056
15.736 | 0.509226 | 3186.621 | 4.223706 | 675.131648
15.746 | 0.5095238 | 3186.393 | 4.227126 | 675.083264
15.756 | 0.5098812 | 3186.344 | 4.230481 | 675.072768
15.766 | 0.510179 | 3187.211 | 4.233597 | 675.256576
15.776 | 0.5105363 | 3187.404 | 4.23751 | 675.297536
15.786 | 0.5108341 | 3187.241 | 4.240312 | 675.26304
15.796 | 0.5111915 | 3187.94 | 4.24393 | 675.410944
15.806 | 0.5115488 | 3188.41 | 4.248029 | 675.510592
15.816 | 0.5118466 | 3188.6875 | 4.251258 | 675.569408
15.826 | 0.512204 | 3189.033 | 4.254454 | 675.64256
15.836 | 0.5125613 | 3189.390625 | 4.258006 | 675.718336
15.846 | 0.5128591 | 3189.949 | 4.261423 | 675.836672
15.856 | 0.5132164 | 3189.829 | 4.264954 | 675.811136
15.866 | 0.5135738 | 3190.132 | 4.268919 | 675.875392
15.876 | 0.5138716 | 3190.594 | 4.272439 | 675.973376
15.886 | 0.5142289 | 3190.593 | 4.276139 | 675.97312
15.896 | 0.5145863 | 3191.336 | 4.27951 | 676.130432
15.906 | 0.5148841 | 3191.183 | 4.282635 | 676.098176
15.916 | 0.5152415 | 3191.579 | 4.286149 | 676.18208
15.926 | 0.5155989 | 3191.538 | 4.289867 | 676.173248
15.936 | 0.5158966 | 3191.918 | 4.293438 | 676.253824
15.946 | 0.5162539 | 3191.735 | 4.296601 | 676.21504
15.956 | 0.5165517 | 3191.908 | 4.300447 | 676.251648
15.966 | 0.5169091 | 3192.217 | 4.303507 | 676.31712
15.976 | 0.5172069 | 3192.31 | 4.306659 | 676.336896
15.986 | 0.5175642 | 3192.449 | 4.310197 | 676.366336
15.996 | 0.517862 | 3192.697 | 4.314094 | 676.418816
16.006 | 0.5182194 | 3193.169 | 4.317401 | 676.518848
16.016 | 0.5185172 | 3193.189 | 4.320786 | 676.5232
16.026 | 0.5188745 | 3193.681 | 4.324187 | 676.627328
16.036 | 0.5192318 | 3193.597 | 4.327484 | 676.6096
16.046 | 0.5195297 | 3194.135 | 4.331101 | 676.723456
16.056 | 0.519887 | 3194.593 | 4.334483 | 676.82048
16.066 | 0.5201848 | 3194.751 | 4.337743 | 676.853952
16.076 | 0.5205421 | 3195.391 | 4.341695 | 676.989568
16.086 | 0.5208995 | 3195.722 | 4.344821 | 677.059776
16.096 | 0.5212569 | 3196.218 | 4.348519 | 677.164864
16.106 | 0.5215547 | 3196.276 | 4.351818 | 677.177216
16.116 | 0.5219121 | 3196.655 | 4.355676 | 677.257472
16.126 | 0.5222693 | 3196.545 | 4.359438 | 677.234048
16.136 | 0.5225671 | 3197.048 | 4.363128 | 677.340672
16.146 | 0.5229245 | 3197.194 | 4.366176 | 677.371584
16.156 | 0.5232819 | 3197.265 | 4.370109 | 677.386688
16.166 | 0.5235797 | 3197.587 | 4.372995 | 677.454976
16.176 | 0.523937 | 3197.679 | 4.377368 | 677.474368
16.186 | 0.5242348 | 3197.945 | 4.380371 | 677.530624
16.196 | 0.5245922 | 3197.833 | 4.383991 | 677.507072
16.206 | 0.52489 | 3198.068 | 4.387278 | 677.5568
16.216 | 0.5252472 | 3198.427 | 4.390863 | 677.632768
16.226 | 0.5255451 | 3198.405 | 4.394018 | 677.628224
16.236 | 0.5259024 | 3198.967 | 4.397725 | 677.7472
16.246 | 0.5262002 | 3198.87 | 4.400775 | 677.726592
16.256 | 0.5265576 | 3199.262 | 4.404573 | 677.809792
16.266 | 0.526915 | 3199.585 | 4.407967 | 677.878144
16.276 | 0.5272127 | 3199.677 | 4.411654 | 677.8976
16.286 | 0.5275701 | 3200.001 | 4.415016 | 677.966272
16.296 | 0.5279275 | 3200.519 | 4.418705 | 678.076096
16.306 | 0.5282253 | 3201.116 | 4.421693 | 678.20256
16.316 | 0.5285825 | 3201.21 | 4.42573 | 678.2224
16.326 | 0.5289399 | 3201.97 | 4.429336 | 678.383424
16.336 | 0.5292377 | 3202.475 | 4.43279 | 678.490368
16.346 | 0.5295951 | 3202.161 | 4.436702 | 678.423872
16.356 | 0.5299524 | 3202.545 | 4.439772 | 678.505344
16.366 | 0.5303098 | 3203.363 | 4.44363 | 678.678528
16.376 | 0.5306076 | 3203.365 | 4.447698 | 678.679104
16.386 | 0.5309649 | 3202.922 | 4.450775 | 678.585216
16.396 | 0.5312627 | 3203.159 | 4.454437 | 678.635456
16.406 | 0.5316201 | 3203.271 | 4.457527 | 678.659136
16.416 | 0.5319178 | 3203.619 | 4.461201 | 678.7328
16.426 | 0.5322752 | 3203.669 | 4.464773 | 678.74336
16.436 | 0.5326326 | 3204.206 | 4.468498 | 678.857216
16.446 | 0.5329304 | 3204.476 | 4.472106 | 678.914432
16.456 | 0.5332282 | 3204.271 | 4.474978 | 678.870848
16.466 | 0.5335855 | 3204.197 | 4.478616 | 678.855168
16.476 | 0.5339429 | 3204.763 | 4.481909 | 678.975168
16.486 | 0.5342407 | 3205.189 | 4.485244 | 679.065472
16.496 | 0.534598 | 3205.354 | 4.488691 | 679.100352
16.506 | 0.5348957 | 3204.931 | 4.491938 | 679.010816
16.516 | 0.5352531 | 3205.87 | 4.49579 | 679.209792
16.526 | 0.5355509 | 3205.955 | 4.499538 | 679.227776
16.536 | 0.5359083 | 3206.3 | 4.502923 | 679.3008
16.546 | 0.5362657 | 3206.801 | 4.5066 | 679.406976
16.556 | 0.5365635 | 3206.932 | 4.509712 | 679.434816
16.566 | 0.5369208 | 3207.332 | 4.51333 | 679.519424
16.576 | 0.5372781 | 3207.9 | 4.517238 | 679.639936
16.586 | 0.5376355 | 3207.888 | 4.520308 | 679.637248
16.596 | 0.5379333 | 3208.235 | 4.524072 | 679.710848
16.606 | 0.5382906 | 3208.527 | 4.527669 | 679.772736
16.616 | 0.538648 | 3208.544 | 4.531281 | 679.77632
16.626 | 0.5389458 | 3208.99 | 4.534935 | 679.87072
16.636 | 0.5393031 | 3209.28 | 4.538633 | 679.932096
16.646 | 0.5396605 | 3208.978 | 4.542097 | 679.868224
16.656 | 0.5399583 | 3209.557 | 4.545496 | 679.990784
16.666 | 0.5403156 | 3209.589 | 4.548484 | 679.99776
16.676 | 0.5406134 | 3209.583 | 4.552241 | 679.99648
16.686 | 0.5409708 | 3209.851 | 4.555968 | 680.05312
16.696 | 0.5412686 | 3209.746 | 4.559506 | 680.030848
16.706 | 0.5416259 | 3209.723 | 4.562963 | 680.026112
16.716 | 0.5419237 | 3210.234375 | 4.565661 | 680.1344
16.726 | 0.5422811 | 3210.76 | 4.569562 | 680.245696
16.736 | 0.5425789 | 3210.8 | 4.573367 | 680.254272
16.746 | 0.5428767 | 3211.06 | 4.576131 | 680.309312
16.756 | 0.543234 | 3210.841 | 4.579821 | 680.262848
16.766 | 0.5435914 | 3211.417 | 4.583222 | 680.384896
16.776 | 0.5438892 | 3211.738 | 4.586568 | 680.453056
16.786 | 0.5442465 | 3211.817 | 4.59009 | 680.469696
16.796 | 0.5446038 | 3212.189 | 4.593623 | 680.548544
16.806 | 0.5449016 | 3212.794 | 4.597051 | 680.676672
16.816 | 0.545259 | 3212.523 | 4.600196 | 680.619392
16.826 | 0.5456163 | 3213.331 | 4.604258 | 680.7904
16.836 | 0.5459141 | 3213.953125 | 4.607734 | 680.922304
16.846 | 0.5462715 | 3213.794 | 4.610692 | 680.888512
16.856 | 0.5465693 | 3214.106 | 4.61493 | 680.954752
16.866 | 0.5469266 | 3214.145 | 4.618124 | 680.962816
16.876 | 0.547284 | 3214.478 | 4.621881 | 681.033408
16.886 | 0.5475818 | 3214.529 | 4.625431 | 681.044288
16.896 | 0.5479391 | 3214.526 | 4.628937 | 681.043584
16.906 | 0.5482369 | 3214.87 | 4.631949 | 681.116608
16.916 | 0.5485943 | 3215.184 | 4.635866 | 681.18304
16.926 | 0.5488921 | 3215.096 | 4.638826 | 681.16448
16.936 | 0.5492494 | 3215.043 | 4.642515 | 681.153088
16.946 | 0.5495472 | 3215.542 | 4.645643 | 681.25888
16.956 | 0.549845 | 3215.474 | 4.649561 | 681.244544
16.966 | 0.5502024 | 3215.158 | 4.653019 | 681.177664
16.976 | 0.5505002 | 3215.923 | 4.656288 | 681.339584
16.986 | 0.5508575 | 3215.957 | 4.659265 | 681.346752
16.996 | 0.5511552 | 3216.554 | 4.66324 | 681.473408
17.006 | 0.5515126 | 3216.799 | 4.666734 | 681.52512
17.016 | 0.55187 | 3216.937 | 4.670142 | 681.554432
17.026 | 0.5521678 | 3217.533 | 4.673254 | 681.680768
17.036 | 0.5525252 | 3217.544 | 4.676905 | 681.683136
17.046 | 0.5528825 | 3218.025 | 4.679821 | 681.784896
17.056 | 0.5531803 | 3218.514 | 4.683989 | 681.888512
17.066 | 0.5535377 | 3218.507 | 4.686732 | 681.887168
17.076 | 0.553895 | 3219.08 | 4.690963 | 682.008384
17.086 | 0.5542523 | 3219.432 | 4.694356 | 682.082944
17.096 | 0.5545501 | 3219.759 | 4.698088 | 682.152256
17.106 | 0.5549075 | 3219.393 | 4.701405 | 682.074752
17.116 | 0.5552053 | 3219.915 | 4.705136 | 682.185344
17.126 | 0.5555626 | 3219.76 | 4.708367 | 682.152512
17.136 | 0.55592 | 3220.286 | 4.711782 | 682.264064
17.146 | 0.5562773 | 3220.555 | 4.715131 | 682.320896
17.156 | 0.5565751 | 3220.721 | 4.719283 | 682.356224
17.166 | 0.5569325 | 3220.458 | 4.722098 | 682.300352
17.176 | 0.5572303 | 3220.732 | 4.726079 | 682.358592
17.186 | 0.5575876 | 3220.751 | 4.729256 | 682.362624
17.196 | 0.5578854 | 3220.838 | 4.732722 | 682.380928
17.206 | 0.5582427 | 3221.288 | 4.736019 | 682.476288
17.216 | 0.5585406 | 3221.882 | 4.739014 | 682.602048
17.226 | 0.5588979 | 3221.987 | 4.742678 | 682.624448
17.236 | 0.5591957 | 3221.734 | 4.746186 | 682.570752
17.246 | 0.559553 | 3221.773 | 4.749599 | 682.579136
17.256 | 0.5599104 | 3222.31 | 4.753037 | 682.692736
17.266 | 0.5602082 | 3222.688 | 4.756086 | 682.772992
17.276 | 0.5605655 | 3222.73 | 4.760222 | 682.78176
17.286 | 0.5608633 | 3223.277 | 4.763016 | 682.897664
17.296 | 0.5612207 | 3223.59 | 4.766936 | 682.963968
17.306 | 0.561578 | 3224.108 | 4.770323 | 683.073664
17.316 | 0.5619354 | 3223.806 | 4.773874 | 683.009856
17.326 | 0.5622332 | 3224.05 | 4.777124 | 683.061376
17.336 | 0.5625905 | 3224.586 | 4.780973 | 683.174912
17.346 | 0.5628883 | 3224.811 | 4.784051 | 683.222592
17.356 | 0.5632457 | 3224.599 | 4.78809 | 683.177728
17.366 | 0.5636031 | 3224.779 | 4.790787 | 683.215872
17.376 | 0.5639008 | 3224.933 | 4.794717 | 683.248448
17.386 | 0.5642581 | 3225.288 | 4.798156 | 683.323776
17.396 | 0.564556 | 3225.491 | 4.801901 | 683.366848
17.406 | 0.5648538 | 3225.395 | 4.804706 | 683.346432
17.416 | 0.5652111 | 3225.426 | 4.808225 | 683.353024
17.426 | 0.5655089 | 3225.888 | 4.811432 | 683.450944
17.436 | 0.5658663 | 3225.688 | 4.814826 | 683.408512
17.446 | 0.5661641 | 3225.755 | 4.818087 | 683.422656
17.456 | 0.5665214 | 3225.882 | 4.821732 | 683.4496
17.466 | 0.5668192 | 3226.497 | 4.824767 | 683.579776
17.476 | 0.5671766 | 3226.891 | 4.8285 | 683.663424
17.486 | 0.5674743 | 3227.316 | 4.831354 | 683.753472
17.496 | 0.5678317 | 3227.167 | 4.834665 | 683.721856
17.506 | 0.5681295 | 3227.735 | 4.838564 | 683.842112
17.516 | 0.5684869 | 3227.996 | 4.842007 | 683.897472
17.526 | 0.5688442 | 3228.335 | 4.8455 | 683.969344
17.536 | 0.5692015 | 3228.629 | 4.848903 | 684.031488
17.546 | 0.5694993 | 3229.358 | 4.852259 | 684.18592
17.556 | 0.5698567 | 3229.284 | 4.855932 | 684.170304
17.566 | 0.570214 | 3229.514 | 4.85958 | 684.219072
17.576 | 0.5705714 | 3230.008 | 4.863135 | 684.323712
17.586 | 0.5708692 | 3230.353 | 4.866689 | 684.396864
17.596 | 0.5712265 | 3230.309 | 4.87042 | 684.387584
17.606 | 0.5715243 | 3230.591 | 4.873862 | 684.447232
17.616 | 0.5718817 | 3230.669 | 4.877172 | 684.46368
17.626 | 0.572239 | 3231.17 | 4.880706 | 684.569984
17.636 | 0.5725368 | 3231.062 | 4.884523 | 684.547008
17.646 | 0.5728942 | 3231.078 | 4.887909 | 684.550336
17.656 | 0.5732516 | 3231.693 | 4.891272 | 684.680768
17.666 | 0.5735493 | 3231.66 | 4.894602 | 684.673664
17.676 | 0.5739066 | 3231.483 | 4.898447 | 684.636288
17.686 | 0.5742044 | 3232.021 | 4.901333 | 684.750336
17.696 | 0.5745618 | 3231.862 | 4.905042 | 684.716608
17.706 | 0.5748596 | 3232.076 | 4.908505 | 684.761792
17.716 | 0.575217 | 3232.484 | 4.912185 | 684.848256
17.726 | 0.5755147 | 3232.5 | 4.915436 | 684.851584
17.736 | 0.5758721 | 3232.56 | 4.919285 | 684.864448
17.746 | 0.5762295 | 3233.159 | 4.922481 | 684.99136
17.756 | 0.5765273 | 3233.744 | 4.925841 | 685.115264
17.766 | 0.5768846 | 3233.791 | 4.929626 | 685.125184
17.776 | 0.5772419 | 3234.032 | 4.933454 | 685.176384
17.786 | 0.5775993 | 3234.428 | 4.93642 | 685.260096
17.796 | 0.5778971 | 3234.6 | 4.940153 | 685.296704
17.806 | 0.5782545 | 3234.913 | 4.943888 | 685.362816
17.816 | 0.5786118 | 3235.293 | 4.947295 | 685.443392
17.826 | 0.5789692 | 3235.849 | 4.951271 | 685.56128
17.836 | 0.579267 | 3235.691 | 4.954441 | 685.527872
17.846 | 0.5796243 | 3235.73 | 4.958193 | 685.536
17.856 | 0.5799817 | 3236.046875 | 4.961465 | 685.603136
17.866 | 0.5802794 | 3236.242 | 4.96549 | 685.644544
17.876 | 0.5806368 | 3235.848 | 4.969031 | 685.561088
17.886 | 0.5809346 | 3236.564 | 4.972267 | 685.712704
17.896 | 0.581292 | 3236.35 | 4.975458 | 685.667392
17.906 | 0.5815898 | 3236.890625 | 4.979029 | 685.781888
17.916 | 0.5819471 | 3236.504 | 4.982769 | 685.700096
17.926 | 0.5822449 | 3236.667 | 4.985845 | 685.7344
17.936 | 0.5826023 | 3236.931 | 4.989985 | 685.790528
17.946 | 0.5829001 | 3236.654 | 4.993225 | 685.731712
17.956 | 0.5832574 | 3237.157 | 4.996541 | 685.8384
17.966 | 0.5835551 | 3237.226 | 4.999936 | 685.852928
17.976 | 0.5839125 | 3237.643 | 5.003607 | 685.941376
17.986 | 0.5842699 | 3237.857 | 5.006932 | 685.98656
17.996 | 0.5845677 | 3238.156 | 5.010717 | 686.050112
18.006 | 0.584925 | 3238.452 | 5.014059 | 686.112704
18.016 | 0.5852824 | 3238.813 | 5.017205 | 686.189312
18.026 | 0.5855802 | 3239.095 | 5.020843 | 686.24896
18.036 | 0.5859375 | 3239.513 | 5.024451 | 686.337408
18.046 | 0.5862949 | 3239.654 | 5.027908 | 686.36736
18.056 | 0.5865927 | 3239.657 | 5.031616 | 686.368064
18.066 | 0.58695 | 3239.963 | 5.03494 | 686.432896
18.076 | 0.5873074 | 3240.178 | 5.038877 | 686.478336
18.086 | 0.5876052 | 3240.084 | 5.04185 | 686.45856
18.096 | 0.5879625 | 3240.668 | 5.045903 | 686.582272
18.106 | 0.5882603 | 3240.619 | 5.048953 | 686.571776
18.116 | 0.5886177 | 3240.349 | 5.052681 | 686.514624
18.126 | 0.5889155 | 3240.776 | 5.05574 | 686.604992
18.136 | 0.5892728 | 3240.65 | 5.059342 | 686.578368
18.146 | 0.5895706 | 3241.171875 | 5.063146 | 686.68896
18.156 | 0.5899279 | 3241.054 | 5.066434 | 686.664
18.166 | 0.5902257 | 3241.234375 | 5.069999 | 686.702208
18.176 | 0.5905831 | 3241.229 | 5.073287 | 686.700928
18.186 | 0.5908809 | 3241.434 | 5.076666 | 686.744576
18.196 | 0.5912383 | 3241.702 | 5.0799 | 686.801216
18.206 | 0.5915361 | 3241.669 | 5.083602 | 686.794368
18.216 | 0.5918934 | 3242.423 | 5.087006 | 686.95392
18.226 | 0.5921912 | 3242.759 | 5.090302 | 687.025088
18.236 | 0.5925486 | 3242.682 | 5.094238 | 687.008832
18.246 | 0.5929059 | 3243.385 | 5.097308 | 687.15776
18.256 | 0.5932036 | 3243.238 | 5.101156 | 687.126592
18.266 | 0.593561 | 3243.68 | 5.104772 | 687.220288
18.276 | 0.5939184 | 3244.442 | 5.107939 | 687.381696
18.286 | 0.5942162 | 3244.514 | 5.111493 | 687.396992
18.296 | 0.5945735 | 3244.352 | 5.115525 | 687.362752
18.306 | 0.5949309 | 3244.993 | 5.118785 | 687.498432
18.316 | 0.5952882 | 3245.15625 | 5.122371 | 687.53312
18.326 | 0.595586 | 3245.554 | 5.12596 | 687.61728
18.336 | 0.5959433 | 3245.434 | 5.129391 | 687.591936
18.346 | 0.5962412 | 3245.52 | 5.133029 | 687.610048
18.356 | 0.5965985 | 3245.746 | 5.1367 | 687.658112
18.366 | 0.5969558 | 3245.729 | 5.140105 | 687.654528
18.376 | 0.5972537 | 3245.956 | 5.143743 | 687.702528
18.386 | 0.597611 | 3245.932 | 5.147177 | 687.697408
18.396 | 0.5979088 | 3246.089 | 5.150348 | 687.730624
18.406 | 0.5982661 | 3246.446 | 5.153799 | 687.8064
18.416 | 0.598564 | 3246.372 | 5.157447 | 687.790656
18.426 | 0.5989213 | 3246.716 | 5.16072 | 687.863552
18.436 | 0.5992191 | 3246.656 | 5.164443 | 687.850944
18.446 | 0.5995764 | 3246.838 | 5.168142 | 687.889344
18.456 | 0.5998742 | 3247.134 | 5.171718 | 687.952192
18.466 | 0.6002316 | 3247.192 | 5.174789 | 687.96448
18.476 | 0.6005294 | 3247.436 | 5.17885 | 688.016192
18.486 | 0.6008867 | 3247.669 | 5.182157 | 688.065536
18.496 | 0.6011846 | 3248.106 | 5.185676 | 688.158144
18.506 | 0.6015419 | 3248.3 | 5.18885 | 688.199104
18.516 | 0.6018992 | 3248.836 | 5.192849 | 688.312704
18.526 | 0.6022566 | 3249.17 | 5.196178 | 688.383552
18.536 | 0.6026139 | 3249.48 | 5.19993 | 688.449216
18.546 | 0.6029117 | 3249.336 | 5.20359 | 688.41856
18.556 | 0.603269 | 3249.883 | 5.206951 | 688.534528
18.566 | 0.6036264 | 3250.11 | 5.210931 | 688.582592
18.576 | 0.6039242 | 3250.293 | 5.213935 | 688.62144
18.586 | 0.6042816 | 3250.062 | 5.217637 | 688.572352
18.596 | 0.6045793 | 3250.477 | 5.221089 | 688.660288
18.606 | 0.6049367 | 3250.431 | 5.224928 | 688.650624
18.616 | 0.6052345 | 3250.305 | 5.228324 | 688.623872
18.626 | 0.6055918 | 3251.034 | 5.231998 | 688.778304
18.636 | 0.6058896 | 3250.762 | 5.23497 | 688.720704
18.646 | 0.606247 | 3250.847 | 5.239084 | 688.738752
18.656 | 0.6065448 | 3251.189 | 5.242408 | 688.811264
18.666 | 0.6069021 | 3251.231 | 5.245906 | 688.820096
18.676 | 0.6071999 | 3251.568 | 5.249548 | 688.891584
18.686 | 0.6075573 | 3251.476 | 5.252691 | 688.872064
18.696 | 0.6078551 | 3251.735 | 5.256436 | 688.926912
18.706 | 0.6082124 | 3251.884 | 5.260032 | 688.958528
18.716 | 0.6085103 | 3251.995 | 5.26302 | 688.982016
18.726 | 0.6088676 | 3252.194 | 5.266672 | 689.024128
18.736 | 0.6092249 | 3252.669 | 5.270368 | 689.124736
18.746 | 0.6095227 | 3253.131 | 5.273423 | 689.22272
18.756 | 0.6098801 | 3253.146 | 5.277267 | 689.225792
18.766 | 0.6102374 | 3253.534 | 5.280701 | 689.308096
18.776 | 0.6105352 | 3253.953125 | 5.284686 | 689.396864
18.786 | 0.6108926 | 3253.807 | 5.288009 | 689.365888
18.796 | 0.6111904 | 3253.943 | 5.291795 | 689.394688
18.806 | 0.6115477 | 3254.278 | 5.295186 | 689.465664
18.816 | 0.6119051 | 3254.747 | 5.298339 | 689.56512
18.826 | 0.6122029 | 3254.884 | 5.302008 | 689.594048
18.836 | 0.6125602 | 3254.846 | 5.305786 | 689.585984
18.846 | 0.612858 | 3254.767 | 5.309599 | 689.569216
18.856 | 0.6132153 | 3255.059 | 5.312615 | 689.631104
18.866 | 0.6135132 | 3254.992 | 5.316007 | 689.616896
18.876 | 0.6138705 | 3255.225 | 5.320263 | 689.66624
18.886 | 0.6141683 | 3255.642 | 5.323515 | 689.754624
18.896 | 0.6145256 | 3255.782 | 5.326628 | 689.784448
18.906 | 0.6148235 | 3255.938 | 5.330557 | 689.817472
18.916 | 0.6151808 | 3255.923 | 5.334278 | 689.81408
18.926 | 0.6154786 | 3255.873 | 5.337793 | 689.803584
18.936 | 0.6158359 | 3256.628 | 5.341338 | 689.963584
18.946 | 0.6161337 | 3256.914 | 5.34465 | 690.024192
18.956 | 0.6164911 | 3256.858 | 5.347976 | 690.012288
18.966 | 0.6168484 | 3257.368 | 5.350971 | 690.120448
18.976 | 0.6171462 | 3257.369 | 5.355163 | 690.12064
18.986 | 0.6175036 | 3257.539 | 5.358728 | 690.15648
18.996 | 0.6178609 | 3258.107 | 5.362532 | 690.276864
19.006 | 0.6181587 | 3258.248 | 5.36629 | 690.306752
19.016 | 0.6185161 | 3258.549 | 5.369501 | 690.370432
19.026 | 0.6188734 | 3259.324 | 5.373561 | 690.53472
19.036 | 0.6192307 | 3259.0625 | 5.377127 | 690.47936
19.046 | 0.6195881 | 3259.294 | 5.380572 | 690.528512
19.056 | 0.6198859 | 3259.796 | 5.384286 | 690.634752
19.066 | 0.6202433 | 3259.995 | 5.387891 | 690.6768
19.076 | 0.6206007 | 3260.004 | 5.391815 | 690.678912
19.086 | 0.6208984 | 3260.013 | 5.395221 | 690.680768
19.096 | 0.6212558 | 3259.77 | 5.39933 | 690.629248
19.106 | 0.6215536 | 3259.715 | 5.402504 | 690.617664
19.116 | 0.6219109 | 3259.892 | 5.406137 | 690.654976
19.126 | 0.6222087 | 3260.222 | 5.410048 | 690.725056
19.136 | 0.622566 | 3260.093 | 5.413369 | 690.697664
19.146 | 0.6229234 | 3260.564 | 5.416577 | 690.797504
19.156 | 0.6232212 | 3260.668 | 5.419935 | 690.819456
19.166 | 0.6235786 | 3261.03 | 5.423408 | 690.896256
19.176 | 0.6238763 | 3260.208 | 5.427067 | 690.722048
19.186 | 0.6242337 | 3261.206 | 5.430473 | 690.93344
19.196 | 0.6245315 | 3261.389 | 5.434029 | 690.97216
19.206 | 0.6248888 | 3261.689 | 5.437828 | 691.035776
19.216 | 0.6252461 | 3261.683 | 5.441206 | 691.034432
19.226 | 0.625544 | 3262.164 | 5.445008 | 691.136448
19.236 | 0.6259013 | 3262.349 | 5.44866 | 691.175552
19.246 | 0.6262587 | 3262.292 | 5.452493 | 691.163648
19.256 | 0.6266161 | 3262.885 | 5.456111 | 691.289152
19.266 | 0.6269139 | 3263.333 | 5.459963 | 691.384064
19.276 | 0.6272712 | 3263.532 | 5.463254 | 691.42624
19.286 | 0.6276286 | 3263.841 | 5.466201 | 691.491712
19.296 | 0.6279264 | 3263.939 | 5.470692 | 691.512448
19.306 | 0.6282837 | 3263.863 | 5.4743 | 691.496448
19.316 | 0.628641 | 3263.846 | 5.477734 | 691.4928
19.326 | 0.6289388 | 3263.931 | 5.480867 | 691.510784
19.336 | 0.6292962 | 3263.96 | 5.484918 | 691.516992
19.346 | 0.629594 | 3264.017 | 5.488706 | 691.529024
19.356 | 0.6299513 | 3264.481 | 5.492185 | 691.627456
19.366 | 0.6302492 | 3264.351 | 5.495365 | 691.599744
19.376 | 0.6306065 | 3264.557 | 5.499567 | 691.643392
19.386 | 0.6309043 | 3264.443 | 5.502472 | 691.619328
19.396 | 0.6312616 | 3264.421875 | 5.506117 | 691.614784
19.406 | 0.6315594 | 3264.913 | 5.509259 | 691.718784
19.416 | 0.6319167 | 3264.781 | 5.5133 | 691.690816
19.426 | 0.6322145 | 3265.439 | 5.516481 | 691.830208
19.436 | 0.6325719 | 3265.622 | 5.520303 | 691.868992
19.446 | 0.6328697 | 3265.608 | 5.523264 | 691.866048
19.456 | 0.6332271 | 3265.436 | 5.527575 | 691.829696
19.466 | 0.6335844 | 3266.0625 | 5.530673 | 691.962368
19.476 | 0.6338822 | 3266.621 | 5.534433 | 692.080768
19.486 | 0.6342396 | 3266.648 | 5.537723 | 692.0864
19.496 | 0.6345969 | 3267.059 | 5.541418 | 692.173504
19.506 | 0.6348946 | 3267.262 | 5.545294 | 692.21664
19.516 | 0.635252 | 3267.456 | 5.549066 | 692.257536
19.526 | 0.6356094 | 3267.795 | 5.552491 | 692.329408
19.536 | 0.6359667 | 3268.248 | 5.555831 | 692.425408
19.546 | 0.6362646 | 3267.946 | 5.559504 | 692.361408
19.556 | 0.6366219 | 3268.09 | 5.563255 | 692.391936
19.566 | 0.6369792 | 3268.404 | 5.566728 | 692.458496
19.576 | 0.637277 | 3268.575 | 5.570421 | 692.494784
19.586 | 0.6376344 | 3268.555 | 5.573522 | 692.490496
19.596 | 0.6379322 | 3268.578125 | 5.577302 | 692.49536
19.606 | 0.6382895 | 3268.68 | 5.580728 | 692.516928
19.616 | 0.6385873 | 3268.724 | 5.584773 | 692.526272
19.626 | 0.6389447 | 3268.805 | 5.588108 | 692.543424
19.636 | 0.6392425 | 3269.073 | 5.591956 | 692.600128
19.646 | 0.6395998 | 3269.229 | 5.595582 | 692.63328
19.656 | 0.6398976 | 3269.366 | 5.599 | 692.662272
19.666 | 0.640255 | 3269.409 | 5.602432 | 692.67136
19.676 | 0.6405528 | 3269.309 | 5.605867 | 692.650176
19.686 | 0.6409101 | 3269.598 | 5.609264 | 692.711488
19.696 | 0.6412079 | 3270.198 | 5.612848 | 692.838528
19.706 | 0.6415652 | 3270.267 | 5.616418 | 692.85312
19.716 | 0.6419226 | 3270.664 | 5.619954 | 692.937344
19.726 | 0.6422204 | 3270.766 | 5.623422 | 692.958848
19.736 | 0.6425778 | 3270.996 | 5.627424 | 693.007616
19.746 | 0.6429351 | 3271.296 | 5.63119 | 693.071296
19.756 | 0.6432329 | 3271.463 | 5.634803 | 693.106496
19.766 | 0.6435903 | 3271.727 | 5.63826 | 693.162432
19.776 | 0.6439476 | 3272.009 | 5.641779 | 693.222272
19.786 | 0.6442454 | 3272.014 | 5.645126 | 693.22336
19.796 | 0.6446027 | 3272.089 | 5.649126 | 693.239296
19.806 | 0.6449005 | 3272.251 | 5.652659 | 693.273536
19.816 | 0.6452579 | 3272.341 | 5.6566 | 693.292544
19.826 | 0.6456152 | 3272.219 | 5.6597 | 693.266624
19.836 | 0.645913 | 3272.408 | 5.663554 | 693.306752
19.846 | 0.6462109 | 3272.567 | 5.666257 | 693.340416
19.856 | 0.6465682 | 3272.658 | 5.67008 | 693.359744
19.866 | 0.6469255 | 3273.239 | 5.673774 | 693.48288
19.876 | 0.6472233 | 3272.78 | 5.676985 | 693.385664
19.886 | 0.6475211 | 3272.872 | 5.680716 | 693.40512
19.896 | 0.6478784 | 3273.002 | 5.683867 | 693.432576
19.906 | 0.6481762 | 3273.177 | 5.687725 | 693.46976
19.916 | 0.6485336 | 3273.495 | 5.691298 | 693.537024
19.926 | 0.6488314 | 3274.016 | 5.695299 | 693.647552
19.936 | 0.6491888 | 3274.013 | 5.698857 | 693.646784
19.946 | 0.6494866 | 3274.096 | 5.70201 | 693.664512
19.956 | 0.6498439 | 3274.475 | 5.705737 | 693.744704
19.966 | 0.6502013 | 3274.7 | 5.709062 | 693.792384
19.976 | 0.6505586 | 3275.146 | 5.712498 | 693.886784
19.986 | 0.6508564 | 3275.371 | 5.716334 | 693.934528
19.996 | 0.6512137 | 3275.309 | 5.719878 | 693.921344
20.006 | 0.6515711 | 3275.946 | 5.723399 | 694.056384
20.016 | 0.6519284 | 3275.890625 | 5.727316 | 694.044608
20.026 | 0.6522262 | 3276.292 | 5.730828 | 694.129536
20.036 | 0.6525836 | 3276.417 | 5.734497 | 694.15616
20.046 | 0.6528814 | 3276.149 | 5.738066 | 694.099328
20.056 | 0.6532387 | 3276.457 | 5.741819 | 694.164544
20.066 | 0.6535961 | 3276.72 | 5.745241 | 694.220416
20.076 | 0.6538939 | 3276.632 | 5.748961 | 694.201728
20.086 | 0.6542512 | 3276.591 | 5.75238 | 694.192896
20.096 | 0.654549 | 3276.615 | 5.755923 | 694.19808
20.106 | 0.6548468 | 3276.626 | 5.75937 | 694.200512
20.116 | 0.6552042 | 3276.847 | 5.763014 | 694.24736
20.126 | 0.6555615 | 3277.334 | 5.766592 | 694.350528
20.136 | 0.6558593 | 3277.523 | 5.770669 | 694.390464
20.146 | 0.6561571 | 3277.069 | 5.7736 | 694.294272
20.156 | 0.6565145 | 3277.507 | 5.777088 | 694.387136
20.166 | 0.6568123 | 3277.352 | 5.780362 | 694.354304
20.176 | 0.6571696 | 3277.83 | 5.78363 | 694.455488
20.186 | 0.657527 | 3277.907 | 5.787303 | 694.471872
20.196 | 0.6578247 | 3278.216 | 5.791208 | 694.53728
20.206 | 0.6581821 | 3278.463 | 5.794323 | 694.589568
20.216 | 0.6584799 | 3278.832 | 5.797555 | 694.667776
20.226 | 0.6588373 | 3279.111 | 5.801022 | 694.726848
20.236 | 0.6591946 | 3279.036 | 5.805531 | 694.71104
20.246 | 0.6594924 | 3279.283 | 5.808534 | 694.763456
20.256 | 0.6598498 | 3279.592 | 5.812534 | 694.8288
20.266 | 0.6602071 | 3279.894 | 5.815915 | 694.892736
20.276 | 0.6605049 | 3279.802 | 5.819642 | 694.873408
20.286 | 0.6608622 | 3280.357 | 5.823082 | 694.990976
20.296 | 0.6612196 | 3280.66 | 5.826636 | 695.05504
20.306 | 0.6615174 | 3280.405 | 5.83028 | 695.001088
20.316 | 0.6618747 | 3280.438 | 5.834241 | 695.008128
20.326 | 0.6621725 | 3280.806 | 5.837407 | 695.08608
20.336 | 0.6625299 | 3281.13 | 5.84159 | 695.154624
20.346 | 0.6628277 | 3280.844 | 5.84442 | 695.09408
20.356 | 0.663185 | 3280.98 | 5.848026 | 695.123008
20.366 | 0.6634828 | 3281.122 | 5.851918 | 695.15296
20.376 | 0.6638402 | 3281.074 | 5.855354 | 695.142912
20.386 | 0.6641379 | 3281.527 | 5.858654 | 695.23872
20.396 | 0.6644953 | 3281.517 | 5.862232 | 695.236672
20.406 | 0.6647931 | 3281.72 | 5.865436 | 695.279616
20.416 | 0.6651505 | 3281.684 | 5.869447 | 695.271936
20.426 | 0.6654483 | 3282.483 | 5.873048 | 695.441344
20.436 | 0.6658056 | 3282.529 | 5.876329 | 695.451008
20.446 | 0.666163 | 3282.722 | 5.880351 | 695.491904
20.456 | 0.6665203 | 3282.952 | 5.88368 | 695.540608
20.466 | 0.6668181 | 3283.413 | 5.88738 | 695.6384
20.476 | 0.6671755 | 3283.85 | 5.891322 | 695.730944
20.486 | 0.6675328 | 3283.668 | 5.89471 | 695.692416
20.496 | 0.6678901 | 3283.879 | 5.898361 | 695.737152
20.506 | 0.6681879 | 3284.245 | 5.901963 | 695.81472
20.516 | 0.6685453 | 3284.214 | 5.905922 | 695.808064
20.526 | 0.6689026 | 3284.315 | 5.908795 | 695.829568
20.536 | 0.66926 | 3284.354 | 5.912827 | 695.83776
20.546 | 0.6695578 | 3284.401 | 5.9167 | 695.84768
20.556 | 0.6699151 | 3284.924 | 5.92043 | 695.958528
20.566 | 0.6702129 | 3284.912 | 5.923621 | 695.955968
20.576 | 0.6705703 | 3284.762 | 5.927253 | 695.92416
20.586 | 0.6708681 | 3284.575 | 5.931249 | 695.884544
20.596 | 0.6712254 | 3284.855 | 5.934558 | 695.943872
20.606 | 0.6715828 | 3285.015 | 5.938017 | 695.977728
20.616 | 0.6718806 | 3284.892 | 5.94134 | 695.95168
20.626 | 0.6722379 | 3284.99 | 5.94486 | 695.97248
20.636 | 0.6725357 | 3285.502 | 5.948446 | 696.080896
20.646 | 0.6728931 | 3285.295 | 5.952171 | 696.037056
20.656 | 0.6732504 | 3285.76 | 5.955468 | 696.135616
20.666 | 0.6735482 | 3285.863 | 5.959442 | 696.15744
20.676 | 0.6739055 | 3286.018 | 5.962833 | 696.190144
20.686 | 0.6742033 | 3286.301 | 5.966215 | 696.25024
20.696 | 0.6745607 | 3286.096 | 5.969974 | 696.206848
20.706 | 0.6749181 | 3286.768 | 5.97337 | 696.349248
20.716 | 0.6752755 | 3287.572 | 5.977555 | 696.519552
20.726 | 0.6755732 | 3287.267 | 5.980853 | 696.454912
20.736 | 0.6759306 | 3287.497 | 5.984448 | 696.503552
20.746 | 0.6762879 | 3288.005 | 5.988074 | 696.611328
20.756 | 0.6765857 | 3287.505 | 5.991634 | 696.505344
20.766 | 0.676943 | 3287.595 | 5.9954 | 696.524352
20.776 | 0.6773004 | 3288.052 | 5.998633 | 696.62112
20.786 | 0.6775982 | 3287.964 | 6.002259 | 696.60256
20.796 | 0.6779556 | 3288.153 | 6.006533 | 696.64256
20.806 | 0.6782534 | 3288.484 | 6.009321 | 696.712768
20.816 | 0.6786107 | 3288.008 | 6.013539 | 696.611904
20.826 | 0.6789085 | 3288.484375 | 6.016836 | 696.712768
20.836 | 0.6792659 | 3288.048 | 6.020607 | 696.620352
20.846 | 0.6795636 | 3288.33 | 6.024183 | 696.68
20.856 | 0.679921 | 3288.621 | 6.027601 | 696.74176
20.866 | 0.6802187 | 3289.066 | 6.030919 | 696.836032
20.876 | 0.6805761 | 3288.743 | 6.034455 | 696.767552
20.886 | 0.6808739 | 3288.89 | 6.037829 | 696.79872
20.896 | 0.6812313 | 3289.348 | 6.041815 | 696.895872
20.906 | 0.6815291 | 3289.175 | 6.044721 | 696.8592
20.916 | 0.6818864 | 3289.706 | 6.048876 | 696.97152
20.926 | 0.6822438 | 3289.826 | 6.05182 | 696.996992
20.936 | 0.6825416 | 3290.273 | 6.056004 | 697.091776
20.946 | 0.6828989 | 3290.259 | 6.059164 | 697.088832
20.956 | 0.6832563 | 3290.472 | 6.062856 | 697.133824
20.966 | 0.6836136 | 3291.105 | 6.066453 | 697.268096
20.976 | 0.6839114 | 3291.461 | 6.070361 | 697.343424
20.986 | 0.6842688 | 3291.38 | 6.073682 | 697.326272
20.996 | 0.6846261 | 3291.72 | 6.077781 | 697.3984
21.006 | 0.6849239 | 3291.439 | 6.081245 | 697.33888
21.016 | 0.6852813 | 3291.41 | 6.085064 | 697.332736
21.026 | 0.6855791 | 3291.598 | 6.087998 | 697.372416
21.036 | 0.6859364 | 3291.892 | 6.09193 | 697.434752
21.046 | 0.6862938 | 3292.183 | 6.096053 | 697.49632
21.056 | 0.6865915 | 3292.252 | 6.099579 | 697.511104
21.066 | 0.6869489 | 3291.821 | 6.103069 | 697.419712
21.076 | 0.6872467 | 3291.983 | 6.106666 | 697.45408
21.086 | 0.6876041 | 3292.199 | 6.110129 | 697.499712
21.096 | 0.6879019 | 3292.402 | 6.113693 | 697.542848
21.106 | 0.6882592 | 3292.31 | 6.117552 | 697.523264
21.116 | 0.688557 | 3292.552 | 6.12065 | 697.574464
21.126 | 0.6889144 | 3292.679 | 6.124289 | 697.601536
21.136 | 0.6892121 | 3292.606 | 6.128148 | 697.586112
21.146 | 0.6895695 | 3292.99 | 6.131363 | 697.667328
21.156 | 0.6899268 | 3292.767 | 6.13507 | 697.620096
21.166 | 0.6902246 | 3293.529 | 6.138019 | 697.781504
21.176 | 0.690582 | 3293.571 | 6.141951 | 697.7904
21.186 | 0.6908798 | 3293.672 | 6.145517 | 697.811968
21.196 | 0.6912372 | 3293.564 | 6.149265 | 697.789056
21.206 | 0.6915945 | 3294.189 | 6.153054 | 697.921472
21.216 | 0.6919518 | 3294.66 | 6.156105 | 698.021184
21.226 | 0.6922496 | 3294.925 | 6.159833 | 698.077376
21.236 | 0.692607 | 3294.759 | 6.163675 | 698.042048
21.246 | 0.6929643 | 3294.88 | 6.167481 | 698.067776
21.256 | 0.6932621 | 3295.117 | 6.171153 | 698.11808
21.266 | 0.6936195 | 3295.006 | 6.174183 | 698.0944
21.276 | 0.6939768 | 3295.283 | 6.178116 | 698.153216
21.286 | 0.6942746 | 3295.333 | 6.181972 | 698.163776
21.296 | 0.6945724 | 3295.337 | 6.1857 | 698.164608
21.306 | 0.6949298 | 3295.375 | 6.188778 | 698.172608
21.316 | 0.6952276 | 3295.667 | 6.192507 | 698.234432
21.326 | 0.6955849 | 3295.244 | 6.195536 | 698.144896
21.336 | 0.6959422 | 3295.912 | 6.199341 | 698.286528
21.346 | 0.6962401 | 3295.814 | 6.203007 | 698.2656
21.356 | 0.6965378 | 3295.528 | 6.206439 | 698.20512
21.366 | 0.6968952 | 3295.737 | 6.209941 | 698.249344
21.376 | 0.697193 | 3296.017 | 6.214034 | 698.308736
21.386 | 0.6975504 | 3296.056 | 6.217461 | 698.316864
21.396 | 0.6978482 | 3295.847 | 6.221067 | 698.272768
21.406 | 0.6982055 | 3296.443 | 6.224295 | 698.398976
21.416 | 0.6985629 | 3296.482 | 6.227902 | 698.407232
21.426 | 0.6988606 | 3296.642 | 6.231444 | 698.441152
21.436 | 0.699218 | 3297.026 | 6.235559 | 698.522368
21.446 | 0.6995753 | 3297.926 | 6.238626 | 698.713152
21.456 | 0.6998731 | 3297.479 | 6.242903 | 698.618368
21.466 | 0.7002305 | 3297.847 | 6.245684 | 698.696384
21.476 | 0.7005878 | 3298.258 | 6.249711 | 698.78336
21.486 | 0.7008856 | 3298.295 | 6.252862 | 698.79136
21.496 | 0.701243 | 3298.161 | 6.257382 | 698.762944
21.506 | 0.7016003 | 3298.462 | 6.260419 | 698.826624
21.516 | 0.7018981 | 3298.716 | 6.263826 | 698.880448
21.526 | 0.7022555 | 3298.617 | 6.267618 | 698.85952
21.536 | 0.7025533 | 3298.714 | 6.271694 | 698.880128
21.546 | 0.7029106 | 3299.031 | 6.275206 | 698.947136
21.556 | 0.7032084 | 3298.861 | 6.278855 | 698.911296
21.566 | 0.7035658 | 3298.94 | 6.282579 | 698.927936
21.576 | 0.7038636 | 3298.994 | 6.286024 | 698.939392
21.586 | 0.7042209 | 3299.068 | 6.289133 | 698.955136
21.596 | 0.7045187 | 3299.663 | 6.293163 | 699.081088
21.606 | 0.7048761 | 3299.445 | 6.296264 | 699.03488
21.616 | 0.7051738 | 3299.562 | 6.300543 | 699.059776
21.626 | 0.7055312 | 3299.586 | 6.303709 | 699.064896
21.636 | 0.7058289 | 3299.481 | 6.307346 | 699.04256
21.646 | 0.7061863 | 3299.719 | 6.310569 | 699.09312
21.656 | 0.7064841 | 3300.22 | 6.314451 | 699.199168
21.666 | 0.7068415 | 3300.789 | 6.317872 | 699.31968
21.676 | 0.7071988 | 3300.681 | 6.322309 | 699.296832
21.686 | 0.7074967 | 3300.965 | 6.32512 | 699.357056
21.696 | 0.707854 | 3301.144 | 6.329121 | 699.394816
21.706 | 0.7082113 | 3301.092 | 6.333123 | 699.383808
21.716 | 0.7085091 | 3301.493 | 6.336664 | 699.4688
21.726 | 0.7088665 | 3301.96 | 6.34035 | 699.567872
21.736 | 0.7092238 | 3301.94 | 6.344301 | 699.56352
21.746 | 0.7095216 | 3302.132 | 6.34704 | 699.604288
21.756 | 0.709879 | 3302.229 | 6.351282 | 699.624896
21.766 | 0.7101768 | 3302.202 | 6.354935 | 699.619008
21.776 | 0.7105341 | 3302.151 | 6.357896 | 699.608192
21.786 | 0.7108915 | 3302.146 | 6.36162 | 699.607104
21.796 | 0.7111893 | 3302.207 | 6.365629 | 699.620032
21.806 | 0.7115466 | 3302.27 | 6.369559 | 699.633408
21.816 | 0.7118444 | 3302.434 | 6.373044 | 699.66816
21.826 | 0.7122018 | 3302.262 | 6.376202 | 699.631872
21.836 | 0.7124995 | 3302.684 | 6.379678 | 699.72128
21.846 | 0.7127973 | 3302.695 | 6.383321 | 699.723456
21.856 | 0.7131547 | 3303.265 | 6.387411 | 699.844352
21.866 | 0.7135121 | 3303.35 | 6.390468 | 699.862336
21.876 | 0.7138099 | 3303.352 | 6.394392 | 699.862784
21.886 | 0.7141672 | 3303.084 | 6.398062 | 699.805952
21.896 | 0.714465 | 3303.317 | 6.401628 | 699.855296
21.906 | 0.7148223 | 3304.049 | 6.405067 | 700.010432
21.916 | 0.7151797 | 3304.27 | 6.408802 | 700.057152
21.926 | 0.715537 | 3304.512 | 6.412537 | 700.108416
21.936 | 0.7158348 | 3304.494 | 6.416221 | 700.104704
21.946 | 0.7161922 | 3305.226 | 6.420222 | 700.259712
21.956 | 0.7165495 | 3305.065 | 6.423812 | 700.225664
21.966 | 0.7169069 | 3305.111 | 6.427617 | 700.235392
21.976 | 0.7172643 | 3305.769 | 6.431583 | 700.37472
21.986 | 0.7176216 | 3305.748 | 6.435593 | 700.37024
21.996 | 0.7179194 | 3306.089 | 6.438875 | 700.44256
22.006 | 0.7182767 | 3305.867 | 6.442574 | 700.39552
22.016 | 0.7185745 | 3305.691 | 6.446061 | 700.358336
22.026 | 0.7189318 | 3306.296 | 6.449892 | 700.486336
22.036 | 0.7192296 | 3306.114 | 6.454106 | 700.447808
22.046 | 0.719587 | 3306.364 | 6.457581 | 700.500864
22.056 | 0.7198848 | 3305.771 | 6.461056 | 700.375168
22.066 | 0.7202422 | 3305.984 | 6.464891 | 700.420288
22.076 | 0.7205995 | 3306.523 | 6.468838 | 700.534528
22.086 | 0.7208973 | 3306.151 | 6.471974 | 700.455744
22.096 | 0.7212546 | 3305.851 | 6.475571 | 700.392064
22.106 | 0.7215524 | 3306.483 | 6.479716 | 700.526016
22.116 | 0.7219098 | 3306.884 | 6.483004 | 700.610944
22.126 | 0.7222076 | 3306.527 | 6.486227 | 700.535424
22.136 | 0.7225649 | 3307.128 | 6.490268 | 700.662656
22.146 | 0.7229223 | 3307.28 | 6.494196 | 700.694848
22.156 | 0.7232201 | 3307.615 | 6.497437 | 700.765824
22.166 | 0.7235775 | 3307.914 | 6.501328 | 700.829312
22.176 | 0.7239348 | 3308.118 | 6.504973 | 700.872576
22.186 | 0.7242326 | 3307.908 | 6.508748 | 700.828032
22.196 | 0.7245899 | 3308.183 | 6.512706 | 700.886208
22.206 | 0.7249473 | 3308.435 | 6.515867 | 700.939712
22.216 | 0.725245 | 3308.119 | 6.520034 | 700.872576
22.226 | 0.7256024 | 3308.41 | 6.523123 | 700.934272
22.236 | 0.7259598 | 3308.861 | 6.527355 | 701.029824
22.246 | 0.7262576 | 3308.724 | 6.530555 | 701.000896
22.256 | 0.726615 | 3308.692 | 6.534647 | 700.994176
22.266 | 0.7269723 | 3308.983 | 6.537933 | 701.055744
22.276 | 0.7272701 | 3309.208 | 6.541741 | 701.103488
22.286 | 0.7275679 | 3308.917 | 6.545559 | 701.041664
22.296 | 0.7279252 | 3309.282 | 6.549514 | 701.11904
22.306 | 0.728223 | 3309.257 | 6.552438 | 701.113856
22.316 | 0.7285803 | 3308.98 | 6.556489 | 701.055104
22.326 | 0.7288781 | 3308.968 | 6.560019 | 701.05248
22.336 | 0.7292355 | 3308.899 | 6.563853 | 701.037952
22.346 | 0.7295333 | 3309.621 | 6.567483 | 701.190912
22.356 | 0.7298907 | 3309.367 | 6.570903 | 701.137088
22.366 | 0.7302481 | 3309.911 | 6.574702 | 701.252224
22.376 | 0.7305458 | 3310.417 | 6.578064 | 701.359488
22.386 | 0.7309031 | 3310.483 | 6.582189 | 701.37344
22.396 | 0.7312009 | 3310.253 | 6.585672 | 701.3248
22.406 | 0.7315583 | 3310.538 | 6.589112 | 701.385216
22.416 | 0.7319156 | 3310.98 | 6.592759 | 701.478784
22.426 | 0.732273 | 3311.481 | 6.596541 | 701.585024
22.436 | 0.7325708 | 3311.387 | 6.600672 | 701.56512
22.446 | 0.7329282 | 3311.322 | 6.604458 | 701.551168
22.456 | 0.7332855 | 3311.541 | 6.60793 | 701.597696
22.466 | 0.7335833 | 3312.172 | 6.611601 | 701.731456
22.476 | 0.7339407 | 3311.862 | 6.615519 | 701.665728
22.486 | 0.734298 | 3312.003 | 6.619133 | 701.695616
22.496 | 0.7345958 | 3312.465 | 6.623143 | 701.793408
22.506 | 0.7349532 | 3311.97 | 6.626368 | 701.68864
22.516 | 0.7353105 | 3312.027 | 6.63047 | 701.700672
22.526 | 0.7356083 | 3312.546875 | 6.634149 | 701.810752
22.536 | 0.7359656 | 3312.315 | 6.638159 | 701.7616
22.546 | 0.7362635 | 3312.332 | 6.641047 | 701.765184
22.556 | 0.7366208 | 3312.307 | 6.644911 | 701.759936
22.566 | 0.7369186 | 3312.383 | 6.648836 | 701.776128
22.576 | 0.7372759 | 3312.353 | 6.652494 | 701.769664
22.586 | 0.7375737 | 3312.317 | 6.655826 | 701.762048
22.596 | 0.7378715 | 3312.199 | 6.659098 | 701.737152
22.606 | 0.7382288 | 3312.421 | 6.663094 | 701.784128
22.616 | 0.7385862 | 3313.14 | 6.666943 | 701.936448
22.626 | 0.7389436 | 3312.978 | 6.670347 | 701.902144
22.636 | 0.7392414 | 3313.396 | 6.674481 | 701.99072
22.646 | 0.7395987 | 3313.706 | 6.677533 | 702.05632
22.656 | 0.7399561 | 3313.904 | 6.681377 | 702.09824
22.666 | 0.7402539 | 3314.196 | 6.684835 | 702.160128
22.676 | 0.7406112 | 3314.292 | 6.688825 | 702.180608
22.686 | 0.7409685 | 3314.232 | 6.692635 | 702.167872
22.696 | 0.7412664 | 3314.85 | 6.696477 | 702.298688
22.706 | 0.7416237 | 3314.574 | 6.699763 | 702.240256
22.716 | 0.7419215 | 3314.5 | 6.703737 | 702.224448
22.726 | 0.7422788 | 3314.592 | 6.707127 | 702.243968
22.736 | 0.7425767 | 3314.841 | 6.710667 | 702.296768
22.746 | 0.742934 | 3314.785 | 6.714714 | 702.284928
22.756 | 0.7432318 | 3314.9375 | 6.718268 | 702.317248
22.766 | 0.7435892 | 3314.602 | 6.721861 | 702.246272
22.776 | 0.7439465 | 3314.823 | 6.725705 | 702.292928
22.786 | 0.7442443 | 3314.93 | 6.729402 | 702.315584
22.796 | 0.744542 | 3314.464 | 6.732758 | 702.216896
22.806 | 0.7448994 | 3314.979 | 6.736274 | 702.32608
22.816 | 0.7451972 | 3315.186 | 6.740158 | 702.369984
22.826 | 0.745495 | 3314.941 | 6.743801 | 702.317952
22.836 | 0.7458524 | 3315.146 | 6.746934 | 702.361472
22.846 | 0.7461502 | 3315.345 | 6.75019 | 702.403584
22.856 | 0.7465075 | 3315.249 | 6.754047 | 702.383296
22.866 | 0.7468649 | 3315.622 | 6.75786 | 702.462336
22.876 | 0.7471626 | 3315.591 | 6.761593 | 702.45568
22.886 | 0.74752 | 3316.036 | 6.765261 | 702.549952
22.896 | 0.7478178 | 3316.074 | 6.768919 | 702.558016
22.906 | 0.7481751 | 3316.101 | 6.772631 | 702.563776
22.916 | 0.7485325 | 3316.871 | 6.775939 | 702.726912
22.926 | 0.7488899 | 3317.394 | 6.779937 | 702.837632
22.936 | 0.7491877 | 3317.425 | 6.78375 | 702.844288
22.946 | 0.749545 | 3317.349 | 6.787213 | 702.828224
22.956 | 0.7499024 | 3317.834 | 6.791005 | 702.931008
22.966 | 0.7502001 | 3317.134 | 6.794357 | 702.782592
22.976 | 0.7505575 | 3317.637 | 6.798655 | 702.889152
22.986 | 0.7508553 | 3318.319 | 6.802103 | 703.033664
22.996 | 0.7512126 | 3317.898 | 6.805804 | 702.944448
23.006 | 0.75157 | 3317.896 | 6.809578 | 702.944192
23.016 | 0.7518678 | 3317.832 | 6.813012 | 702.930496
23.026 | 0.7522251 | 3318.333 | 6.816772 | 703.036672
23.036 | 0.752523 | 3317.787 | 6.820272 | 702.921024
23.046 | 0.7528803 | 3318.312 | 6.823937 | 703.032192
23.056 | 0.7531781 | 3318.051 | 6.82812 | 702.976896
23.066 | 0.7535354 | 3318.346 | 6.831254 | 703.039424
23.076 | 0.7538332 | 3318.218 | 6.834984 | 703.01216
23.086 | 0.7541906 | 3318.247 | 6.838443 | 703.018368
23.096 | 0.7544883 | 3318.504 | 6.842531 | 703.072896
23.106 | 0.7548457 | 3318.714 | 6.8459 | 703.117376
23.116 | 0.7552031 | 3318.847 | 6.849869 | 703.145664
23.126 | 0.7555009 | 3319.492 | 6.853276 | 703.282304
23.136 | 0.7558582 | 3319.347 | 6.856952 | 703.251456
23.146 | 0.7562156 | 3319.261 | 6.86061 | 703.233344
23.156 | 0.7565134 | 3320.375 | 6.864805 | 703.469376
23.166 | 0.7568707 | 3320.415 | 6.867993 | 703.477632
23.176 | 0.7572281 | 3320.167 | 6.872342 | 703.425216
23.186 | 0.7575258 | 3320.468 | 6.87579 | 703.489024
23.196 | 0.7578832 | 3320.371 | 6.879729 | 703.468416
23.206 | 0.7582405 | 3320.877 | 6.883128 | 703.575616
23.216 | 0.7585384 | 3320.506 | 6.887206 | 703.497024
23.226 | 0.7588957 | 3320.528 | 6.890488 | 703.501696
23.236 | 0.7591935 | 3320.304 | 6.894711 | 703.454336
23.246 | 0.7595508 | 3320.533 | 6.898201 | 703.502784
23.256 | 0.7599082 | 3320.762 | 6.901681 | 703.55136
23.266 | 0.760206 | 3321.026 | 6.905401 | 703.607104
23.276 | 0.7605633 | 3321.062 | 6.909426 | 703.614784
23.286 | 0.7608611 | 3320.956 | 6.912891 | 703.592384
23.296 | 0.7612185 | 3321 | 6.916662 | 703.601664
23.306 | 0.7615163 | 3321.105 | 6.92035 | 703.624064
23.316 | 0.7618736 | 3321.443 | 6.924327 | 703.695552
23.326 | 0.7621714 | 3321.179 | 6.927758 | 703.639616
23.336 | 0.7625288 | 3320.993 | 6.931239 | 703.600256
23.346 | 0.7628861 | 3321.775 | 6.934781 | 703.765952
23.356 | 0.7631839 | 3321.752 | 6.938743 | 703.761088
23.366 | 0.7635413 | 3322.024 | 6.942036 | 703.818752
23.376 | 0.7638986 | 3322.244 | 6.946116 | 703.86528
23.386 | 0.7641964 | 3322.575 | 6.949662 | 703.935488
23.396 | 0.7645538 | 3322.608 | 6.95283 | 703.942336
23.406 | 0.7649111 | 3322.769 | 6.95698 | 703.976512
23.416 | 0.7652089 | 3322.918 | 6.960765 | 704.008064
23.426 | 0.7655662 | 3323.414 | 6.964871 | 704.113216
23.436 | 0.7659236 | 3323.685 | 6.968363 | 704.170624
23.446 | 0.7662214 | 3323.476 | 6.972174 | 704.126208
23.456 | 0.7665787 | 3323.425 | 6.975548 | 704.115392
23.466 | 0.7669361 | 3323.35 | 6.979433 | 704.099648
23.476 | 0.7672339 | 3323.144 | 6.983349 | 704.055936
23.486 | 0.7675912 | 3323.633 | 6.986784 | 704.159616
23.496 | 0.767889 | 3323.458 | 6.990629 | 704.122368
23.506 | 0.7682464 | 3323.35 | 6.994033 | 704.099648
23.516 | 0.7686038 | 3323.845 | 6.997783 | 704.204544
23.526 | 0.7689015 | 3323.546 | 7.001414 | 704.141056
23.536 | 0.7692589 | 3323.324 | 7.005511 | 704.094144
23.546 | 0.7695567 | 3323.894 | 7.008649 | 704.214784
23.556 | 0.7698545 | 3323.765 | 7.012909 | 704.187456
23.566 | 0.7702118 | 3323.503 | 7.015616 | 704.132096
23.576 | 0.7705692 | 3324.104 | 7.019807 | 704.259264
23.586 | 0.770867 | 3324.117 | 7.023628 | 704.26208
23.596 | 0.7712243 | 3323.927 | 7.02706 | 704.221952
23.606 | 0.7715817 | 3324.573 | 7.030586 | 704.358656
23.616 | 0.7718795 | 3324.962 | 7.034142 | 704.441216
23.626 | 0.7722368 | 3325.073 | 7.038081 | 704.46464
23.636 | 0.7725941 | 3325.454 | 7.042012 | 704.545344
23.646 | 0.7728919 | 3325.477 | 7.045672 | 704.550144
23.656 | 0.7732493 | 3325.589 | 7.049432 | 704.573888
23.666 | 0.7736066 | 3325.459 | 7.053224 | 704.546368
23.676 | 0.773964 | 3325.632 | 7.057272 | 704.58304
23.686 | 0.7742618 | 3325.945 | 7.060785 | 704.649344
23.696 | 0.7746192 | 3326.615 | 7.064149 | 704.791424
23.706 | 0.7749765 | 3326.246 | 7.067923 | 704.713216
23.716 | 0.7752744 | 3326.166 | 7.071872 | 704.696064
23.726 | 0.7756317 | 3326.542 | 7.075594 | 704.775744
23.736 | 0.7759294 | 3326.8 | 7.079463 | 704.830464
23.746 | 0.7762868 | 3326.046 | 7.082929 | 704.67072
23.756 | 0.7765846 | 3326.062 | 7.08702 | 704.674112
23.766 | 0.7769419 | 3326.393 | 7.090212 | 704.74432
23.776 | 0.7772397 | 3326.371 | 7.094408 | 704.739584
23.786 | 0.7775971 | 3325.793 | 7.098055 | 704.61728
23.796 | 0.7779545 | 3326.742 | 7.101326 | 704.81824
23.806 | 0.7782523 | 3326.674 | 7.104976 | 704.80384
23.816 | 0.7786096 | 3326.628 | 7.108724 | 704.793984
23.826 | 0.7789074 | 3326.884 | 7.111982 | 704.84832
23.836 | 0.7792647 | 3326.898 | 7.116381 | 704.851328
23.846 | 0.7795625 | 3327.019 | 7.119508 | 704.876928
23.856 | 0.7799199 | 3327.61 | 7.123796 | 705.002112
23.866 | 0.7802772 | 3327.613 | 7.127349 | 705.002816
23.876 | 0.780575 | 3327.917 | 7.131 | 705.067136
23.886 | 0.7809324 | 3328.059 | 7.134973 | 705.097216
23.896 | 0.7812898 | 3328.125 | 7.138702 | 705.111104
23.906 | 0.7816471 | 3328.454 | 7.142635 | 705.180928
23.916 | 0.7819449 | 3328.528 | 7.145868 | 705.196544
23.926 | 0.7823022 | 3328.636 | 7.149581 | 705.219584
23.936 | 0.7826596 | 3328.635 | 7.153928 | 705.219328
23.946 | 0.7829574 | 3328.787 | 7.157865 | 705.251584
23.956 | 0.7833147 | 3328.927 | 7.161128 | 705.281088
23.966 | 0.7836721 | 3329.205 | 7.164924 | 705.340096
23.976 | 0.7839699 | 3328.973 | 7.168861 | 705.290944
23.986 | 0.7843272 | 3328.766 | 7.171863 | 705.246976
23.996 | 0.784625 | 3328.712 | 7.175545 | 705.235648
24.006 | 0.7849824 | 3329.05 | 7.179796 | 705.307136
24.016 | 0.7852802 | 3328.903 | 7.183284 | 705.276096
24.026 | 0.7856375 | 3329.044 | 7.186694 | 705.305856
24.036 | 0.7859353 | 3329.129 | 7.190663 | 705.324032
24.046 | 0.7862927 | 3328.965 | 7.19448 | 705.289216
24.056 | 0.7865904 | 3329.028 | 7.197929 | 705.302464
24.066 | 0.7868882 | 3329.258 | 7.201435 | 705.351168
24.076 | 0.7872456 | 3329.558 | 7.205361 | 705.414784
24.086 | 0.787603 | 3329.471 | 7.208965 | 705.396416
24.096 | 0.7879008 | 3329.573 | 7.212486 | 705.41792
24.106 | 0.7882581 | 3329.85 | 7.216591 | 705.476672
24.116 | 0.7885559 | 3330.306 | 7.219761 | 705.573248
24.126 | 0.7889132 | 3330.466 | 7.223555 | 705.607232
24.136 | 0.7892706 | 3330.359 | 7.227486 | 705.584512
24.146 | 0.7895684 | 3330.771 | 7.231113 | 705.671808
24.156 | 0.7899257 | 3330.782 | 7.234851 | 705.674176
24.166 | 0.7902831 | 3330.812 | 7.238626 | 705.680576
24.176 | 0.7905809 | 3331.199 | 7.242499 | 705.762624
24.186 | 0.7909382 | 3331.189 | 7.246138 | 705.760448
24.196 | 0.7912361 | 3331.134 | 7.249341 | 705.748672
24.206 | 0.7915934 | 3331.361 | 7.253097 | 705.796864
24.216 | 0.7919507 | 3331.6 | 7.256518 | 705.84736
24.226 | 0.7922485 | 3331.43 | 7.260428 | 705.811456
24.236 | 0.7925463 | 3331.223 | 7.264228 | 705.767616
24.246 | 0.7929037 | 3331.32 | 7.26778 | 705.788032
24.256 | 0.7932014 | 3331.591 | 7.271449 | 705.845568
24.266 | 0.7935588 | 3331.752 | 7.274887 | 705.87968
24.276 | 0.7938566 | 3331.487 | 7.279009 | 705.823424
24.286 | 0.794214 | 3331.472 | 7.282212 | 705.820416
24.296 | 0.7945118 | 3331.751 | 7.28613 | 705.879424
24.306 | 0.7948691 | 3331.419 | 7.289929 | 705.809216
24.316 | 0.7951669 | 3331.927 | 7.293332 | 705.916672
24.326 | 0.7955242 | 3332.371 | 7.296793 | 706.01088
24.336 | 0.7958816 | 3332.04 | 7.300925 | 705.940608
24.346 | 0.7961793 | 3332.12 | 7.304197 | 705.957632
24.356 | 0.7965367 | 3333.06 | 7.308064 | 706.156736
24.366 | 0.7968941 | 3332.914 | 7.311735 | 706.125888
24.376 | 0.7971919 | 3333.298 | 7.315426 | 706.207168
24.386 | 0.7975493 | 3333.231 | 7.319319 | 706.193024
24.396 | 0.7979066 | 3333.442 | 7.322764 | 706.237696
24.406 | 0.7982639 | 3334.319 | 7.326594 | 706.423488
24.416 | 0.7985617 | 3333.911 | 7.330911 | 706.337024
24.426 | 0.7989191 | 3334.619 | 7.33415 | 706.486976
24.436 | 0.7992764 | 3334.23 | 7.338119 | 706.404736
24.446 | 0.7995742 | 3334.018 | 7.341956 | 706.359744
24.456 | 0.7999316 | 3334.368 | 7.345992 | 706.43392
24.466 | 0.8002294 | 3333.961 | 7.34924 | 706.347712
24.476 | 0.8005867 | 3333.676 | 7.353022 | 706.287232
24.486 | 0.8009441 | 3334.514 | 7.356849 | 706.464832
24.496 | 0.8012419 | 3333.992 | 7.360946 | 706.354176
24.506 | 0.8015992 | 3334.203 | 7.36404 | 706.398848
24.516 | 0.801897 | 3333.915 | 7.368262 | 706.337856
24.526 | 0.8022544 | 3334.609375 | 7.371409 | 706.485056
24.536 | 0.8025522 | 3334.823 | 7.375513 | 706.530304
24.546 | 0.8029095 | 3334.406 | 7.379123 | 706.442048
24.556 | 0.8032073 | 3334.63 | 7.383088 | 706.489344
24.566 | 0.8035647 | 3334.523 | 7.38619 | 706.466688
24.576 | 0.8038625 | 3334.626 | 7.390345 | 706.488512
24.586 | 0.8042198 | 3335.354 | 7.393643 | 706.642688
24.596 | 0.8045771 | 3334.756 | 7.397405 | 706.516032
24.606 | 0.8048749 | 3335.118 | 7.401104 | 706.592704
24.616 | 0.8052323 | 3335.596 | 7.405021 | 706.694144
24.626 | 0.8055896 | 3335.896 | 7.408334 | 706.75776
24.636 | 0.8058874 | 3335.807 | 7.412947 | 706.738752
24.646 | 0.8062448 | 3335.994 | 7.41596 | 706.778304
24.656 | 0.8066021 | 3336.22 | 7.419593 | 706.82624
24.666 | 0.8068999 | 3335.887 | 7.42375 | 706.755712
24.676 | 0.8072573 | 3336.227 | 7.427289 | 706.827712
24.686 | 0.8075551 | 3336.387 | 7.430778 | 706.86176
24.696 | 0.8079124 | 3335.924 | 7.434861 | 706.76352
24.706 | 0.8082102 | 3335.86 | 7.438909 | 706.749952
24.716 | 0.8085676 | 3335.755 | 7.44238 | 706.727744
24.726 | 0.8088654 | 3335.862 | 7.445852 | 706.7504
24.736 | 0.8092227 | 3336.115 | 7.449473 | 706.804096
24.746 | 0.8095205 | 3336.375 | 7.452904 | 706.859008
24.756 | 0.8098779 | 3336.257 | 7.456744 | 706.834048
24.766 | 0.8101757 | 3336.293 | 7.460281 | 706.841856
24.776 | 0.810533 | 3336.365 | 7.464554 | 706.856896
24.786 | 0.8108308 | 3336.604 | 7.468042 | 706.907648
24.796 | 0.8111881 | 3336.243 | 7.47107 | 706.831168
24.806 | 0.8114859 | 3336.532 | 7.475232 | 706.892288
24.816 | 0.8118433 | 3336.631 | 7.478755 | 706.91328
24.826 | 0.8121411 | 3337.241 | 7.48232 | 707.042624
24.836 | 0.8124984 | 3337.097 | 7.485998 | 707.012096
24.846 | 0.8128558 | 3337.308 | 7.489922 | 707.056832
24.856 | 0.8132131 | 3338.041 | 7.493699 | 707.212096
24.866 | 0.813511 | 3338.347 | 7.497539 | 707.276928
24.876 | 0.8138683 | 3338.127 | 7.501336 | 707.2304
24.886 | 0.8142256 | 3338.378 | 7.504638 | 707.28352
24.896 | 0.814583 | 3338.655 | 7.509039 | 707.342208
24.906 | 0.8148808 | 3338.666 | 7.512668 | 707.344576
24.916 | 0.8152381 | 3338.561 | 7.516682 | 707.322176
24.926 | 0.8155955 | 3339.138 | 7.520288 | 707.44448
24.936 | 0.8158933 | 3339.108 | 7.524431 | 707.438144
24.946 | 0.8162506 | 3339.79 | 7.527698 | 707.582656
24.956 | 0.8165484 | 3339.123 | 7.531838 | 707.441344
24.966 | 0.8169058 | 3338.381 | 7.535488 | 707.284032
24.976 | 0.8172036 | 3338.984 | 7.539403 | 707.41184
24.986 | 0.8175609 | 3338.889 | 7.543048 | 707.391744
24.996 | 0.8179182 | 3338.876 | 7.54712 | 707.388928
25.006 | 0.8182161 | 3339.217 | 7.550398 | 707.46112
25.016 | 0.8185734 | 3338.819 | 7.554604 | 707.376896
25.026 | 0.8188712 | 3339.407 | 7.558231 | 707.501504
25.036 | 0.8192285 | 3339.307 | 7.5619 | 707.480256
25.046 | 0.8195264 | 3339.415 | 7.565723 | 707.503232
25.056 | 0.8198837 | 3339.35 | 7.5692 | 707.489344
25.066 | 0.8202411 | 3339.774 | 7.573008 | 707.5792
25.076 | 0.8205984 | 3339.966 | 7.5767 | 707.619904
25.086 | 0.8208962 | 3340.792 | 7.580432 | 707.794944
25.096 | 0.8212535 | 3340.43 | 7.58439 | 707.718208
25.106 | 0.8215513 | 3340.75 | 7.58804 | 707.786048
25.116 | 0.8219087 | 3340.538 | 7.591897 | 707.741056
25.126 | 0.822266 | 3341.182 | 7.595921 | 707.877504
25.136 | 0.8226234 | 3341.03125 | 7.599984 | 707.845632
25.146 | 0.8229212 | 3340.894 | 7.603833 | 707.816448
25.156 | 0.8232786 | 3341.087 | 7.607575 | 707.857472
25.166 | 0.8236359 | 3341.655 | 7.611395 | 707.977664
25.176 | 0.8239337 | 3341.339 | 7.615453 | 707.910848
25.186 | 0.824291 | 3341.433 | 7.619075 | 707.930752
25.196 | 0.8245888 | 3341.255 | 7.622856 | 707.893056
25.206 | 0.8249462 | 3341.018 | 7.626715 | 707.84288
25.216 | 0.8252439 | 3340.89 | 7.630491 | 707.815744
25.226 | 0.8256013 | 3341.63 | 7.634278 | 707.972544
25.236 | 0.8259587 | 3341.604 | 7.638071 | 707.966976
25.246 | 0.8262565 | 3341.576 | 7.642139 | 707.961088
25.256 | 0.8266139 | 3341.448 | 7.645617 | 707.934016
25.266 | 0.8269117 | 3341.439 | 7.649339 | 707.932032
25.276 | 0.8272689 | 3341.571 | 7.65356 | 707.96
25.286 | 0.8275667 | 3341.462 | 7.656575 | 707.936768
25.296 | 0.8279241 | 3341.659 | 7.660625 | 707.97856
25.306 | 0.8282219 | 3341.337 | 7.664115 | 707.910336
25.316 | 0.8285792 | 3341.667 | 7.66798 | 707.98016
25.326 | 0.8289366 | 3341.919 | 7.671522 | 708.033792
25.336 | 0.8292344 | 3342.089 | 7.675399 | 708.069696
25.346 | 0.8295918 | 3342.15625 | 7.678772 | 708.083968
25.356 | 0.8299491 | 3342.415 | 7.683146 | 708.138752
25.366 | 0.830247 | 3342.612 | 7.686666 | 708.180416
25.376 | 0.8306042 | 3343.065 | 7.690348 | 708.276544
25.386 | 0.8309616 | 3343.017 | 7.694493 | 708.266304
25.396 | 0.8312594 | 3342.874 | 7.697963 | 708.235904
25.406 | 0.8316168 | 3343.517 | 7.702234 | 708.372224
25.416 | 0.8319145 | 3343.41 | 7.705705 | 708.349568
25.426 | 0.8322719 | 3342.772 | 7.709366 | 708.214336
25.436 | 0.8326293 | 3343.645 | 7.71325 | 708.39936
25.446 | 0.8329271 | 3343.384 | 7.717069 | 708.344
25.456 | 0.8332844 | 3343.171 | 7.721003 | 708.298944
25.466 | 0.8335822 | 3343.133 | 7.724612 | 708.290944
25.476 | 0.8339395 | 3343.327 | 7.728731 | 708.332032
25.486 | 0.8342373 | 3343.257 | 7.732581 | 708.317056
25.496 | 0.8345351 | 3343.161 | 7.736325 | 708.296768
25.506 | 0.8348924 | 3343.154 | 7.740015 | 708.295424
25.516 | 0.8351902 | 3343.265 | 7.743277 | 708.318912
25.526 | 0.8355476 | 3343.72 | 7.747278 | 708.415168
25.536 | 0.835905 | 3343.68 | 7.75085 | 708.40672
25.546 | 0.8362028 | 3343.59 | 7.754475 | 708.387776
25.556 | 0.8365602 | 3344.073 | 7.758455 | 708.489984
25.566 | 0.8368579 | 3344.327 | 7.762094 | 708.543936
25.576 | 0.8372152 | 3344.253 | 7.766071 | 708.528256
25.586 | 0.8375726 | 3344.593 | 7.769685 | 708.600128
25.596 | 0.83793 | 3344.731 | 7.773671 | 708.629504
25.606 | 0.8382277 | 3345.182 | 7.777727 | 708.724992
25.616 | 0.8385851 | 3345.533 | 7.781238 | 708.799296
25.626 | 0.8389425 | 3345.577 | 7.784822 | 708.808704
25.636 | 0.8392403 | 3345.503 | 7.789326 | 708.793024
25.646 | 0.8395976 | 3345.046 | 7.793026 | 708.696128
25.656 | 0.839955 | 3345.941 | 7.796957 | 708.885824
25.666 | 0.8402527 | 3345.426 | 7.800508 | 708.77664
25.676 | 0.8406101 | 3345.459 | 7.80416 | 708.78368
25.686 | 0.8409079 | 3345.353 | 7.80802 | 708.76128
25.696 | 0.8412653 | 3345.156 | 7.811892 | 708.719616
25.706 | 0.841563 | 3345.576 | 7.815573 | 708.808448
25.716 | 0.8419204 | 3345.417 | 7.819383 | 708.774656
25.726 | 0.8422182 | 3345.886 | 7.823161 | 708.87424
25.736 | 0.8425756 | 3345.715 | 7.826401 | 708.837888
25.746 | 0.8428734 | 3345.168 | 7.830352 | 708.722048
25.756 | 0.8432307 | 3346.024 | 7.834259 | 708.90336
25.766 | 0.8435284 | 3345.301 | 7.83755 | 708.750144
25.776 | 0.8438858 | 3345.864 | 7.841604 | 708.869568
25.786 | 0.8441836 | 3346.205 | 7.84554 | 708.941632
25.796 | 0.8445409 | 3346.195 | 7.849394 | 708.939584
25.806 | 0.8448983 | 3346.06 | 7.852497 | 708.910976
25.816 | 0.8451961 | 3346.652 | 7.856758 | 709.036544
25.826 | 0.8455535 | 3346.487 | 7.860146 | 709.001472
25.836 | 0.8459108 | 3346.93 | 7.864055 | 709.095296
25.846 | 0.8462087 | 3346.909 | 7.868192 | 709.091008
25.856 | 0.8465659 | 3346.92 | 7.871857 | 709.093248
25.866 | 0.8469233 | 3347.396 | 7.875552 | 709.194112
25.876 | 0.8472211 | 3347.104 | 7.879436 | 709.132096
25.886 | 0.8475785 | 3347.427 | 7.883244 | 709.200576
25.896 | 0.8479358 | 3347.654 | 7.886703 | 709.24864
25.906 | 0.8482336 | 3347.354 | 7.891199 | 709.18528
25.916 | 0.848591 | 3346.964 | 7.894617 | 709.102592
25.926 | 0.8488888 | 3347.335 | 7.898573 | 709.181248
25.936 | 0.8492461 | 3347.223 | 7.901911 | 709.157504
25.946 | 0.8496034 | 3347.265 | 7.905647 | 709.166208
25.956 | 0.8499012 | 3347.586 | 7.909681 | 709.234304
25.966 | 0.850199 | 3347.045 | 7.913769 | 709.119616
25.976 | 0.8505564 | 3347.491 | 7.917596 | 709.214144
25.986 | 0.8508542 | 3347.763 | 7.921097 | 709.271744
25.996 | 0.8512115 | 3347.453 | 7.92469 | 709.206144
26.006 | 0.8515689 | 3347.967 | 7.928584 | 709.315072
26.016 | 0.8518667 | 3347.68 | 7.932186 | 709.254208
26.026 | 0.8521645 | 3347.333 | 7.935519 | 709.1808
26.036 | 0.8525219 | 3348.134 | 7.939541 | 709.3504
26.046 | 0.8528792 | 3347.859 | 7.943188 | 709.292096
26.056 | 0.8531769 | 3348.067 | 7.94742 | 709.336256
26.066 | 0.8535343 | 3348.541 | 7.950507 | 709.436672
26.076 | 0.8538321 | 3348.694 | 7.954755 | 709.46912
26.086 | 0.8541894 | 3348.104 | 7.958427 | 709.344
26.096 | 0.8545468 | 3348.785 | 7.962112 | 709.488256
26.106 | 0.8548446 | 3349.057 | 7.965732 | 709.54592
26.116 | 0.855202 | 3349.231 | 7.969999 | 709.582912
26.126 | 0.8555593 | 3349.318 | 7.97383 | 709.601216
26.136 | 0.8558571 | 3349.091 | 7.97748 | 709.553088
26.146 | 0.8562144 | 3349.09 | 7.981022 | 709.55296
26.156 | 0.8565718 | 3348.903 | 7.984925 | 709.51328
26.166 | 0.8568696 | 3348.973 | 7.988472 | 709.528256
26.176 | 0.857227 | 3349.238 | 7.992788 | 709.584256
26.186 | 0.8575247 | 3349.421875 | 7.996286 | 709.623296
26.196 | 0.8578821 | 3349.117 | 8.000166 | 709.55872
26.206 | 0.8581799 | 3349.809 | 8.003721 | 709.705216
26.216 | 0.8585373 | 3349.221 | 8.007459 | 709.580736
26.226 | 0.8588351 | 3349.417 | 8.011172 | 709.622144
26.236 | 0.8591924 | 3349.564 | 8.014973 | 709.653312
26.246 | 0.8594901 | 3349.649 | 8.018408 | 709.67136
26.256 | 0.8598475 | 3349.532 | 8.022597 | 709.646656
26.266 | 0.8601453 | 3349.648 | 8.026044 | 709.671232
26.276 | 0.8605027 | 3350.022 | 8.029924 | 709.750464
26.286 | 0.8608004 | 3349.715 | 8.033272 | 709.68544
26.296 | 0.8611578 | 3349.898 | 8.037912 | 709.724224
26.306 | 0.8615152 | 3350.072 | 8.041087 | 709.761024
26.316 | 0.8618725 | 3350.561 | 8.044948 | 709.864576
26.326 | 0.8621703 | 3351.062 | 8.048315 | 709.970816
26.336 | 0.8625277 | 3351.135 | 8.05266 | 709.986176
26.346 | 0.862885 | 3350.728 | 8.056602 | 709.899968
26.356 | 0.8632424 | 3351.841 | 8.059925 | 710.135808
26.366 | 0.8635402 | 3352.031 | 8.064093 | 710.176192
26.376 | 0.8638975 | 3351.337 | 8.06859 | 710.028992
26.386 | 0.8642548 | 3351.865 | 8.071727 | 710.140864
26.396 | 0.8646122 | 3351.972 | 8.076265 | 710.163584
26.406 | 0.86491 | 3351.968 | 8.079359 | 710.162624
26.416 | 0.8652674 | 3351.589 | 8.08386 | 710.082496
26.426 | 0.8655651 | 3351.346 | 8.087205 | 710.03104
26.436 | 0.8659225 | 3351.912 | 8.091461 | 710.150784
26.446 | 0.8662203 | 3352.227 | 8.095324 | 710.217472
26.456 | 0.8665776 | 3351.215 | 8.099352 | 710.003264
26.466 | 0.8668754 | 3351.378 | 8.102544 | 710.037696
26.476 | 0.8672328 | 3351.033 | 8.106115 | 709.964608
26.486 | 0.8675901 | 3351.452 | 8.109634 | 710.053312
26.496 | 0.8678879 | 3352.043 | 8.113485 | 710.17856
26.506 | 0.8682453 | 3351.341 | 8.117275 | 710.029824
26.516 | 0.8685431 | 3352.067 | 8.121224 | 710.18368
26.526 | 0.8689004 | 3351.849 | 8.124632 | 710.1376
26.536 | 0.8692578 | 3351.777 | 8.128779 | 710.12224
26.546 | 0.8696151 | 3352.588 | 8.132171 | 710.294144
26.556 | 0.8699129 | 3352.809 | 8.136544 | 710.340928
26.566 | 0.8702702 | 3352.653 | 8.140454 | 710.307776
26.576 | 0.8706276 | 3352.824 | 8.144296 | 710.344192
26.586 | 0.8709254 | 3352.806 | 8.147768 | 710.340352
26.596 | 0.8712828 | 3353.491 | 8.152393 | 710.485376
26.606 | 0.8716402 | 3353.833 | 8.155552 | 710.557824
26.616 | 0.871938 | 3353.927 | 8.159365 | 710.577728
26.626 | 0.8722952 | 3353.512 | 8.162566 | 710.489792
26.636 | 0.8726526 | 3353.025 | 8.167088 | 710.386624
26.646 | 0.8729504 | 3353.75 | 8.170967 | 710.540224
26.656 | 0.8733078 | 3353.45 | 8.174991 | 710.476672
26.666 | 0.8736055 | 3353.258 | 8.178442 | 710.435968
26.676 | 0.8739629 | 3353.267 | 8.181929 | 710.438016
26.686 | 0.8743203 | 3353.815 | 8.18591 | 710.554048
26.696 | 0.8746181 | 3353.404 | 8.189673 | 710.46688
26.706 | 0.8749159 | 3352.47 | 8.193997 | 710.269184
26.716 | 0.8752733 | 3353.414 | 8.197217 | 710.46912
26.726 | 0.875571 | 3353.228 | 8.200376 | 710.429632
26.736 | 0.8759283 | 3353.052 | 8.204865 | 710.392384
26.746 | 0.8762261 | 3353.307 | 8.208693 | 710.4464
26.756 | 0.8765835 | 3353.59 | 8.21192 | 710.506368
26.766 | 0.8768813 | 3353.737 | 8.215176 | 710.537536
26.776 | 0.8772386 | 3353.588 | 8.219067 | 710.505856
26.786 | 0.877596 | 3353.954 | 8.223429 | 710.583424
26.796 | 0.8779534 | 3354.021 | 8.227042 | 710.597632
26.806 | 0.8782512 | 3354.33 | 8.230665 | 710.663232
26.816 | 0.8786084 | 3353.854 | 8.234673 | 710.562368
26.826 | 0.8789658 | 3354.946 | 8.238235 | 710.793664
26.836 | 0.8792636 | 3354.7 | 8.242344 | 710.741568
26.846 | 0.879621 | 3354.827 | 8.245929 | 710.768512
26.856 | 0.8799784 | 3354.984 | 8.25009 | 710.801728
26.866 | 0.8802761 | 3354.876 | 8.253751 | 710.778944
26.876 | 0.8806335 | 3354.995 | 8.257818 | 710.804096
26.886 | 0.8809908 | 3355.254 | 8.261738 | 710.85888
26.896 | 0.8812887 | 3355.355 | 8.264997 | 710.88032
26.906 | 0.881646 | 3355.415 | 8.26877 | 710.892992
26.916 | 0.8819437 | 3355.279 | 8.272734 | 710.864256
26.926 | 0.8823011 | 3355.169 | 8.276419 | 710.84096
26.936 | 0.8825989 | 3355.29 | 8.279966 | 710.86656
26.946 | 0.8829563 | 3355.327 | 8.283937 | 710.874304
26.956 | 0.883254 | 3354.914 | 8.287709 | 710.78688
26.966 | 0.8836114 | 3355.316 | 8.29117 | 710.872
26.976 | 0.8839092 | 3355.462 | 8.295357 | 710.902912
26.986 | 0.8842666 | 3355.375 | 8.299397 | 710.884608
26.996 | 0.8845644 | 3355.29 | 8.303292 | 710.86656
27.006 | 0.8849217 | 3355.343 | 8.306523 | 710.877632
27.016 | 0.885279 | 3355.69 | 8.310029 | 710.951296
27.026 | 0.8855768 | 3355.982 | 8.314293 | 711.013184
27.036 | 0.8859342 | 3356.244 | 8.317868 | 711.068608
27.046 | 0.8862916 | 3356.352 | 8.321327 | 711.091456
27.056 | 0.8865893 | 3356.508 | 8.325326 | 711.124544
27.066 | 0.8869467 | 3356.53 | 8.328898 | 711.129216
27.076 | 0.887304 | 3356.479 | 8.333033 | 711.1184
27.086 | 0.8876019 | 3356.714 | 8.336854 | 711.16832
27.096 | 0.8879592 | 3356.544 | 8.340749 | 711.132224
27.106 | 0.8883165 | 3357.009 | 8.345077 | 711.230592
27.116 | 0.8886143 | 3356.951 | 8.348627 | 711.218368
27.126 | 0.8889717 | 3356.768 | 8.35259 | 711.179648
27.136 | 0.8892695 | 3357.092 | 8.356398 | 711.248256
27.146 | 0.8896268 | 3356.812 | 8.360481 | 711.188992
27.156 | 0.8899246 | 3356.942 | 8.36409 | 711.216512
27.166 | 0.890282 | 3357.059 | 8.36792 | 711.24128
27.176 | 0.8905798 | 3356.902 | 8.371841 | 711.208064
27.186 | 0.8909371 | 3356.59 | 8.375141 | 711.142016
27.196 | 0.891235 | 3357.444 | 8.37909 | 711.322944
27.206 | 0.8915922 | 3356.938 | 8.382615 | 711.21568
27.216 | 0.89189 | 3356.936 | 8.386833 | 711.215232
27.226 | 0.8922474 | 3356.893 | 8.390114 | 711.20608
27.236 | 0.8925452 | 3357.206 | 8.393779 | 711.272448
27.246 | 0.8929025 | 3357.409 | 8.397846 | 711.315456
27.256 | 0.8932003 | 3357.27 | 8.401285 | 711.286016
27.266 | 0.8935577 | 3357.647 | 8.405223 | 711.366016
27.276 | 0.8938555 | 3357.585 | 8.408923 | 711.352768
27.286 | 0.8942129 | 3357.802 | 8.412642 | 711.398656
27.296 | 0.8945702 | 3357.949 | 8.416811 | 711.429952
27.306 | 0.8949275 | 3357.907 | 8.420553 | 711.420928
27.316 | 0.8952253 | 3358.556 | 8.424798 | 711.5584
27.326 | 0.8955827 | 3358.585 | 8.428306 | 711.564736
27.336 | 0.89594 | 3358.7 | 8.432327 | 711.588928
27.346 | 0.8962378 | 3359.082 | 8.43588 | 711.669952
27.356 | 0.8965952 | 3358.993 | 8.439762 | 711.651008
27.366 | 0.8969525 | 3359.086 | 8.443695 | 711.67072
27.376 | 0.8972503 | 3358.766 | 8.447582 | 711.603008
27.386 | 0.8976077 | 3358.451 | 8.451045 | 711.536192
27.396 | 0.8979054 | 3358.863 | 8.455283 | 711.623552
27.406 | 0.8982628 | 3359.009 | 8.458821 | 711.654528
27.416 | 0.8985606 | 3358.698 | 8.462777 | 711.58848
27.426 | 0.898918 | 3358.677 | 8.46657 | 711.584128
27.436 | 0.8992158 | 3358.573 | 8.470225 | 711.562112
27.446 | 0.8995135 | 3358.561 | 8.473429 | 711.559552
27.456 | 0.8998709 | 3358.835 | 8.477292 | 711.617664
27.466 | 0.9001687 | 3358.823 | 8.481152 | 711.614976
27.476 | 0.9005261 | 3358.676 | 8.484651 | 711.583808
27.486 | 0.9008834 | 3359.001 | 8.488235 | 711.6528
27.496 | 0.9011812 | 3359.315 | 8.492521 | 711.719296
27.506 | 0.9015385 | 3359.51 | 8.496654 | 711.760512
27.516 | 0.9018363 | 3359.562 | 8.500235 | 711.77152
27.526 | 0.9021937 | 3359.499 | 8.503832 | 711.758208
27.536 | 0.9025511 | 3359.851 | 8.507383 | 711.832896
27.546 | 0.9028488 | 3360.122 | 8.511449 | 711.890176
27.556 | 0.9032062 | 3360.055 | 8.515851 | 711.876096
27.566 | 0.9035636 | 3360.111 | 8.519103 | 711.887936
27.576 | 0.9038614 | 3360.526 | 8.523063 | 711.975744
27.586 | 0.9042187 | 3360.254 | 8.526833 | 711.918272
27.596 | 0.904576 | 3360.264 | 8.531214 | 711.920256
27.606 | 0.9048738 | 3360.603 | 8.53536 | 711.992128
27.616 | 0.9052312 | 3360.691 | 8.538601 | 712.01088
27.626 | 0.9055885 | 3360.463 | 8.542924 | 711.96256
27.636 | 0.9058863 | 3360.791 | 8.546546 | 712.032064
27.646 | 0.9061841 | 3360.567 | 8.549983 | 711.984512
27.656 | 0.9065415 | 3360.625 | 8.554201 | 711.9968
27.666 | 0.9068393 | 3360.127 | 8.557987 | 711.891392
27.676 | 0.9071966 | 3360.539 | 8.561552 | 711.978624
27.686 | 0.9074945 | 3360.727 | 8.565381 | 712.018368
27.696 | 0.9078517 | 3360.572 | 8.569264 | 711.985664
27.706 | 0.9081495 | 3360.688 | 8.57349 | 712.01024
27.716 | 0.9085069 | 3360.965 | 8.577319 | 712.0688
27.726 | 0.9088047 | 3360.992 | 8.581005 | 712.074624
27.736 | 0.909162 | 3360.987 | 8.584556 | 712.0736
27.746 | 0.9095194 | 3361.125 | 8.588348 | 712.102784
27.756 | 0.9098172 | 3361.021 | 8.592275 | 712.08064
27.766 | 0.9101746 | 3361.671875 | 8.596346 | 712.218624
27.776 | 0.9105319 | 3361.448 | 8.59967 | 712.171072
27.786 | 0.9108892 | 3361.745 | 8.604388 | 712.234176
27.796 | 0.911187 | 3361.983 | 8.608056 | 712.284608
27.806 | 0.9115444 | 3362.311 | 8.612056 | 712.354048
27.816 | 0.9119017 | 3362.199 | 8.615819 | 712.330368
27.826 | 0.9122591 | 3362.21 | 8.619465 | 712.332608
27.836 | 0.9125569 | 3362.57 | 8.623572 | 712.408896
27.846 | 0.9129142 | 3362.594 | 8.62728 | 712.413952
27.856 | 0.9132716 | 3362.676 | 8.631684 | 712.431296
27.866 | 0.9135694 | 3362.56 | 8.635284 | 712.40672
27.876 | 0.9139267 | 3362.896 | 8.639234 | 712.477888
27.886 | 0.9142245 | 3362.819 | 8.643454 | 712.461568
27.896 | 0.9145819 | 3362.127 | 8.647192 | 712.315008
27.906 | 0.9149392 | 3362.514 | 8.651158 | 712.396992
27.916 | 0.915237 | 3362.441 | 8.655336 | 712.381568
27.926 | 0.9155944 | 3362.25 | 8.65877 | 712.341184
27.936 | 0.9158922 | 3362.259 | 8.662935 | 712.342976
27.946 | 0.9162495 | 3362.382 | 8.666402 | 712.369088
27.956 | 0.9165473 | 3362.26 | 8.670887 | 712.343296
27.966 | 0.9169047 | 3362.286 | 8.67418 | 712.3488
27.976 | 0.917262 | 3362.41 | 8.678143 | 712.374912
27.986 | 0.9175598 | 3362.445 | 8.681736 | 712.3824
27.996 | 0.9179171 | 3362.771 | 8.685703 | 712.451456
28.006 | 0.9182745 | 3362.901 | 8.689367 | 712.478976
28.016 | 0.9186318 | 3363.212 | 8.69383 | 712.544832
28.026 | 0.9189296 | 3363.562 | 8.697426 | 712.618944
28.036 | 0.919287 | 3363.714 | 8.701444 | 712.651264
28.046 | 0.9196444 | 3363.904 | 8.705497 | 712.691584
28.056 | 0.9199422 | 3363.856 | 8.709533 | 712.681408
28.066 | 0.9202996 | 3363.592 | 8.713757 | 712.625344
28.076 | 0.9206568 | 3363.486 | 8.716948 | 712.60288
28.086 | 0.9209546 | 3363.593 | 8.72093 | 712.6256
28.096 | 0.921312 | 3363.772 | 8.725461 | 712.663616
28.106 | 0.9216098 | 3363.408 | 8.729149 | 712.586432
28.116 | 0.9219671 | 3364.072 | 8.732946 | 712.72704
28.126 | 0.9223245 | 3364.405 | 8.736912 | 712.797696
28.136 | 0.9226223 | 3363.544 | 8.740687 | 712.61536
28.146 | 0.9229797 | 3362.99 | 8.744447 | 712.497984
28.156 | 0.9232775 | 3364.016 | 8.748297 | 712.715264
28.166 | 0.9236347 | 3363.852 | 8.75174 | 712.680576
28.176 | 0.9239325 | 3363.508 | 8.755685 | 712.607552
28.186 | 0.9242899 | 3363.39 | 8.759617 | 712.582528
28.196 | 0.9245877 | 3363.337 | 8.763632 | 712.571392
28.206 | 0.9249451 | 3363.449 | 8.767272 | 712.595136
28.216 | 0.9252428 | 3363.784 | 8.771484 | 712.666112
28.226 | 0.9256002 | 3364.078 | 8.775032 | 712.728384
28.236 | 0.925898 | 3364.243 | 8.778498 | 712.763392
28.246 | 0.9262554 | 3363.845 | 8.782489 | 712.67904
28.256 | 0.9266128 | 3364.273 | 8.786776 | 712.769792
28.266 | 0.9269105 | 3364.785 | 8.79002 | 712.878272
28.276 | 0.9272678 | 3364.283 | 8.794332 | 712.771776
28.286 | 0.9276252 | 3364.722 | 8.798219 | 712.864896
28.296 | 0.9279826 | 3365.077 | 8.801261 | 712.939968
28.306 | 0.9282804 | 3364.847 | 8.805666 | 712.891328
28.316 | 0.9286377 | 3364.88 | 8.80984 | 712.898304
28.326 | 0.9289951 | 3364.836 | 8.81405 | 712.889088
28.336 | 0.9292929 | 3364.931 | 8.817208 | 712.90912
28.346 | 0.9296502 | 3365.217 | 8.82134 | 712.9696
28.356 | 0.929948 | 3365.105 | 8.824992 | 712.946048
28.366 | 0.9303053 | 3365.038 | 8.829151 | 712.931776
28.376 | 0.9306031 | 3365.202 | 8.832715 | 712.966592
28.386 | 0.9309605 | 3365.066 | 8.836387 | 712.937664
28.396 | 0.9312583 | 3364.847 | 8.840541 | 712.891264
28.406 | 0.9316157 | 3365.245 | 8.844608 | 712.975552
28.416 | 0.9319134 | 3364.699 | 8.847997 | 712.859904
28.426 | 0.9322708 | 3365.236 | 8.851851 | 712.973632
28.436 | 0.9325686 | 3365.265625 | 8.856232 | 712.980032
28.446 | 0.932926 | 3365.263 | 8.859564 | 712.979456
28.456 | 0.9332238 | 3364.907 | 8.863638 | 712.904
28.466 | 0.933581 | 3365.198 | 8.866774 | 712.96576
28.476 | 0.9339384 | 3365.495 | 8.871098 | 713.028544
28.486 | 0.9342362 | 3365.419 | 8.874881 | 713.01248
28.496 | 0.9345936 | 3365.617 | 8.878682 | 713.054464
28.506 | 0.9348913 | 3366.07 | 8.882325 | 713.1504
28.516 | 0.9352487 | 3366.083 | 8.886471 | 713.153088
28.526 | 0.9356061 | 3366.124 | 8.890313 | 713.161792
28.536 | 0.9359634 | 3366.363 | 8.894295 | 713.212544
28.546 | 0.9362613 | 3366.731 | 8.898028 | 713.290432
28.556 | 0.9366185 | 3366.325 | 8.901827 | 713.204544
28.566 | 0.9369759 | 3366.298 | 8.905458 | 713.19872
28.576 | 0.9372737 | 3366.884 | 8.910057 | 713.322816
28.586 | 0.9376311 | 3366.431 | 8.913405 | 713.226944
28.596 | 0.9379289 | 3366.213 | 8.917379 | 713.1808
28.606 | 0.9382862 | 3366.615 | 8.920931 | 713.265856
28.616 | 0.938584 | 3366.057 | 8.924912 | 713.147584
28.626 | 0.9389414 | 3366.51 | 8.928733 | 713.243648
28.636 | 0.9392392 | 3366.296 | 8.932538 | 713.1984
28.646 | 0.9395965 | 3366.679 | 8.936119 | 713.279424
28.656 | 0.9398942 | 3366.39 | 8.93989 | 713.218176
28.666 | 0.9402516 | 3366.391 | 8.943706 | 713.218496
28.676 | 0.9405494 | 3366.215 | 8.947404 | 713.181184
28.686 | 0.9409068 | 3366.368 | 8.95167 | 713.213504
28.696 | 0.9412045 | 3366.394 | 8.954851 | 713.219008
28.706 | 0.9415619 | 3366.575 | 8.959167 | 713.257472
28.716 | 0.9418597 | 3366.554 | 8.963124 | 713.253056
28.726 | 0.9422171 | 3366.46 | 8.966569 | 713.23296
28.736 | 0.9425149 | 3366.684 | 8.97045 | 713.280448
28.746 | 0.9428723 | 3366.901 | 8.974329 | 713.326592
28.756 | 0.9432295 | 3367.311 | 8.978256 | 713.413312
28.766 | 0.9435273 | 3367.194 | 8.981622 | 713.388608
28.776 | 0.9438847 | 3367.802 | 8.985503 | 713.517376
28.786 | 0.9442421 | 3367.298 | 8.989452 | 713.410688
28.796 | 0.9445398 | 3367.788 | 8.993549 | 713.514496
28.806 | 0.9448972 | 3367.813 | 8.996833 | 713.519744
28.816 | 0.9452546 | 3367.623 | 9.001201 | 713.47936
28.826 | 0.9455524 | 3368.154 | 9.004904 | 713.591936
28.836 | 0.9459097 | 3367.549 | 9.008685 | 713.463808
28.846 | 0.9462075 | 3367.701 | 9.012567 | 713.496064
28.856 | 0.9465648 | 3368.218 | 9.016722 | 713.60544
28.866 | 0.9469222 | 3367.893 | 9.020896 | 713.536704
28.876 | 0.94722 | 3367.846 | 9.024317 | 713.526784
28.886 | 0.9475774 | 3367.979 | 9.02875 | 713.554816
28.896 | 0.9478751 | 3367.671 | 9.032214 | 713.4896
28.906 | 0.9482325 | 3367.734 | 9.035844 | 713.502912
28.916 | 0.9485303 | 3367.757 | 9.039735 | 713.507776
28.926 | 0.9488877 | 3367.818 | 9.043299 | 713.520704
28.936 | 0.9491855 | 3367.728 | 9.047014 | 713.50176
28.946 | 0.9495427 | 3368.049 | 9.050899 | 713.5696
28.956 | 0.9498405 | 3368.115 | 9.054694 | 713.583744
28.966 | 0.9501979 | 3368.193 | 9.058326 | 713.600128
28.976 | 0.9504957 | 3368.238 | 9.062458 | 713.609728
28.986 | 0.950853 | 3368.544 | 9.066147 | 713.674624
28.996 | 0.9512104 | 3368.598 | 9.070498 | 713.685952
29.006 | 0.9515082 | 3368.861 | 9.074014 | 713.741632
29.016 | 0.9518656 | 3368.955 | 9.077937 | 713.761728
29.026 | 0.9522229 | 3368.863 | 9.0812 | 713.742144
29.036 | 0.9525208 | 3369.393 | 9.085172 | 713.8544
29.046 | 0.952878 | 3369.344 | 9.089263 | 713.844096
29.056 | 0.9532354 | 3369.324 | 9.093378 | 713.839744
29.066 | 0.9535332 | 3369.564 | 9.097024 | 713.890752
29.076 | 0.9538906 | 3369.15 | 9.100544 | 713.803008
29.086 | 0.9541883 | 3369.302 | 9.104581 | 713.835072
29.096 | 0.9545457 | 3369.448 | 9.108831 | 713.866048
29.106 | 0.9548435 | 3369.317 | 9.111734 | 713.8384
29.116 | 0.9552009 | 3369.067 | 9.116326 | 713.785472
29.126 | 0.9554987 | 3369.03 | 9.120057 | 713.777472
29.136 | 0.9558559 | 3369.01 | 9.123815 | 713.77344
29.146 | 0.9561537 | 3369.125 | 9.127617 | 713.797696
29.156 | 0.9565111 | 3368.955 | 9.131622 | 713.761664
29.166 | 0.9568089 | 3369.14 | 9.135423 | 713.800768
29.176 | 0.9571663 | 3369.45 | 9.138755 | 713.86656
29.186 | 0.9575236 | 3369.567 | 9.142724 | 713.891264
29.196 | 0.9578214 | 3369.498 | 9.146876 | 713.876736
29.206 | 0.9581788 | 3369.594 | 9.150537 | 713.897088
29.216 | 0.9584766 | 3369.652 | 9.154132 | 713.909312
29.226 | 0.958834 | 3370.012 | 9.158593 | 713.985664
29.236 | 0.9591912 | 3370.551 | 9.162096 | 714.099776
29.246 | 0.9595486 | 3370.569 | 9.165876 | 714.103488
29.256 | 0.9598464 | 3370.639 | 9.169971 | 714.118464
29.266 | 0.9602038 | 3370.886 | 9.173817 | 714.17088
29.276 | 0.9605611 | 3370.839 | 9.178257 | 714.160768
29.286 | 0.9609185 | 3371.051 | 9.182047 | 714.20576
29.296 | 0.9612758 | 3371.294 | 9.185895 | 714.257152
29.306 | 0.9615736 | 3370.957 | 9.190483 | 714.185728
29.316 | 0.961931 | 3370.998 | 9.193879 | 714.194496
29.326 | 0.9622883 | 3371.099 | 9.198015 | 714.215936
29.336 | 0.9626456 | 3370.994 | 9.201642 | 714.193664
29.346 | 0.9629434 | 3371.042 | 9.205852 | 714.20384
29.356 | 0.9633008 | 3370.928 | 9.209657 | 714.179712
29.366 | 0.9635986 | 3371.008 | 9.21348 | 714.196672
29.376 | 0.9639559 | 3371.165 | 9.217268 | 714.229888
29.386 | 0.9642537 | 3371.008 | 9.221077 | 714.196544
29.396 | 0.9646111 | 3370.654 | 9.225066 | 714.121664
29.406 | 0.9649089 | 3370.543 | 9.228811 | 714.098112
29.416 | 0.9652663 | 3370.655 | 9.232686 | 714.121792
29.426 | 0.965564 | 3370.564 | 9.236321 | 714.102592
29.436 | 0.9659214 | 3370.691 | 9.24033 | 714.129408
29.446 | 0.9662787 | 3371.125 | 9.244054 | 714.22144
29.456 | 0.9665765 | 3371.014 | 9.248608 | 714.197824
29.466 | 0.9669339 | 3371.174 | 9.252007 | 714.231744
29.476 | 0.9672912 | 3371.493 | 9.255943 | 714.299456
29.486 | 0.967589 | 3371.889 | 9.259965 | 714.38336
29.496 | 0.9679464 | 3371.931 | 9.263972 | 714.392064
29.506 | 0.9683038 | 3371.686 | 9.26818 | 714.34016
29.516 | 0.9686015 | 3371.903 | 9.271731 | 714.38624
29.526 | 0.9689588 | 3372.03 | 9.275717 | 714.41312
29.536 | 0.9693162 | 3371.614 | 9.279709 | 714.324992
29.546 | 0.9696736 | 3372.481 | 9.283341 | 714.508672
29.556 | 0.9699714 | 3372.298 | 9.287348 | 714.469888
29.566 | 0.9703288 | 3371.962 | 9.291553 | 714.39872
29.576 | 0.9706265 | 3372.328 | 9.295287 | 714.476352
29.586 | 0.9709839 | 3371.795 | 9.29912 | 714.363328
29.596 | 0.9712817 | 3371.733 | 9.302972 | 714.350144
29.606 | 0.9716391 | 3372.162 | 9.306734 | 714.441152
29.616 | 0.9719368 | 3371.712 | 9.310603 | 714.345792
29.626 | 0.9722941 | 3372.184 | 9.314678 | 714.44576
29.636 | 0.9725919 | 3371.568 | 9.318387 | 714.315264
29.646 | 0.9729493 | 3371.775 | 9.322558 | 714.35904
29.656 | 0.9732471 | 3371.906 | 9.326588 | 714.386944
29.666 | 0.9736044 | 3371.416 | 9.3301 | 714.283136
29.676 | 0.9739022 | 3371.997 | 9.333602 | 714.40608
29.686 | 0.9742596 | 3372.382 | 9.337739 | 714.487808
29.696 | 0.9745574 | 3372.404 | 9.341578 | 714.492416
29.706 | 0.9749148 | 3372.44 | 9.345693 | 714.500032
29.716 | 0.9752721 | 3372.509 | 9.349133 | 714.51456
29.726 | 0.9755699 | 3372.645 | 9.353536 | 714.54336
29.736 | 0.9759272 | 3372.787 | 9.357272 | 714.573504
29.746 | 0.9762846 | 3373.16 | 9.361309 | 714.652608
29.756 | 0.9766419 | 3373.061 | 9.365376 | 714.631552
29.766 | 0.9769397 | 3372.925 | 9.369002 | 714.602688
29.776 | 0.9772971 | 3373.276 | 9.373303 | 714.67712
29.786 | 0.9776545 | 3373.401 | 9.376784 | 714.703552
29.796 | 0.9779523 | 3373.637 | 9.38139 | 714.753664
29.806 | 0.9783095 | 3373.327 | 9.385192 | 714.687936
29.816 | 0.9786669 | 3372.894 | 9.388945 | 714.596224
29.826 | 0.9789647 | 3373.393 | 9.392522 | 714.701888
29.836 | 0.9793221 | 3373.335 | 9.396703 | 714.6896
29.846 | 0.9796199 | 3373.081 | 9.400571 | 714.63584
29.856 | 0.9799772 | 3373.279 | 9.40478 | 714.677824
29.866 | 0.980275 | 3373.264 | 9.408413 | 714.674624
29.876 | 0.9806324 | 3372.943 | 9.412235 | 714.606528
29.886 | 0.9809302 | 3373.502 | 9.416116 | 714.724928
29.896 | 0.9812876 | 3373.156 | 9.420142 | 714.651712
29.906 | 0.9815854 | 3373.381 | 9.424455 | 714.699392
29.916 | 0.9819426 | 3373.273 | 9.428026 | 714.676544
29.926 | 0.9822404 | 3372.886 | 9.431899 | 714.594496
29.936 | 0.9825978 | 3373.231 | 9.435993 | 714.667584
29.946 | 0.9828956 | 3373.47 | 9.439233 | 714.718272
29.956 | 0.9832529 | 3373.573 | 9.444094 | 714.740032
29.966 | 0.9836103 | 3373.186 | 9.447636 | 714.658112
29.976 | 0.9839677 | 3373.985 | 9.451637 | 714.827264
29.986 | 0.9842655 | 3374.477 | 9.455354 | 714.93152
29.996 | 0.9846227 | 3374.709 | 9.459234 | 714.980672
30.006 | 0.9849205 | 3374.228 | 9.463379 | 714.87872
30.016 | 0.9852779 | 3374.094 | 9.46711 | 714.850496
30.026 | 0.9856353 | 3374.385 | 9.47118 | 714.912
30.036 | 0.9859331 | 3374.275 | 9.474692 | 714.888704
30.046 | 0.9862904 | 3374.437 | 9.478594 | 714.923072
30.056 | 0.9865882 | 3374.312 | 9.482626 | 714.896576
30.066 | 0.9869456 | 3374.181 | 9.48667 | 714.868928
30.076 | 0.9873029 | 3374.33 | 9.490485 | 714.900352
30.086 | 0.9876008 | 3374.107 | 9.494618 | 714.853184
30.096 | 0.9878986 | 3374.045 | 9.498295 | 714.84
30.106 | 0.9882558 | 3374.328125 | 9.501993 | 714.900032
30.116 | 0.9885536 | 3373.935 | 9.50619 | 714.81664
30.126 | 0.988911 | 3373.65 | 9.50985 | 714.756416
30.136 | 0.9892088 | 3373.938 | 9.513557 | 714.817472
30.146 | 0.9895661 | 3374.359 | 9.516945 | 714.906496
30.156 | 0.9898639 | 3374.0625 | 9.521875 | 714.843776
30.166 | 0.9902213 | 3374.289 | 9.524985 | 714.891712
30.176 | 0.9905191 | 3374.679 | 9.528761 | 714.974272
30.186 | 0.9908765 | 3374.184 | 9.532887 | 714.869568
30.196 | 0.9911743 | 3374.494 | 9.536639 | 714.935232
30.206 | 0.9915316 | 3374.686 | 9.540322 | 714.975936
30.216 | 0.9918889 | 3374.864 | 9.544186 | 715.013632
30.226 | 0.9921867 | 3375.379 | 9.548254 | 715.122752
30.236 | 0.9925441 | 3374.913 | 9.55214 | 715.023936
30.246 | 0.9929014 | 3375.425 | 9.556054 | 715.132352
30.256 | 0.9932588 | 3375.627 | 9.559835 | 715.175232
30.266 | 0.9935566 | 3375.834 | 9.564376 | 715.219072
30.276 | 0.993914 | 3375.091 | 9.5682 | 715.061568
30.286 | 0.9942118 | 3375.567 | 9.571502 | 715.162496
30.296 | 0.994569 | 3375.462 | 9.575933 | 715.14016
30.306 | 0.9949264 | 3375.535 | 9.579661 | 715.155648
30.316 | 0.9952242 | 3375.426 | 9.58394 | 715.132672
30.326 | 0.9955816 | 3375.435 | 9.587688 | 715.134528
30.336 | 0.9958793 | 3375.536 | 9.591611 | 715.155904
30.346 | 0.9962367 | 3375.748 | 9.595798 | 715.200832
30.356 | 0.9965345 | 3375.216 | 9.599693 | 715.088192
30.366 | 0.9968919 | 3375.687 | 9.603629 | 715.18784
30.376 | 0.9971897 | 3375.384 | 9.607134 | 715.123648
30.386 | 0.9975471 | 3375.729 | 9.61109 | 715.196736
30.396 | 0.9978449 | 3375.345 | 9.615144 | 715.115392
30.406 | 0.9982021 | 3375.531 | 9.619433 | 715.155008
30.416 | 0.9984999 | 3375.081 | 9.623106 | 715.059456
30.426 | 0.9988573 | 3376.074 | 9.626387 | 715.269888
30.436 | 0.9992146 | 3376.268 | 9.630539 | 715.310912
30.446 | 0.9995124 | 3375.98 | 9.634782 | 715.250048
30.456 | 0.9998698 | 3376.196 | 9.638181 | 715.29568
30.466 | 1.000227 | 3376.123 | 9.642321 | 715.28032
30.476 | 1.000525 | 3376.517 | 9.646806 | 715.363712
30.486 | 1.000882 | 3376.905 | 9.650302 | 715.445952
30.496 | 1.00124 | 3377.059 | 9.654617 | 715.478592
30.506 | 1.001597 | 3376.883 | 9.65887 | 715.441408
30.516 | 1.001895 | 3377.028 | 9.662224 | 715.472
30.526 | 1.002252 | 3376.712 | 9.666708 | 715.405056
30.536 | 1.002609 | 3376.885 | 9.670521 | 715.441664
30.546 | 1.002907 | 3376.709 | 9.674539 | 715.404544
30.556 | 1.003265 | 3376.546875 | 9.678889 | 715.370112
30.566 | 1.003562 | 3376.398 | 9.682681 | 715.338624
30.576 | 1.00392 | 3376.726 | 9.686663 | 715.408128
30.586 | 1.004218 | 3376.76 | 9.690331 | 715.415168
30.596 | 1.004575 | 3376.812 | 9.694218 | 715.426304
30.606 | 1.004873 | 3377.283 | 9.698211 | 715.526144
30.616 | 1.00523 | 3376.572 | 9.702034 | 715.37536
30.626 | 1.005587 | 3376.74 | 9.705796 | 715.411008
30.636 | 1.005885 | 3376.428 | 9.709971 | 715.344832
30.646 | 1.006242 | 3376.559 | 9.713666 | 715.372736
30.656 | 1.00654 | 3376.218 | 9.717373 | 715.300352
30.666 | 1.006838 | 3376.515625 | 9.721286 | 715.363456
30.676 | 1.007195 | 3376.626 | 9.725492 | 715.386944
30.686 | 1.007553 | 3376.853 | 9.729599 | 715.435008
30.696 | 1.007851 | 3377.262 | 9.732941 | 715.521664
30.706 | 1.008208 | 3376.833 | 9.737304 | 715.430784
30.716 | 1.008565 | 3377.62 | 9.741205 | 715.59744
30.726 | 1.008923 | 3377.986 | 9.74529 | 715.675072
30.736 | 1.00922 | 3377.596 | 9.749573 | 715.592384
30.746 | 1.009578 | 3377.966 | 9.75284 | 715.670656
30.756 | 1.009935 | 3377.829 | 9.757205 | 715.641792
30.766 | 1.010233 | 3377.803 | 9.761025 | 715.636224
30.776 | 1.01059 | 3378.387 | 9.76529 | 715.759872
30.786 | 1.010948 | 3377.82 | 9.769434 | 715.639872
30.796 | 1.011246 | 3377.769 | 9.773187 | 715.629056
30.806 | 1.011603 | 3377.812 | 9.777445 | 715.63808
30.816 | 1.011901 | 3377.781 | 9.781362 | 715.631488
30.826 | 1.012258 | 3377.977 | 9.785455 | 715.673152
30.836 | 1.012556 | 3377.539 | 9.789631 | 715.580288
30.846 | 1.012913 | 3377.644 | 9.793074 | 715.602496
30.856 | 1.013211 | 3377.81 | 9.797624 | 715.63776
30.866 | 1.013568 | 3378.137 | 9.800482 | 715.707008
30.876 | 1.013866 | 3377.417 | 9.804922 | 715.554368
30.886 | 1.014223 | 3378.119 | 9.808455 | 715.703168
30.896 | 1.014581 | 3377.677 | 9.812643 | 715.609472
30.906 | 1.014879 | 3377.763 | 9.816216 | 715.62784
30.916 | 1.015236 | 3378.016 | 9.820332 | 715.681344
30.926 | 1.015593 | 3378.041 | 9.824479 | 715.686656
30.936 | 1.015891 | 3378.551 | 9.82865 | 715.794752
30.946 | 1.016248 | 3378.313 | 9.832709 | 715.744256
30.956 | 1.016606 | 3378.256 | 9.836569 | 715.732288
30.966 | 1.016904 | 3378.922 | 9.840611 | 715.873216
30.976 | 1.017261 | 3378.765 | 9.844866 | 715.839936
30.986 | 1.017618 | 3378.852 | 9.848793 | 715.858496
30.996 | 1.017976 | 3379.076 | 9.852793 | 715.906048
31.006 | 1.018273 | 3378.739 | 9.856787 | 715.83456
31.016 | 1.018631 | 3379.087 | 9.860733 | 715.908288
31.026 | 1.018988 | 3378.991 | 9.864584 | 715.887872
31.036 | 1.019286 | 3378.765 | 9.868567 | 715.839936
31.046 | 1.019643 | 3378.792 | 9.872706 | 715.845696
31.056 | 1.019941 | 3378.405 | 9.876816 | 715.763776
31.066 | 1.020298 | 3378.573 | 9.880407 | 715.799424
31.076 | 1.020596 | 3378.826 | 9.884337 | 715.852928
31.086 | 1.020954 | 3378.372 | 9.888863 | 715.756864
31.096 | 1.021251 | 3378.481 | 9.892455 | 715.77984
31.106 | 1.021609 | 3378.705 | 9.896338 | 715.827328
31.116 | 1.021907 | 3378.473 | 9.900263 | 715.778176
31.126 | 1.022264 | 3378.457 | 9.904161 | 715.77472
31.136 | 1.022562 | 3378.832 | 9.908034 | 715.854208
31.146 | 1.022919 | 3378.943 | 9.911641 | 715.877696
31.156 | 1.023217 | 3378.481 | 9.915932 | 715.77984
31.166 | 1.023574 | 3378.708 | 9.919593 | 715.827904
31.176 | 1.023932 | 3378.842 | 9.92344 | 715.856384
31.186 | 1.024229 | 3379.213 | 9.927664 | 715.934976
31.196 | 1.024587 | 3379.558 | 9.931329 | 716.008
31.206 | 1.024944 | 3379.628 | 9.935758 | 716.022912
31.216 | 1.025301 | 3379.323 | 9.939808 | 715.958336
31.226 | 1.025599 | 3379.192 | 9.943491 | 715.93056
31.236 | 1.025956 | 3379.661 | 9.947549 | 716.029952
31.246 | 1.026314 | 3379.842 | 9.952147 | 716.068224
31.256 | 1.026612 | 3379.675 | 9.955595 | 716.032832
31.266 | 1.026969 | 3379.883 | 9.95978 | 716.076928
31.276 | 1.027326 | 3379.576 | 9.963712 | 716.01184
31.286 | 1.027624 | 3379.859 | 9.967707 | 716.071872
31.296 | 1.027981 | 3380.017 | 9.97176 | 716.105344
31.306 | 1.028279 | 3379.55 | 9.975626 | 716.006336
31.316 | 1.028637 | 3379.128 | 9.979122 | 715.917056
31.326 | 1.028934 | 3379.122 | 9.983337 | 715.915648
31.336 | 1.029292 | 3379.09375 | 9.987582 | 715.909696
31.346 | 1.02959 | 3379.212 | 9.991087 | 715.934848
31.356 | 1.029947 | 3379.722 | 9.994833 | 716.042752
31.366 | 1.030245 | 3379.41 | 9.999128 | 715.97664
31.376 | 1.030602 | 3379.282 | 10.00237 | 715.949696
31.386 | 1.0309 | 3379.14 | 10.0068 | 715.919552
31.396 | 1.031257 | 3379.064 | 10.01045 | 715.90336
31.406 | 1.031555 | 3379.378 | 10.01436 | 715.969984
31.416 | 1.031912 | 3379.388 | 10.01822 | 715.972032
31.426 | 1.03221 | 3379.689 | 10.02228 | 716.035776
31.436 | 1.032567 | 3379.774 | 10.02584 | 716.053824
31.446 | 1.032925 | 3380.041 | 10.02953 | 716.110336
31.456 | 1.033223 | 3380.473 | 10.03326 | 716.201856
31.466 | 1.03358 | 3379.948 | 10.03754 | 716.090624
31.476 | 1.033937 | 3380.224 | 10.04133 | 716.149248
31.486 | 1.034235 | 3380.218 | 10.04557 | 716.147968
31.496 | 1.034593 | 3380.384 | 10.04953 | 716.182976
31.506 | 1.03489 | 3380.302 | 10.05361 | 716.165568
31.516 | 1.035248 | 3380.381 | 10.05737 | 716.182336
31.526 | 1.035605 | 3380.253 | 10.06176 | 716.155392
31.536 | 1.035903 | 3380.289 | 10.06579 | 716.16288
31.546 | 1.03626 | 3380.525 | 10.06907 | 716.212992
31.556 | 1.036558 | 3379.941 | 10.0728 | 716.089152
31.566 | 1.036856 | 3379.704 | 10.07716 | 716.038912
31.576 | 1.037213 | 3380.16 | 10.08072 | 716.13568
31.586 | 1.037511 | 3380.125 | 10.08509 | 716.128064
31.596 | 1.037868 | 3380.24 | 10.08811 | 716.152512
31.606 | 1.038166 | 3380.229 | 10.09252 | 716.150144
31.616 | 1.038523 | 3379.984 | 10.09604 | 716.098304
31.626 | 1.038821 | 3380.254 | 10.10026 | 716.155456
31.636 | 1.039178 | 3380.233 | 10.10445 | 716.150976
31.646 | 1.039536 | 3380.355 | 10.10782 | 716.176832
31.656 | 1.039834 | 3380.464 | 10.11185 | 716.199936
31.666 | 1.040191 | 3380.467 | 10.11592 | 716.200576
31.676 | 1.040489 | 3380.445 | 10.11972 | 716.195968
31.686 | 1.040846 | 3380.884 | 10.1239 | 716.288896
31.696 | 1.041204 | 3381.159 | 10.12769 | 716.347264
31.706 | 1.041561 | 3381.303 | 10.13134 | 716.377728
31.716 | 1.041918 | 3381.692 | 10.13592 | 716.460096
31.726 | 1.042216 | 3381.852 | 10.13982 | 716.494016
31.736 | 1.042573 | 3381.75 | 10.14366 | 716.472384
31.746 | 1.042931 | 3381.923 | 10.14776 | 716.50912
31.756 | 1.043229 | 3381.708 | 10.15184 | 716.463488
31.766 | 1.043586 | 3381.833 | 10.15585 | 716.48992
31.776 | 1.043884 | 3381.725 | 10.15996 | 716.467072
31.786 | 1.044241 | 3381.231 | 10.1638 | 716.36256
31.796 | 1.044598 | 3381.689 | 10.16789 | 716.45952
31.806 | 1.044896 | 3381.352 | 10.17235 | 716.388224
31.816 | 1.045253 | 3381.186 | 10.17612 | 716.35296
31.826 | 1.045551 | 3381.231 | 10.1796 | 716.36256
31.836 | 1.045909 | 3381.463 | 10.1836 | 716.411712
31.846 | 1.046206 | 3381.053 | 10.18777 | 716.324864
31.856 | 1.046564 | 3381.251 | 10.19132 | 716.366656
31.866 | 1.046862 | 3381.096 | 10.19555 | 716.333952
31.876 | 1.047219 | 3381.171 | 10.19988 | 716.34976
31.886 | 1.047576 | 3381.512 | 10.20339 | 716.42208
31.896 | 1.047874 | 3381.028 | 10.20778 | 716.319552
31.906 | 1.048231 | 3381.367 | 10.21123 | 716.391296
31.916 | 1.048529 | 3381.632 | 10.21575 | 716.447552
31.926 | 1.048887 | 3382.054 | 10.21914 | 716.536896
31.936 | 1.049244 | 3381.735 | 10.22321 | 716.469376
31.946 | 1.049601 | 3382.382 | 10.22722 | 716.6064
31.956 | 1.049899 | 3382.149 | 10.2316 | 716.556928
31.966 | 1.050256 | 3382.19 | 10.2352 | 716.565696
31.976 | 1.050614 | 3382.261 | 10.23948 | 716.5808
31.986 | 1.050911 | 3382.195 | 10.24334 | 716.56672
31.996 | 1.051269 | 3381.459 | 10.24741 | 716.41088
32.006 | 1.051567 | 3382.502 | 10.25055 | 716.631744
32.016 | 1.051924 | 3381.509 | 10.25515 | 716.421376
32.026 | 1.052222 | 3381.934 | 10.25872 | 716.511424
32.036 | 1.052579 | 3382.119 | 10.2624 | 716.55072
32.046 | 1.052877 | 3381.376 | 10.26629 | 716.393216
32.056 | 1.053234 | 3381.773 | 10.27101 | 716.477248
32.066 | 1.053532 | 3381.56 | 10.27454 | 716.432192
32.076 | 1.05383 | 3381.949 | 10.27854 | 716.51456
32.086 | 1.054187 | 3381.273 | 10.28244 | 716.371328
32.096 | 1.054485 | 3381.637 | 10.28632 | 716.44864
32.106 | 1.054842 | 3382.124 | 10.29032 | 716.551616
32.116 | 1.05514 | 3382.727 | 10.29415 | 716.679424
32.126 | 1.055498 | 3381.996 | 10.29811 | 716.524672
32.136 | 1.055795 | 3382.077 | 10.30145 | 716.541696
32.146 | 1.056153 | 3382.192 | 10.30584 | 716.566016
32.156 | 1.05651 | 3382.134 | 10.30998 | 716.553856
32.166 | 1.056808 | 3382.363 | 10.31377 | 716.602304
32.176 | 1.057165 | 3382.566 | 10.31731 | 716.645376
32.186 | 1.057522 | 3382.83 | 10.3214 | 716.701312
32.196 | 1.05788 | 3383.053 | 10.32574 | 716.748544
32.206 | 1.058237 | 3382.905 | 10.32947 | 716.71712
32.216 | 1.058535 | 3383.414 | 10.33388 | 716.825024
32.226 | 1.058892 | 3382.925 | 10.33779 | 716.721344
32.236 | 1.05925 | 3383.604 | 10.34192 | 716.865344
32.246 | 1.059548 | 3383.038 | 10.34569 | 716.745408
32.256 | 1.059905 | 3383.171 | 10.35043 | 716.773568
32.266 | 1.060262 | 3383.402 | 10.35386 | 716.8224
32.276 | 1.06056 | 3383.204 | 10.35796 | 716.780416
32.286 | 1.060917 | 3383.056 | 10.36185 | 716.749184
32.296 | 1.061275 | 3383.197 | 10.36552 | 716.779008
32.306 | 1.061573 | 3383.088 | 10.36985 | 716.75584
32.316 | 1.06193 | 3383.179 | 10.3736 | 716.775232
32.326 | 1.062228 | 3383.119 | 10.37755 | 716.762432
32.336 | 1.062585 | 3383.021 | 10.38183 | 716.741696
32.346 | 1.062883 | 3383.139 | 10.38581 | 716.766848
32.356 | 1.06324 | 3383.1 | 10.39008 | 716.758464
32.366 | 1.063538 | 3383.299 | 10.39386 | 716.800576
32.376 | 1.063895 | 3382.873 | 10.39797 | 716.710464
32.386 | 1.064253 | 3383.113 | 10.40157 | 716.761216
32.396 | 1.06455 | 3382.86 | 10.40609 | 716.707584
32.406 | 1.064908 | 3383.134 | 10.40995 | 716.765568
32.416 | 1.065265 | 3383.375 | 10.41339 | 716.816768
32.426 | 1.065622 | 3383.621 | 10.41784 | 716.8688
32.436 | 1.06592 | 3384.128 | 10.4218 | 716.97632
32.446 | 1.066278 | 3383.603 | 10.4259 | 716.86496
32.456 | 1.066635 | 3384.079 | 10.42982 | 716.965824
32.466 | 1.066933 | 3383.937 | 10.4339 | 716.935808
32.476 | 1.06729 | 3383.803 | 10.43766 | 716.90752
32.486 | 1.067647 | 3383.81 | 10.442 | 716.908928
32.496 | 1.067945 | 3383.991 | 10.44642 | 716.9472
32.506 | 1.068303 | 3384.473 | 10.4503 | 717.04928
32.516 | 1.0686 | 3383.915 | 10.45397 | 716.931136
32.526 | 1.068958 | 3383.683 | 10.45804 | 716.882048
32.536 | 1.069315 | 3383.541 | 10.46225 | 716.85184
32.546 | 1.069613 | 3384.07 | 10.4661 | 716.964032
32.556 | 1.06997 | 3383.528 | 10.47008 | 716.849216
32.566 | 1.070268 | 3383.206 | 10.47403 | 716.780992
32.576 | 1.070625 | 3383.321 | 10.47792 | 716.805312
32.586 | 1.070923 | 3383.143 | 10.48207 | 716.767552
32.596 | 1.071281 | 3383.178 | 10.48559 | 716.774976
32.606 | 1.071578 | 3383.306 | 10.4897 | 716.802112
32.616 | 1.071936 | 3383.119 | 10.49327 | 716.762496
32.626 | 1.072293 | 3383.614 | 10.49729 | 716.867456
32.636 | 1.072591 | 3383.875 | 10.50131 | 716.92256
32.646 | 1.072948 | 3383.953125 | 10.50531 | 716.9392
32.656 | 1.073246 | 3384.177 | 10.50949 | 716.986688
32.666 | 1.073603 | 3383.708 | 10.51348 | 716.887424
32.676 | 1.073961 | 3384.308 | 10.51724 | 717.0144
32.686 | 1.074258 | 3384.475 | 10.52129 | 717.049728
32.696 | 1.074616 | 3384.029 | 10.52529 | 716.9552
32.706 | 1.074973 | 3384.696 | 10.52954 | 717.09664
32.716 | 1.075271 | 3384.398 | 10.53351 | 717.033408
32.726 | 1.075628 | 3384.552 | 10.53784 | 717.066112
32.736 | 1.075986 | 3384.69 | 10.54154 | 717.095424
32.746 | 1.076283 | 3384.449 | 10.546 | 717.044352
32.756 | 1.076581 | 3383.954 | 10.54994 | 716.939328
32.766 | 1.076939 | 3384.106 | 10.55389 | 716.971648
32.776 | 1.077296 | 3384.264 | 10.55797 | 717.005056
32.786 | 1.077594 | 3384.184 | 10.5618 | 716.988032
32.796 | 1.077951 | 3383.975 | 10.56523 | 716.943872
32.806 | 1.078249 | 3383.8 | 10.56939 | 716.906688
32.816 | 1.078547 | 3383.462 | 10.57315 | 716.8352
32.826 | 1.078904 | 3384.103 | 10.57669 | 716.971008
32.836 | 1.079202 | 3383.946 | 10.58114 | 716.937664
32.846 | 1.079559 | 3384.661 | 10.5843 | 717.089216
32.856 | 1.079917 | 3384.156 | 10.58869 | 716.982144
32.866 | 1.080214 | 3384.698 | 10.59251 | 717.097152
32.876 | 1.080572 | 3384.455 | 10.59591 | 717.045568
32.886 | 1.080869 | 3384.522 | 10.60071 | 717.059776
32.896 | 1.081227 | 3385.01 | 10.60449 | 717.163008
32.906 | 1.081584 | 3384.741 | 10.60873 | 717.106176
32.916 | 1.081882 | 3384.766 | 10.61278 | 717.111488
32.926 | 1.082239 | 3384.849 | 10.61666 | 717.129024
32.936 | 1.082597 | 3385.562 | 10.62034 | 717.280064
32.946 | 1.082954 | 3385.391 | 10.62504 | 717.24384
32.956 | 1.083252 | 3385.332 | 10.62908 | 717.231232
32.966 | 1.083609 | 3385.28125 | 10.6331 | 717.220608
32.976 | 1.083966 | 3384.912 | 10.63728 | 717.1424
32.986 | 1.084264 | 3385.163 | 10.64093 | 717.19552
32.996 | 1.084622 | 3385.242 | 10.64507 | 717.212352
33.006 | 1.084919 | 3385.249 | 10.64937 | 717.21376
33.016 | 1.085277 | 3384.691 | 10.65316 | 717.095616
33.026 | 1.085575 | 3384.705 | 10.65711 | 717.098496
33.036 | 1.085932 | 3385.011 | 10.66099 | 717.163264
33.046 | 1.08623 | 3385.165 | 10.66504 | 717.196032
33.056 | 1.086587 | 3385.093 | 10.66876 | 717.180672
33.066 | 1.086885 | 3385.284 | 10.67298 | 717.221184
33.076 | 1.087242 | 3385.159 | 10.67703 | 717.194624
33.086 | 1.08754 | 3385.318 | 10.68073 | 717.228416
33.096 | 1.087897 | 3384.962 | 10.68489 | 717.153024
33.106 | 1.088195 | 3385.431 | 10.68906 | 717.252288
33.116 | 1.088553 | 3385.066 | 10.69319 | 717.175104
33.126 | 1.08885 | 3385.203 | 10.69696 | 717.204032
33.136 | 1.089208 | 3385.398 | 10.70092 | 717.245376
33.146 | 1.089565 | 3385.984 | 10.70511 | 717.369408
33.156 | 1.089922 | 3385.641 | 10.70921 | 717.296768
33.166 | 1.09022 | 3385.422 | 10.71322 | 717.250496
33.176 | 1.090577 | 3385.588 | 10.71744 | 717.285632
33.186 | 1.090935 | 3386.185 | 10.72124 | 717.412032
33.196 | 1.091292 | 3386.331 | 10.7256 | 717.442944
33.206 | 1.09159 | 3386.459 | 10.72953 | 717.470208
33.216 | 1.091947 | 3386.024 | 10.73363 | 717.378048
33.226 | 1.092245 | 3385.957 | 10.73781 | 717.36384
33.236 | 1.092602 | 3386.183 | 10.74169 | 717.411584
33.246 | 1.09296 | 3385.712 | 10.74609 | 717.311872
33.256 | 1.093258 | 3386.062 | 10.74985 | 717.386048
33.266 | 1.093615 | 3386.307 | 10.75416 | 717.438016
33.276 | 1.093913 | 3386.042 | 10.75797 | 717.38176
33.286 | 1.09427 | 3386.009 | 10.76196 | 717.374784
33.296 | 1.094568 | 3385.632 | 10.76642 | 717.294848
33.306 | 1.094925 | 3386.09 | 10.77013 | 717.391936
33.316 | 1.095223 | 3385.579 | 10.77428 | 717.283584
33.326 | 1.09558 | 3385.665 | 10.77817 | 717.301952
33.336 | 1.095878 | 3385.41 | 10.78162 | 717.247872
33.346 | 1.096236 | 3385.919 | 10.78624 | 717.355776
33.356 | 1.096533 | 3385.408 | 10.78999 | 717.247552
33.366 | 1.096891 | 3386.103 | 10.79429 | 717.394688
33.376 | 1.097189 | 3385.573 | 10.79795 | 717.282368
33.386 | 1.097546 | 3386.12 | 10.80161 | 717.398208
33.396 | 1.097903 | 3386.015 | 10.80584 | 717.376064
33.406 | 1.098261 | 3386.109 | 10.80984 | 717.395968
33.416 | 1.098558 | 3386.815 | 10.81391 | 717.545664
33.426 | 1.098916 | 3386.283 | 10.81781 | 717.432896
33.436 | 1.099213 | 3386.772 | 10.8223 | 717.536512
33.446 | 1.099571 | 3386.22 | 10.82617 | 717.419456
33.456 | 1.099928 | 3386.135 | 10.8305 | 717.401472
33.466 | 1.100226 | 3386.298 | 10.83428 | 717.436032
33.476 | 1.100583 | 3386.245 | 10.83835 | 717.424704
33.486 | 1.100881 | 3386.49 | 10.84259 | 717.476672
33.496 | 1.101239 | 3386.546 | 10.84637 | 717.488576
33.506 | 1.101536 | 3386.138 | 10.85035 | 717.40224
33.516 | 1.101894 | 3386.094 | 10.85454 | 717.392704
33.526 | 1.102191 | 3386.385 | 10.85828 | 717.454464
33.536 | 1.102549 | 3385.75 | 10.86208 | 717.32
33.546 | 1.102847 | 3385.788 | 10.8658 | 717.327936
33.556 | 1.103204 | 3385.672 | 10.86978 | 717.303424
33.566 | 1.103502 | 3385.902 | 10.87355 | 717.352064
33.576 | 1.103859 | 3385.902 | 10.87751 | 717.352064
33.586 | 1.104157 | 3386.236 | 10.88164 | 717.422784
33.596 | 1.104514 | 3386.029 | 10.88566 | 717.379008
33.606 | 1.104872 | 3386.517 | 10.88974 | 717.482496
33.616 | 1.105169 | 3386.568 | 10.89389 | 717.493248
33.626 | 1.105527 | 3386.567 | 10.8978 | 717.49312
33.636 | 1.105884 | 3386.339 | 10.902 | 717.444608
33.646 | 1.106182 | 3387.365 | 10.90582 | 717.661952
33.656 | 1.106539 | 3387.216 | 10.91041 | 717.630592
33.666 | 1.106897 | 3387.456 | 10.91421 | 717.681344
33.676 | 1.107254 | 3387.322 | 10.91839 | 717.652992
33.686 | 1.107552 | 3387.689 | 10.92241 | 717.730752
33.696 | 1.107909 | 3387.974 | 10.92659 | 717.791104
33.706 | 1.108267 | 3387.615 | 10.93061 | 717.714944
33.716 | 1.108564 | 3387.496 | 10.93494 | 717.689856
33.726 | 1.108922 | 3387.275 | 10.9385 | 717.643008
33.736 | 1.109279 | 3387.128 | 10.94276 | 717.61184
33.746 | 1.109577 | 3387.46 | 10.94653 | 717.682176
33.756 | 1.109934 | 3387.222 | 10.95102 | 717.631808
33.766 | 1.110232 | 3387.306 | 10.95524 | 717.6496
33.776 | 1.110589 | 3387.078125 | 10.95874 | 717.60128
33.786 | 1.110887 | 3386.965 | 10.96313 | 717.577408
33.796 | 1.111244 | 3386.651 | 10.9668 | 717.510848
33.806 | 1.111602 | 3386.915 | 10.97109 | 717.566656
33.816 | 1.1119 | 3387.228 | 10.97457 | 717.633088
33.826 | 1.112257 | 3387.211 | 10.97919 | 717.629376
33.836 | 1.112555 | 3387.1 | 10.98327 | 717.605888
33.846 | 1.112912 | 3387.004 | 10.98695 | 717.585536
33.856 | 1.113269 | 3387.269 | 10.99166 | 717.641664
33.866 | 1.113567 | 3387.367 | 10.9952 | 717.662592
33.876 | 1.113925 | 3387.371 | 10.99943 | 717.66336
33.886 | 1.114282 | 3387.876 | 11.00372 | 717.770432
33.896 | 1.114639 | 3387.409 | 11.00731 | 717.67136
33.906 | 1.114937 | 3387.604 | 11.01219 | 717.71264
33.916 | 1.115294 | 3387.872 | 11.01556 | 717.769472
33.926 | 1.115652 | 3387.661 | 11.01951 | 717.7248
33.936 | 1.115949 | 3387.822 | 11.02391 | 717.758848
33.946 | 1.116307 | 3387.727 | 11.02803 | 717.738688
33.956 | 1.116664 | 3387.851 | 11.03209 | 717.764928
33.966 | 1.116962 | 3387.592 | 11.03604 | 717.710208
33.976 | 1.117319 | 3387.393 | 11.04053 | 717.667968
33.986 | 1.117617 | 3387.304 | 11.044 | 717.649216
33.996 | 1.117975 | 3387.571 | 11.04765 | 717.7056
34.006 | 1.118272 | 3387.209 | 11.05253 | 717.628992
34.016 | 1.11863 | 3387.233 | 11.05644 | 717.634176
34.026 | 1.118927 | 3387.025 | 11.0602 | 717.590144
34.036 | 1.119285 | 3386.982 | 11.06394 | 717.580992
34.046 | 1.119583 | 3387.279 | 11.06816 | 717.643776
34.056 | 1.11988 | 3387.176 | 11.07228 | 717.622016
34.066 | 1.120238 | 3387.365 | 11.07594 | 717.661952
34.076 | 1.120595 | 3387.123 | 11.08032 | 717.610816
34.086 | 1.120893 | 3387.25 | 11.08409 | 717.637632
34.096 | 1.12125 | 3386.87 | 11.088 | 717.55712
34.106 | 1.121548 | 3387.696 | 11.09211 | 717.732224
34.116 | 1.121905 | 3387.344 | 11.09638 | 717.657664
34.127 | 1.122263 | 3387.549 | 11.10071 | 717.701056
34.136 | 1.12262 | 3387.842 | 11.10399 | 717.763136
34.146 | 1.122918 | 3388.233 | 11.108 | 717.845952
34.156 | 1.123275 | 3387.88 | 11.11276 | 717.771264
34.166 | 1.123633 | 3388.194 | 11.11641 | 717.837632
34.183 | 1.124228 | 3388.395 | 11.12329 | 717.880384
34.186 | 1.124288 | 3388.665 | 11.12454 | 717.937536
34.196 | 1.124645 | 3388.516 | 11.12862 | 717.90592
34.206 | 1.124943 | 3388.142 | 11.13297 | 717.826688
34.216 | 1.1253 | 3387.948 | 11.13699 | 717.785728
34.226 | 1.125658 | 3387.853 | 11.14086 | 717.76544
34.236 | 1.125955 | 3388.328 | 11.14477 | 717.866048
34.246 | 1.126313 | 3388.23 | 11.14855 | 717.845376
34.256 | 1.126611 | 3387.591 | 11.15341 | 717.709888
34.266 | 1.126968 | 3387.827 | 11.15731 | 717.76
34.276 | 1.127266 | 3387.858 | 11.16136 | 717.766464
34.286 | 1.127564 | 3387.416 | 11.16526 | 717.672896
34.296 | 1.127921 | 3387.544 | 11.16906 | 717.700096
34.306 | 1.128278 | 3388.132 | 11.17349 | 717.824576
34.316 | 1.128576 | 3387.906 | 11.17706 | 717.77664
34.326 | 1.128933 | 3387.804 | 11.18134 | 717.7552
34.336 | 1.129231 | 3387.958 | 11.18566 | 717.787584
34.346 | 1.129588 | 3388.131 | 11.18905 | 717.82432
34.356 | 1.129946 | 3388.174 | 11.19336 | 717.833408
34.366 | 1.130244 | 3388.142 | 11.19714 | 717.826624
34.376 | 1.130601 | 3388.403 | 11.20109 | 717.882048
34.386 | 1.130958 | 3388.476 | 11.20546 | 717.897408
34.396 | 1.131256 | 3388.585 | 11.2094 | 717.920512
34.406 | 1.131613 | 3387.959 | 11.21321 | 717.787904
34.416 | 1.131971 | 3388.925 | 11.21795 | 717.992512
34.426 | 1.132269 | 3388.73 | 11.22218 | 717.951296
34.436 | 1.132626 | 3388.584 | 11.22588 | 717.920384
34.446 | 1.132983 | 3388.627 | 11.23 | 717.929408
34.456 | 1.133281 | 3388.623 | 11.23401 | 717.92864
34.466 | 1.133638 | 3388.262 | 11.2382 | 717.85216
34.476 | 1.133936 | 3388.115 | 11.24234 | 717.820928
34.486 | 1.134294 | 3388.604 | 11.24593 | 717.924672
34.496 | 1.134591 | 3387.973 | 11.25018 | 717.790912
34.506 | 1.134949 | 3387.787 | 11.2542 | 717.751488
34.516 | 1.135246 | 3388.395 | 11.25811 | 717.880384
34.526 | 1.135604 | 3388.448 | 11.26164 | 717.891456
34.536 | 1.135902 | 3388.212 | 11.26537 | 717.841472
34.546 | 1.136259 | 3388.029 | 11.26973 | 717.802688
34.556 | 1.136557 | 3388.315 | 11.27399 | 717.86336
34.566 | 1.136914 | 3388.068 | 11.27806 | 717.811072
34.576 | 1.137212 | 3388.515 | 11.28146 | 717.905664
34.586 | 1.137569 | 3388.122 | 11.28585 | 717.8224
34.596 | 1.137867 | 3388.152 | 11.28982 | 717.828864
34.606 | 1.138224 | 3388.587 | 11.29371 | 717.92096
34.616 | 1.138582 | 3388.621 | 11.29795 | 717.928256
34.626 | 1.138939 | 3389.253 | 11.30204 | 718.06208
34.636 | 1.139237 | 3389.157 | 11.30627 | 718.041664
34.646 | 1.139594 | 3389.005 | 11.31038 | 718.009536
34.656 | 1.139952 | 3389.302 | 11.31458 | 718.072384
34.666 | 1.140249 | 3388.726 | 11.31879 | 717.9504
34.676 | 1.140607 | 3389.094 | 11.32286 | 718.028288
34.686 | 1.140964 | 3388.713 | 11.32646 | 717.947712
34.696 | 1.141262 | 3388.592 | 11.33064 | 717.922048
34.706 | 1.141619 | 3388.794 | 11.33481 | 717.964928
34.716 | 1.141917 | 3388.638 | 11.33851 | 717.93184
34.726 | 1.142274 | 3388.396 | 11.34222 | 717.880576
34.736 | 1.142572 | 3388.418 | 11.34668 | 717.885248
34.746 | 1.14293 | 3388.221 | 11.35078 | 717.84352
34.756 | 1.143227 | 3388.532 | 11.354 | 717.909312
34.766 | 1.143585 | 3388.22 | 11.35853 | 717.843136
34.776 | 1.143883 | 3388.397 | 11.36237 | 717.880704
34.786 | 1.14424 | 3388.458 | 11.36644 | 717.893568
34.796 | 1.144538 | 3388.082 | 11.37022 | 717.813888
34.806 | 1.144895 | 3388.066 | 11.37434 | 717.810496
34.816 | 1.145193 | 3388.351 | 11.37803 | 717.870912
34.826 | 1.14555 | 3388.206 | 11.38167 | 717.840192
34.836 | 1.145848 | 3388.078125 | 11.38595 | 717.813184
34.846 | 1.146205 | 3388.484375 | 11.38956 | 717.8992
34.856 | 1.146563 | 3388.458 | 11.39388 | 717.893568
34.866 | 1.14686 | 3388.576 | 11.3977 | 717.918656
34.876 | 1.147218 | 3388.794 | 11.40194 | 717.964928
34.886 | 1.147575 | 3389.293 | 11.40555 | 718.070464
34.896 | 1.147873 | 3388.625 | 11.41046 | 717.929152
34.906 | 1.14823 | 3389.06 | 11.41404 | 718.02112
34.916 | 1.148528 | 3388.993 | 11.41821 | 718.006976
34.926 | 1.148885 | 3389.63 | 11.42249 | 718.141888
34.936 | 1.149243 | 3389.173 | 11.4265 | 718.045056
34.946 | 1.149541 | 3389.403 | 11.42955 | 718.093824
34.956 | 1.149898 | 3389.173 | 11.43412 | 718.04512
34.966 | 1.150196 | 3388.901 | 11.43862 | 717.987392
34.976 | 1.150553 | 3389.021 | 11.44212 | 718.0128
34.986 | 1.150851 | 3388.68 | 11.44632 | 717.940736
34.996 | 1.151208 | 3388.976 | 11.44985 | 718.003392
35.006 | 1.151506 | 3388.99 | 11.45407 | 718.006464
35.016 | 1.151863 | 3389.161 | 11.45795 | 718.042688
35.026 | 1.152161 | 3388.928 | 11.46261 | 717.993152
35.036 | 1.152519 | 3389.08 | 11.46604 | 718.025472
35.046 | 1.152816 | 3388.844 | 11.46979 | 717.975424
35.056 | 1.153174 | 3389.079 | 11.47439 | 718.025216
35.066 | 1.153531 | 3389.251 | 11.47825 | 718.061568
35.076 | 1.153829 | 3389.077 | 11.48211 | 718.024896
35.086 | 1.154186 | 3389.328 | 11.48629 | 718.078016
35.096 | 1.154543 | 3389.484 | 11.49026 | 718.110912
35.106 | 1.154841 | 3389.843 | 11.49436 | 718.187008
35.116 | 1.155199 | 3389.768 | 11.49867 | 718.1712
35.126 | 1.155556 | 3390.214 | 11.50271 | 718.265728
35.136 | 1.155854 | 3390.492 | 11.50637 | 718.324672
35.146 | 1.156211 | 3390.435 | 11.51079 | 718.312576
35.156 | 1.156569 | 3390.307 | 11.51486 | 718.28544
35.166 | 1.156926 | 3390.204 | 11.5189 | 718.263552
35.176 | 1.157283 | 3390.027 | 11.52283 | 718.226048
35.186 | 1.157581 | 3390.465 | 11.52756 | 718.318912
35.196 | 1.157938 | 3390.003 | 11.53164 | 718.221056
35.206 | 1.158236 | 3390.1 | 11.53542 | 718.241536
35.216 | 1.158593 | 3390.031 | 11.53958 | 718.22688
35.226 | 1.158891 | 3390.239 | 11.54379 | 718.270912
35.236 | 1.159249 | 3390.002 | 11.54782 | 718.2208
35.246 | 1.159546 | 3389.691 | 11.55166 | 718.15488
35.256 | 1.159904 | 3389.96 | 11.556 | 718.211968
35.266 | 1.160261 | 3389.76 | 11.56021 | 718.169408
35.276 | 1.160559 | 3389.637 | 11.56454 | 718.143552
35.286 | 1.160916 | 3389.583 | 11.5685 | 718.131904
35.296 | 1.161274 | 3389.6 | 11.57252 | 718.135488
35.306 | 1.161571 | 3389.997 | 11.5767 | 718.219648
35.316 | 1.161929 | 3389.505 | 11.58076 | 718.11552
35.326 | 1.162227 | 3390.127 | 11.58477 | 718.247168
35.336 | 1.162584 | 3389.881 | 11.58889 | 718.195072
35.346 | 1.162941 | 3390.431 | 11.59274 | 718.311744
35.356 | 1.163299 | 3390.331 | 11.59735 | 718.29056
35.366 | 1.163596 | 3389.954 | 11.60158 | 718.21056
35.376 | 1.163954 | 3389.96 | 11.60555 | 718.211904
35.386 | 1.164311 | 3390.277 | 11.6095 | 718.278912
35.396 | 1.164609 | 3390.606 | 11.61349 | 718.3488
35.406 | 1.164966 | 3390.227 | 11.61789 | 718.268352
35.416 | 1.165324 | 3390.582 | 11.62221 | 718.343616
35.426 | 1.165621 | 3390.492 | 11.62613 | 718.324544
35.436 | 1.165979 | 3390.548 | 11.63078 | 718.336448
35.446 | 1.166277 | 3389.961 | 11.63456 | 718.212096
35.456 | 1.166634 | 3389.537 | 11.63856 | 718.122304
35.466 | 1.166932 | 3389.9 | 11.64265 | 718.199104
35.476 | 1.167289 | 3390.252 | 11.64699 | 718.273792
35.486 | 1.167646 | 3389.816 | 11.65053 | 718.181376
35.496 | 1.167944 | 3389.663 | 11.65511 | 718.148864
35.506 | 1.168301 | 3389.418 | 11.65919 | 718.09696
35.516 | 1.168599 | 3389.69 | 11.66316 | 718.154624
35.526 | 1.168897 | 3389.531 | 11.66682 | 718.120896
35.536 | 1.169254 | 3389.338 | 11.67087 | 718.08
35.546 | 1.169612 | 3390.057 | 11.67482 | 718.232448
35.556 | 1.16991 | 3389.676 | 11.67927 | 718.15168
35.566 | 1.170267 | 3390.041 | 11.6831 | 718.229056
35.576 | 1.170624 | 3390.523 | 11.68732 | 718.331264
35.586 | 1.170922 | 3390.024 | 11.6917 | 718.225344
35.596 | 1.171279 | 3390.425 | 11.69541 | 718.310464
35.606 | 1.171637 | 3390.362 | 11.69943 | 718.297024
35.616 | 1.171935 | 3391.031 | 11.70387 | 718.43872
35.626 | 1.172292 | 3390.883 | 11.70812 | 718.407424
35.636 | 1.172649 | 3390.437 | 11.71272 | 718.312832
35.646 | 1.172947 | 3390.84 | 11.71638 | 718.398272
35.656 | 1.173304 | 3390.669 | 11.72066 | 718.362112
35.666 | 1.173662 | 3390.893 | 11.72465 | 718.409472
35.676 | 1.17396 | 3390.782 | 11.72909 | 718.386112
35.686 | 1.174317 | 3390.198 | 11.73263 | 718.2624
35.696 | 1.174615 | 3390.514 | 11.73751 | 718.329216
35.706 | 1.174972 | 3390.371 | 11.74142 | 718.29888
35.716 | 1.17527 | 3390.622 | 11.74522 | 718.352192
35.726 | 1.175627 | 3390.358 | 11.74949 | 718.296192
35.736 | 1.175925 | 3390.374 | 11.75328 | 718.29952
35.746 | 1.176282 | 3390.504 | 11.75804 | 718.327232
35.756 | 1.17658 | 3389.848 | 11.76159 | 718.188032
35.766 | 1.176937 | 3390.397 | 11.76576 | 718.304576
35.776 | 1.177235 | 3389.84 | 11.77013 | 718.186432
35.786 | 1.177593 | 3389.936 | 11.77394 | 718.206848
35.796 | 1.17795 | 3390.151 | 11.77834 | 718.252288
35.806 | 1.178248 | 3390.302 | 11.78218 | 718.284352
35.816 | 1.178605 | 3391.021 | 11.78608 | 718.436608
35.826 | 1.178962 | 3390.869 | 11.79089 | 718.404416
35.836 | 1.17926 | 3390.56 | 11.79414 | 718.338944
35.846 | 1.179618 | 3390.461 | 11.79863 | 718.317952
35.856 | 1.179975 | 3390.99 | 11.80283 | 718.430144
35.866 | 1.180273 | 3391.123 | 11.80724 | 718.45824
35.876 | 1.18063 | 3391.08 | 11.81082 | 718.449152
35.886 | 1.180987 | 3391.436 | 11.81515 | 718.524608
35.896 | 1.181285 | 3391.164 | 11.81914 | 718.467008
35.906 | 1.181643 | 3390.973 | 11.82328 | 718.426496
35.916 | 1.182 | 3391.223 | 11.82741 | 718.479424
35.926 | 1.182298 | 3390.873 | 11.83185 | 718.405312
35.936 | 1.182655 | 3390.513 | 11.83584 | 718.329024
35.946 | 1.182953 | 3390.138 | 11.83944 | 718.249536
35.956 | 1.18331 | 3390.281 | 11.84447 | 718.28
35.966 | 1.183608 | 3390.225 | 11.84823 | 718.268096
35.976 | 1.183965 | 3390.559 | 11.85237 | 718.338816
35.986 | 1.184263 | 3390.54 | 11.85679 | 718.334784
35.996 | 1.184561 | 3390.021 | 11.86039 | 718.224704
36.006 | 1.184918 | 3389.79 | 11.86415 | 718.175936
36.016 | 1.185216 | 3390.406 | 11.86833 | 718.306368
36.026 | 1.185573 | 3390.379 | 11.87244 | 718.300544
36.036 | 1.185871 | 3390.647 | 11.87646 | 718.35744
36.046 | 1.186229 | 3390.185 | 11.88095 | 718.259584
36.056 | 1.186526 | 3389.937 | 11.88471 | 718.206976
36.066 | 1.186884 | 3390.496 | 11.88858 | 718.32544
36.076 | 1.187241 | 3390.572 | 11.89275 | 718.341568
36.086 | 1.187539 | 3390.472 | 11.89671 | 718.320256
36.096 | 1.187896 | 3390.821 | 11.90068 | 718.394176
36.106 | 1.188254 | 3391.005 | 11.90525 | 718.433216
36.116 | 1.188611 | 3391.524 | 11.90933 | 718.543168
36.126 | 1.188909 | 3391.237 | 11.91343 | 718.482496
36.136 | 1.189266 | 3390.932 | 11.91736 | 718.417728
36.146 | 1.189564 | 3391.483 | 11.92199 | 718.534464
36.156 | 1.189921 | 3391.016 | 11.92604 | 718.435648
36.166 | 1.190219 | 3390.86 | 11.93023 | 718.402432
36.176 | 1.190576 | 3390.945 | 11.93396 | 718.42048
36.186 | 1.190874 | 3390.251 | 11.93805 | 718.2736
36.196 | 1.191232 | 3390.902 | 11.94242 | 718.411456
36.206 | 1.191529 | 3390.604 | 11.94616 | 718.348352
36.216 | 1.191887 | 3390.891 | 11.95074 | 718.409152
36.226 | 1.192185 | 3391.237 | 11.95416 | 718.482496
36.236 | 1.192542 | 3390.842 | 11.95891 | 718.398656
36.246 | 1.19284 | 3390.732 | 11.96259 | 718.375488
36.256 | 1.193197 | 3390.437 | 11.96657 | 718.312896
36.266 | 1.193495 | 3390.607 | 11.97062 | 718.349056
36.276 | 1.193852 | 3390.633 | 11.97511 | 718.354432
36.286 | 1.19415 | 3390.866 | 11.97852 | 718.40384
36.296 | 1.194507 | 3390.966 | 11.98264 | 718.424896
36.306 | 1.194865 | 3391.19 | 11.98682 | 718.472512
36.316 | 1.195162 | 3391.146 | 11.9911 | 718.463168
36.326 | 1.19552 | 3391.901 | 11.99555 | 718.62304
36.336 | 1.195877 | 3391.122 | 12.00009 | 718.458048
36.346 | 1.196234 | 3391.792 | 12.00356 | 718.599936
36.356 | 1.196532 | 3391.914 | 12.00829 | 718.625792
36.366 | 1.19689 | 3391.801 | 12.01235 | 718.601792
36.376 | 1.197247 | 3391.935 | 12.01619 | 718.630208
36.386 | 1.197545 | 3391.735 | 12.02074 | 718.587968
36.396 | 1.197902 | 3391.974 | 12.0247 | 718.638464
36.406 | 1.1982 | 3392.419 | 12.02808 | 718.7328
36.416 | 1.198557 | 3391.607 | 12.03311 | 718.560896
36.426 | 1.198855 | 3391.536 | 12.03751 | 718.545728
36.436 | 1.199212 | 3391.387 | 12.04148 | 718.514176
36.446 | 1.19951 | 3391.616 | 12.04534 | 718.562816
36.456 | 1.199868 | 3391.337 | 12.04975 | 718.50368
36.466 | 1.200165 | 3391.602 | 12.05375 | 718.559744
36.476 | 1.200523 | 3391.221 | 12.05806 | 718.47904
36.486 | 1.20088 | 3391.615 | 12.06226 | 718.56256
36.496 | 1.201178 | 3391.943 | 12.06659 | 718.631936
36.506 | 1.201476 | 3391.106 | 12.07071 | 718.454592
36.516 | 1.201833 | 3391.208 | 12.07477 | 718.476352
36.526 | 1.20219 | 3391.265625 | 12.07866 | 718.488448
36.536 | 1.202488 | 3391.486 | 12.08239 | 718.535168
36.546 | 1.202845 | 3391.397 | 12.0871 | 718.516288
36.556 | 1.203203 | 3391.613 | 12.09159 | 718.561984
36.566 | 1.20356 | 3392.117 | 12.09523 | 718.668928
36.576 | 1.203858 | 3391.824 | 12.09963 | 718.606848
36.586 | 1.204215 | 3392.238 | 12.10382 | 718.6944
36.596 | 1.204573 | 3392.139 | 12.10835 | 718.673472
36.606 | 1.20493 | 3392.433 | 12.11284 | 718.735744
36.616 | 1.205287 | 3391.995 | 12.11653 | 718.643072
36.626 | 1.205585 | 3392.595 | 12.12118 | 718.770176
36.636 | 1.205942 | 3392.134 | 12.12557 | 718.672384
36.646 | 1.2063 | 3391.983 | 12.12953 | 718.640576
36.656 | 1.206598 | 3392.097 | 12.13344 | 718.66464
36.666 | 1.206955 | 3392.219 | 12.1375 | 718.69056
36.676 | 1.207253 | 3391.136 | 12.1419 | 718.46112
36.686 | 1.20761 | 3391.807 | 12.14628 | 718.603136
36.696 | 1.207908 | 3391.66 | 12.15036 | 718.572032
36.706 | 1.208265 | 3390.735 | 12.15492 | 718.376064
36.716 | 1.208563 | 3391.114 | 12.15856 | 718.456384
36.726 | 1.20892 | 3391.076 | 12.16271 | 718.448256
36.736 | 1.209278 | 3391.518 | 12.16689 | 718.541952
36.746 | 1.209576 | 3391.374 | 12.17082 | 718.511424
36.756 | 1.209933 | 3391.046 | 12.17474 | 718.442048
36.766 | 1.210231 | 3391.114 | 12.17886 | 718.456384
36.776 | 1.210588 | 3391.165 | 12.18314 | 718.467136
36.786 | 1.210886 | 3391.104 | 12.18735 | 718.454272
36.796 | 1.211243 | 3390.914 | 12.19161 | 718.413952
36.806 | 1.211601 | 3390.986 | 12.19548 | 718.429184
36.816 | 1.211958 | 3391.384 | 12.19942 | 718.5136
36.826 | 1.212256 | 3391.865 | 12.2044 | 718.615424
36.836 | 1.212613 | 3391.794 | 12.20797 | 718.600512
36.846 | 1.21297 | 3391.727 | 12.21251 | 718.586112
36.856 | 1.213268 | 3391.72 | 12.21681 | 718.584768
36.866 | 1.213626 | 3391.73 | 12.22027 | 718.586944
36.876 | 1.213923 | 3391.628 | 12.22505 | 718.565312
36.886 | 1.214281 | 3391.848 | 12.22943 | 718.611968
36.896 | 1.214638 | 3391.755 | 12.23318 | 718.592192
36.906 | 1.214936 | 3391.826 | 12.23751 | 718.607296
36.916 | 1.215293 | 3391.486 | 12.24169 | 718.535168
36.926 | 1.215591 | 3391.49 | 12.24596 | 718.535936
36.936 | 1.215948 | 3391.508 | 12.24958 | 718.53984
36.946 | 1.216246 | 3391.465 | 12.25387 | 718.530624
36.956 | 1.216604 | 3391.298 | 12.25799 | 718.49536
36.966 | 1.216901 | 3391.751 | 12.26212 | 718.591232
36.976 | 1.217259 | 3391.613 | 12.26613 | 718.561984
36.986 | 1.217556 | 3391.073 | 12.2701 | 718.44768
36.996 | 1.217914 | 3391.186 | 12.27402 | 718.471616
37.006 | 1.218212 | 3391.053 | 12.278 | 718.443392
37.016 | 1.218569 | 3391.293 | 12.28212 | 718.4944
37.026 | 1.218926 | 3391.365 | 12.28652 | 718.509504
37.036 | 1.219224 | 3391.214 | 12.29064 | 718.477504
37.046 | 1.219581 | 3391.436 | 12.29493 | 718.524608
37.056 | 1.219939 | 3391.631 | 12.29914 | 718.565824
37.066 | 1.220237 | 3391.744 | 12.30311 | 718.589888
37.076 | 1.220594 | 3391.97 | 12.30739 | 718.637632
37.086 | 1.220951 | 3392.034 | 12.31132 | 718.651328
37.096 | 1.221249 | 3392.292 | 12.31573 | 718.70592
37.106 | 1.221607 | 3392.312 | 12.31991 | 718.71008
37.116 | 1.221964 | 3392.169 | 12.3241 | 718.679936
37.126 | 1.222262 | 3392.037 | 12.32807 | 718.651904
37.136 | 1.222619 | 3391.828 | 12.33208 | 718.60768
37.146 | 1.222917 | 3392.039 | 12.33668 | 718.652352
37.156 | 1.223274 | 3391.846 | 12.34072 | 718.61152
37.166 | 1.223632 | 3391.973 | 12.3448 | 718.6384
37.176 | 1.223929 | 3391.83 | 12.34873 | 718.608
37.186 | 1.224287 | 3391.913 | 12.35346 | 718.625664
37.196 | 1.224584 | 3391.516 | 12.3572 | 718.541568
37.206 | 1.224942 | 3391.157 | 12.36145 | 718.465536
37.216 | 1.225239 | 3391.693 | 12.36525 | 718.579072
37.226 | 1.225537 | 3391.243 | 12.36956 | 718.483648
37.236 | 1.225895 | 3391.282 | 12.37361 | 718.491904
37.246 | 1.226252 | 3391.612 | 12.37825 | 718.56192
37.256 | 1.22655 | 3391.693 | 12.38216 | 718.579072
37.266 | 1.226907 | 3391.482 | 12.38592 | 718.534336
37.276 | 1.227265 | 3392.051 | 12.39001 | 718.654912
37.286 | 1.227562 | 3391.722 | 12.39402 | 718.58528
37.296 | 1.22792 | 3391.986 | 12.39825 | 718.641024
37.306 | 1.228277 | 3392.325 | 12.40272 | 718.712832
37.316 | 1.228575 | 3391.988 | 12.40716 | 718.641408
37.326 | 1.228932 | 3391.967 | 12.41107 | 718.63712
37.336 | 1.22929 | 3392.067 | 12.41515 | 718.65824
37.346 | 1.229587 | 3391.666 | 12.41884 | 718.573248
37.356 | 1.229945 | 3391.935 | 12.4233 | 718.630208
37.366 | 1.230243 | 3392.212 | 12.42725 | 718.689024
37.376 | 1.2306 | 3391.979 | 12.4317 | 718.639488
37.386 | 1.230898 | 3391.631 | 12.43621 | 718.565952
37.396 | 1.231255 | 3391.768 | 12.43955 | 718.595008
37.406 | 1.231553 | 3391.693 | 12.44424 | 718.579072
37.416 | 1.23191 | 3391.686 | 12.44786 | 718.577472
37.426 | 1.232208 | 3391.501 | 12.45188 | 718.538304
37.436 | 1.232565 | 3391.155 | 12.45659 | 718.46496
37.446 | 1.232863 | 3391.472 | 12.46058 | 718.532224
37.456 | 1.23322 | 3391.267 | 12.46389 | 718.488832
37.466 | 1.233518 | 3391.145 | 12.4686 | 718.462848
37.476 | 1.233876 | 3391.499 | 12.47243 | 718.53792
37.486 | 1.234173 | 3391.215 | 12.47625 | 718.477824
37.496 | 1.234531 | 3391.499 | 12.48076 | 718.53792
37.506 | 1.234828 | 3391.71 | 12.48465 | 718.58272
37.516 | 1.235186 | 3391.473 | 12.48902 | 718.53248
37.526 | 1.235543 | 3391.699 | 12.49262 | 718.580224
37.536 | 1.235841 | 3391.894 | 12.49703 | 718.621696
37.546 | 1.236198 | 3391.847 | 12.50146 | 718.611584
37.556 | 1.236496 | 3391.41 | 12.50557 | 718.519104
37.566 | 1.236853 | 3391.919 | 12.50948 | 718.62688
37.576 | 1.237211 | 3392.538 | 12.51347 | 718.758016
37.586 | 1.237568 | 3392.583 | 12.51817 | 718.767616
37.596 | 1.237866 | 3392.364 | 12.52208 | 718.721152
37.606 | 1.238223 | 3392.224 | 12.52677 | 718.691456
37.616 | 1.238581 | 3391.907 | 12.53056 | 718.624384
37.626 | 1.238878 | 3392.296 | 12.53489 | 718.706752
37.636 | 1.239236 | 3392.055 | 12.53889 | 718.65568
37.646 | 1.239534 | 3391.915 | 12.54317 | 718.625984
37.656 | 1.239891 | 3391.734 | 12.54699 | 718.587648
37.666 | 1.240189 | 3391.814 | 12.55125 | 718.604736
37.676 | 1.240546 | 3392.051 | 12.55552 | 718.654848
37.686 | 1.240844 | 3391.596 | 12.55958 | 718.558528
37.696 | 1.241201 | 3391.771 | 12.56377 | 718.595456
37.706 | 1.241499 | 3391.632 | 12.56789 | 718.566144
37.716 | 1.241856 | 3391.234 | 12.57149 | 718.481792
37.726 | 1.242154 | 3391.643 | 12.57597 | 718.56832
37.736 | 1.242512 | 3391.918 | 12.58029 | 718.626752
37.746 | 1.242809 | 3391.684 | 12.5844 | 718.577024
37.756 | 1.243167 | 3391.637 | 12.58796 | 718.567232
37.766 | 1.243524 | 3391.991 | 12.59262 | 718.642176
37.776 | 1.243822 | 3391.967 | 12.59665 | 718.637056
37.786 | 1.244179 | 3392.144 | 12.60078 | 718.674496
37.796 | 1.244536 | 3392.578 | 12.60492 | 718.766464
37.806 | 1.244894 | 3392.389 | 12.60947 | 718.7264
37.816 | 1.245192 | 3392.438 | 12.61379 | 718.736832
37.826 | 1.245549 | 3392.514 | 12.61752 | 718.752896
37.836 | 1.245906 | 3392.492 | 12.62207 | 718.748288
37.846 | 1.246204 | 3392.37 | 12.62638 | 718.722496
37.856 | 1.246562 | 3392.275 | 12.63068 | 718.702272
37.866 | 1.246919 | 3392.534 | 12.63443 | 718.757248
37.876 | 1.247217 | 3392.181 | 12.63928 | 718.682496
37.886 | 1.247574 | 3392.228 | 12.64315 | 718.692416
37.896 | 1.247872 | 3391.875 | 12.64726 | 718.6176
37.906 | 1.248229 | 3391.981 | 12.6513 | 718.640128
37.916 | 1.248527 | 3392.17 | 12.65582 | 718.680128
37.926 | 1.248884 | 3391.956 | 12.65961 | 718.634624
37.936 | 1.249182 | 3391.679 | 12.66438 | 718.576128
37.946 | 1.24954 | 3391.696 | 12.66776 | 718.579648
37.956 | 1.249897 | 3391.339 | 12.67184 | 718.503936
37.966 | 1.250195 | 3391.442 | 12.67623 | 718.525888
37.976 | 1.250552 | 3391.879 | 12.6799 | 718.618496
37.986 | 1.25085 | 3391.788 | 12.68467 | 718.599104
37.996 | 1.251207 | 3391.896 | 12.68886 | 718.62208
38.006 | 1.251564 | 3391.919 | 12.69308 | 718.62688
38.016 | 1.251862 | 3392.02 | 12.69749 | 718.648384
38.026 | 1.25222 | 3391.834 | 12.70128 | 718.609024
38.036 | 1.252577 | 3391.981 | 12.70557 | 718.640064
38.046 | 1.252875 | 3392.231 | 12.70933 | 718.692928
38.056 | 1.253232 | 3392.226 | 12.71424 | 718.69184
38.066 | 1.253589 | 3392.48 | 12.71884 | 718.745728
38.076 | 1.253887 | 3392.283 | 12.72295 | 718.704128
38.086 | 1.254245 | 3391.94 | 12.72716 | 718.631296
38.096 | 1.254602 | 3392.374 | 12.73091 | 718.723392
38.106 | 1.2549 | 3392.573 | 12.7351 | 718.765504
38.116 | 1.255257 | 3392.233 | 12.73908 | 718.693376
38.126 | 1.255614 | 3392.285 | 12.74316 | 718.704512
38.136 | 1.255912 | 3392.178 | 12.74761 | 718.681792
38.146 | 1.25627 | 3391.973 | 12.75169 | 718.6384
38.156 | 1.256567 | 3391.77 | 12.75571 | 718.595264
38.166 | 1.256925 | 3391.464 | 12.76056 | 718.53056
38.176 | 1.257222 | 3391.464 | 12.76406 | 718.530496
38.186 | 1.25758 | 3391.96 | 12.76852 | 718.63552
38.196 | 1.257878 | 3391.763 | 12.77243 | 718.59392
38.206 | 1.258235 | 3391.648 | 12.77632 | 718.569408
38.216 | 1.258592 | 3391.745 | 12.78042 | 718.590016
38.226 | 1.25889 | 3391.993 | 12.78481 | 718.64256
38.236 | 1.259248 | 3391.988 | 12.78866 | 718.6416
38.246 | 1.259545 | 3392.209 | 12.79281 | 718.68832
38.256 | 1.259903 | 3391.807 | 12.79702 | 718.603264
38.266 | 1.26026 | 3392.19 | 12.80122 | 718.684352
38.276 | 1.260558 | 3392.511 | 12.80531 | 718.752256
38.286 | 1.260915 | 3392.446 | 12.80972 | 718.73856
38.296 | 1.261273 | 3392.413 | 12.81431 | 718.731456
38.306 | 1.26163 | 3392.35 | 12.8183 | 718.718144
38.316 | 1.261928 | 3392.318 | 12.82277 | 718.711488
38.326 | 1.262285 | 3392.947 | 12.82675 | 718.844736
38.336 | 1.262642 | 3392.415 | 12.83147 | 718.731968
38.346 | 1.26294 | 3392.482 | 12.83555 | 718.746176
38.356 | 1.263297 | 3392.475 | 12.83981 | 718.744768
38.366 | 1.263595 | 3392.102 | 12.84346 | 718.665664
38.376 | 1.263953 | 3391.947 | 12.84809 | 718.632832
38.386 | 1.26431 | 3392.608 | 12.85201 | 718.772864
38.396 | 1.264608 | 3392.171 | 12.85632 | 718.680192
38.406 | 1.264965 | 3392.037 | 12.86103 | 718.651904
38.416 | 1.265263 | 3391.908 | 12.86454 | 718.624576
38.426 | 1.26562 | 3391.768 | 12.86882 | 718.59488
38.436 | 1.265918 | 3391.798 | 12.87334 | 718.601216
38.446 | 1.266275 | 3392.128 | 12.87789 | 718.671296
38.456 | 1.266573 | 3391.837 | 12.88159 | 718.6096
38.466 | 1.266931 | 3391.939 | 12.88591 | 718.631168
38.476 | 1.267228 | 3391.92 | 12.88947 | 718.627072
38.486 | 1.267586 | 3391.629 | 12.894 | 718.565504
38.496 | 1.267943 | 3392.266 | 12.8986 | 718.700416
38.506 | 1.268241 | 3392.296875 | 12.90234 | 718.706944
38.516 | 1.268598 | 3392.411 | 12.90658 | 718.7312
38.526 | 1.268956 | 3392.463 | 12.91093 | 718.742272
38.536 | 1.269313 | 3392.628 | 12.91478 | 718.777088
38.546 | 1.269611 | 3392.553 | 12.91962 | 718.761216
38.556 | 1.269968 | 3392.418 | 12.92343 | 718.732608
38.566 | 1.270325 | 3392.463 | 12.92785 | 718.742144
38.576 | 1.270623 | 3392.921 | 12.93243 | 718.839168
38.586 | 1.270981 | 3392.686 | 12.93668 | 718.78944
38.596 | 1.271278 | 3391.94 | 12.94086 | 718.63136
38.606 | 1.271636 | 3392.225 | 12.94479 | 718.691712
38.616 | 1.271933 | 3392.225 | 12.94919 | 718.69184
38.626 | 1.272291 | 3392.478 | 12.95382 | 718.74528
38.636 | 1.272648 | 3392.605 | 12.95746 | 718.772224
38.646 | 1.272946 | 3392.003 | 12.96217 | 718.644672
38.656 | 1.273303 | 3391.792 | 12.96642 | 718.599936
38.666 | 1.273601 | 3391.804 | 12.97024 | 718.602624
38.676 | 1.273958 | 3391.942 | 12.97475 | 718.63168
38.686 | 1.274256 | 3392.014 | 12.97892 | 718.647104
38.696 | 1.274554 | 3391.682 | 12.98291 | 718.576768
38.706 | 1.274911 | 3391.309 | 12.98744 | 718.497664
38.716 | 1.275269 | 3392.05 | 12.9912 | 718.654592
38.726 | 1.275567 | 3391.603 | 12.99562 | 718.559936
38.736 | 1.275924 | 3391.714 | 12.99968 | 718.583424
38.746 | 1.276222 | 3392.036 | 13.00382 | 718.651648
38.756 | 1.276579 | 3392.226 | 13.00804 | 718.691968
38.766 | 1.276936 | 3392.033 | 13.01202 | 718.651072
38.776 | 1.277234 | 3392.489 | 13.01628 | 718.747712
38.786 | 1.277592 | 3392.399 | 13.02103 | 718.728512
38.796 | 1.277949 | 3391.884 | 13.02523 | 718.619392
38.806 | 1.278247 | 3392.543 | 13.02954 | 718.759168
38.816 | 1.278604 | 3392.321 | 13.03358 | 718.712064
38.826 | 1.278961 | 3392.271 | 13.03785 | 718.701568
38.836 | 1.279259 | 3392.552 | 13.04223 | 718.76096
38.846 | 1.279557 | 3392.119 | 13.04656 | 718.669184
38.856 | 1.279914 | 3391.998 | 13.05092 | 718.643712
38.866 | 1.280272 | 3392.2 | 13.05501 | 718.6864
38.876 | 1.280569 | 3391.831 | 13.05902 | 718.608256
38.886 | 1.280927 | 3391.773 | 13.06313 | 718.595968
38.896 | 1.281225 | 3391.836 | 13.06755 | 718.609344
38.906 | 1.281522 | 3391.894 | 13.07165 | 718.621696
38.916 | 1.28188 | 3391.591 | 13.07559 | 718.557312
38.926 | 1.282178 | 3391.597 | 13.08024 | 718.558784
38.936 | 1.282535 | 3391.609 | 13.08395 | 718.561152
38.946 | 1.282833 | 3391.762 | 13.0881 | 718.5936
38.956 | 1.28319 | 3392.223 | 13.09233 | 718.691264
38.966 | 1.283488 | 3391.907 | 13.09718 | 718.624384
38.976 | 1.283845 | 3392.052 | 13.10088 | 718.654976
38.986 | 1.284203 | 3392.494 | 13.10506 | 718.748672
38.996 | 1.28456 | 3392.323 | 13.10948 | 718.712576
39.006 | 1.284858 | 3392.598 | 13.11379 | 718.770816
39.016 | 1.285215 | 3392.499 | 13.11758 | 718.74976
39.026 | 1.285572 | 3392.859 | 13.12246 | 718.826048
39.036 | 1.28593 | 3392.762 | 13.12695 | 718.805568
39.046 | 1.286228 | 3392.85 | 13.1313 | 718.824128
39.056 | 1.286585 | 3392.721 | 13.13532 | 718.796736
39.066 | 1.286942 | 3392.94 | 13.13993 | 718.843328
39.076 | 1.28724 | 3392.899 | 13.1442 | 718.83456
39.086 | 1.287597 | 3392.725 | 13.14813 | 718.797696
39.096 | 1.287955 | 3392.802 | 13.15276 | 718.814016
39.106 | 1.288253 | 3392.438 | 13.15699 | 718.736896
39.116 | 1.28861 | 3392.304 | 13.16149 | 718.708544
39.126 | 1.288908 | 3392.387 | 13.16552 | 718.726016
39.136 | 1.289265 | 3391.993 | 13.16952 | 718.642688
39.146 | 1.289563 | 3392.225 | 13.17389 | 718.69184
39.156 | 1.28992 | 3392.303 | 13.1786 | 718.708288
39.166 | 1.290218 | 3392.089 | 13.18288 | 718.662976
39.176 | 1.290575 | 3391.68 | 13.18702 | 718.576384
39.186 | 1.290873 | 3391.781 | 13.19162 | 718.597632
39.196 | 1.29123 | 3391.539 | 13.19586 | 718.546368
39.206 | 1.291588 | 3392.079 | 13.20027 | 718.660864
39.216 | 1.291886 | 3392.226 | 13.20345 | 718.69184
39.226 | 1.292243 | 3392.233 | 13.20807 | 718.69344
39.236 | 1.292541 | 3391.997 | 13.21224 | 718.643456
39.246 | 1.292898 | 3392.109 | 13.2163 | 718.667072
39.256 | 1.293255 | 3392.377 | 13.2206 | 718.723904
39.266 | 1.293613 | 3392.544 | 13.22559 | 718.759424
39.276 | 1.293911 | 3392.081 | 13.2296 | 718.661312
39.286 | 1.294268 | 3392.553 | 13.23364 | 718.761216
39.296 | 1.294625 | 3392.298 | 13.23812 | 718.7072
39.306 | 1.294923 | 3392.151 | 13.24229 | 718.676032
39.316 | 1.29528 | 3392.1 | 13.24676 | 718.665152
39.326 | 1.295578 | 3392.359 | 13.251 | 718.720128
39.336 | 1.295936 | 3392.255 | 13.25471 | 718.698176
39.346 | 1.296233 | 3392.297 | 13.25913 | 718.707072
39.356 | 1.296591 | 3391.81 | 13.26338 | 718.603776
39.366 | 1.296889 | 3391.973 | 13.2675 | 718.638336
39.376 | 1.297246 | 3391.624 | 13.27189 | 718.564416
39.386 | 1.297544 | 3391.912 | 13.27633 | 718.625408
39.396 | 1.297841 | 3391.675 | 13.27994 | 718.575104
39.406 | 1.298199 | 3391.717 | 13.28433 | 718.584192
39.416 | 1.298497 | 3391.988 | 13.28833 | 718.641408
39.426 | 1.298854 | 3391.758 | 13.29321 | 718.592832
39.436 | 1.299152 | 3391.695 | 13.297 | 718.579456
39.446 | 1.299509 | 3391.854 | 13.30127 | 718.613184
39.456 | 1.299866 | 3391.28 | 13.3054 | 718.49152
39.466 | 1.300164 | 3392.118 | 13.30993 | 718.669056
39.476 | 1.300522 | 3391.978 | 13.31383 | 718.639296
39.486 | 1.300879 | 3392.04 | 13.31787 | 718.652608
39.496 | 1.301177 | 3392.201 | 13.32249 | 718.68672
39.506 | 1.301534 | 3392.496 | 13.32674 | 718.749056
39.516 | 1.301891 | 3392.719 | 13.33143 | 718.796288
39.526 | 1.302249 | 3392.821 | 13.33596 | 718.81792
39.536 | 1.302547 | 3392.513 | 13.34011 | 718.752704
39.546 | 1.302904 | 3392.837 | 13.34382 | 718.82144
39.556 | 1.303261 | 3392.342 | 13.34842 | 718.716608
39.566 | 1.303559 | 3392.6 | 13.35325 | 718.771136
39.576 | 1.303916 | 3392.495 | 13.35686 | 718.748928
39.586 | 1.304274 | 3392.566 | 13.36134 | 718.764032
39.596 | 1.304572 | 3392.466 | 13.3656 | 718.742848
39.606 | 1.304929 | 3391.604 | 13.37009 | 718.560192
39.616 | 1.305286 | 3392.338 | 13.37396 | 718.715712
39.626 | 1.305584 | 3392.177 | 13.37857 | 718.681472
39.636 | 1.305882 | 3391.851 | 13.38276 | 718.612544
39.646 | 1.306239 | 3391.622 | 13.38669 | 718.563904
39.656 | 1.306537 | 3391.814 | 13.39116 | 718.604672
39.666 | 1.306894 | 3391.513 | 13.39565 | 718.5408
39.676 | 1.307192 | 3391.881 | 13.3995 | 718.61888
39.686 | 1.307549 | 3391.621 | 13.4036 | 718.563776
39.696 | 1.307907 | 3391.779 | 13.40777 | 718.597184
39.706 | 1.308205 | 3391.925 | 13.4126 | 718.62816
39.716 | 1.308562 | 3392.301 | 13.41688 | 718.707904
39.726 | 1.308919 | 3392.501 | 13.42091 | 718.750144
39.736 | 1.309217 | 3392.674 | 13.42538 | 718.786816
39.746 | 1.309574 | 3392.182 | 13.42965 | 718.682624
39.756 | 1.309932 | 3392.321 | 13.43404 | 718.712128
39.766 | 1.310289 | 3392.375 | 13.43849 | 718.723648
39.776 | 1.310587 | 3392.555 | 13.44241 | 718.761728
39.786 | 1.310944 | 3392.819 | 13.44727 | 718.817472
39.796 | 1.311302 | 3392.24 | 13.45174 | 718.694912
39.806 | 1.3116 | 3392.213 | 13.45598 | 718.689216
39.816 | 1.311957 | 3392.208 | 13.46064 | 718.688128
39.826 | 1.312314 | 3391.941 | 13.46464 | 718.631616
39.836 | 1.312612 | 3392.054 | 13.46921 | 718.655552
39.846 | 1.312969 | 3391.796 | 13.47307 | 718.60096
39.856 | 1.313267 | 3391.926 | 13.47708 | 718.628352
39.866 | 1.313625 | 3392.453 | 13.48148 | 718.740096
39.876 | 1.313922 | 3392.143 | 13.48592 | 718.674432
39.886 | 1.31428 | 3391.513 | 13.49043 | 718.540992
39.896 | 1.314577 | 3391.502 | 13.49474 | 718.53856
39.906 | 1.314935 | 3391.38 | 13.49843 | 718.512768
39.916 | 1.315233 | 3391.299 | 13.50292 | 718.495488
39.926 | 1.31559 | 3391.411 | 13.50718 | 718.519232
39.936 | 1.315888 | 3391.258 | 13.51096 | 718.486848
39.946 | 1.316245 | 3391.292 | 13.51589 | 718.494144
39.956 | 1.316602 | 3391.634 | 13.51964 | 718.566528
39.966 | 1.3169 | 3391.498 | 13.52432 | 718.537792
39.976 | 1.317258 | 3391.721 | 13.52831 | 718.585024
39.986 | 1.317615 | 3391.838 | 13.53358 | 718.609856
39.996 | 1.317972 | 3391.748 | 13.53689 | 718.590656
40.006 | 1.31827 | 3392.305 | 13.5415 | 718.708608
40.016 | 1.318628 | 3392.755 | 13.54556 | 718.804032
40.026 | 1.318925 | 3391.539 | 13.55011 | 718.546304
40.036 | 1.319283 | 3392.074 | 13.55474 | 718.659712
40.046 | 1.31964 | 3391.909 | 13.55841 | 718.624832
40.056 | 1.319938 | 3391.898 | 13.56289 | 718.622528
40.066 | 1.320295 | 3392.384 | 13.56671 | 718.72544
40.076 | 1.320593 | 3391.737 | 13.5712 | 718.588352
40.086 | 1.32095 | 3391.185 | 13.57612 | 718.471296
40.096 | 1.321307 | 3391.654 | 13.57987 | 718.570752
40.106 | 1.321605 | 3391.402 | 13.58431 | 718.51744
40.116 | 1.321903 | 3390.958 | 13.58834 | 718.423232
40.126 | 1.32226 | 3391.063 | 13.59236 | 718.445632
40.136 | 1.322558 | 3391.162 | 13.59714 | 718.466496
40.146 | 1.322916 | 3390.673 | 13.60074 | 718.363008
40.156 | 1.323213 | 3391.405 | 13.60535 | 718.51808
40.166 | 1.323571 | 3391.558 | 13.60937 | 718.5504
40.176 | 1.323869 | 3391.18 | 13.61376 | 718.4704
40.186 | 1.324226 | 3390.84375 | 13.61813 | 718.399104
40.196 | 1.324583 | 3391.399 | 13.62233 | 718.5168
40.206 | 1.324881 | 3391.216 | 13.62648 | 718.477952
40.216 | 1.325238 | 3391.348 | 13.63017 | 718.505984
40.226 | 1.325596 | 3391.949 | 13.63495 | 718.633344
40.236 | 1.325894 | 3391.901 | 13.63924 | 718.62304
40.246 | 1.326251 | 3391.938 | 13.64361 | 718.630912
40.256 | 1.326608 | 3391.989 | 13.64806 | 718.641728
40.266 | 1.326906 | 3392.267 | 13.65193 | 718.700608
40.276 | 1.327263 | 3392.048 | 13.65664 | 718.654336
40.286 | 1.327621 | 3391.992 | 13.66093 | 718.642432
40.296 | 1.327918 | 3391.662 | 13.66539 | 718.57248
40.306 | 1.328276 | 3391.718 | 13.66933 | 718.584192
40.316 | 1.328633 | 3391.473 | 13.67366 | 718.532416
40.326 | 1.328931 | 3392.355 | 13.6779 | 718.719296
40.336 | 1.329229 | 3391.602 | 13.68234 | 718.55968
40.346 | 1.329586 | 3391.383 | 13.68638 | 718.51328
40.356 | 1.329884 | 3391.329 | 13.69064 | 718.501824
40.366 | 1.330241 | 3390.892 | 13.69529 | 718.409408
40.376 | 1.330599 | 3391.024 | 13.69935 | 718.437312
40.386 | 1.330897 | 3391.06 | 13.70369 | 718.444992
40.396 | 1.331194 | 3391.076 | 13.70783 | 718.44832
40.406 | 1.331552 | 3390.865 | 13.71181 | 718.40352
40.416 | 1.331909 | 3391.376 | 13.71592 | 718.511936
40.426 | 1.332207 | 3391.198 | 13.72052 | 718.474048
40.436 | 1.332564 | 3390.638 | 13.7243 | 718.35552
40.446 | 1.332862 | 3391.79 | 13.72865 | 718.599616
40.456 | 1.333219 | 3391.002 | 13.73297 | 718.43264
40.466 | 1.333577 | 3391.194 | 13.73754 | 718.473216
40.476 | 1.333874 | 3391.513 | 13.74196 | 718.5408
40.486 | 1.334232 | 3391.575 | 13.74651 | 718.553984
40.496 | 1.334589 | 3391.64 | 13.75023 | 718.567872
40.506 | 1.334946 | 3391.952 | 13.75483 | 718.633856
40.516 | 1.335244 | 3391.996 | 13.7591 | 718.643264
40.526 | 1.335602 | 3392.059 | 13.76372 | 718.656512
40.536 | 1.335899 | 3391.949 | 13.76811 | 718.63328
40.546 | 1.336257 | 3391.53 | 13.77203 | 718.544576
40.556 | 1.336614 | 3391.515 | 13.77674 | 718.541376
40.566 | 1.336912 | 3390.885 | 13.7808 | 718.407872
40.576 | 1.337269 | 3391.118 | 13.7847 | 718.457216
40.586 | 1.337567 | 3391.046875 | 13.78921 | 718.442112
40.596 | 1.337924 | 3391.433 | 13.79321 | 718.524032
40.606 | 1.338222 | 3390.557 | 13.79756 | 718.338432
40.616 | 1.33858 | 3390.912 | 13.80173 | 718.413632
40.626 | 1.338877 | 3390.921 | 13.80617 | 718.415424
40.636 | 1.339235 | 3390.689 | 13.81032 | 718.366336
40.646 | 1.339533 | 3390.63 | 13.81441 | 718.353792
40.656 | 1.33989 | 3390.561 | 13.81825 | 718.339264
40.666 | 1.340188 | 3390.814 | 13.82258 | 718.392768
40.676 | 1.340545 | 3390.501 | 13.82654 | 718.326528
40.686 | 1.340902 | 3390.858 | 13.83153 | 718.402176
40.696 | 1.3412 | 3391.108 | 13.83562 | 718.455104
40.706 | 1.341557 | 3390.645 | 13.83954 | 718.356992
40.716 | 1.341855 | 3391.123 | 13.84377 | 718.458176
40.726 | 1.342213 | 3391.416 | 13.84834 | 718.520384
40.736 | 1.34257 | 3391.366 | 13.85221 | 718.509824
40.746 | 1.342927 | 3390.979 | 13.85676 | 718.427776
40.756 | 1.343225 | 3391.798 | 13.86109 | 718.601344
40.766 | 1.343583 | 3391.321 | 13.86553 | 718.500224
40.776 | 1.34388 | 3391.275 | 13.87009 | 718.49056
40.786 | 1.344238 | 3391.087 | 13.87462 | 718.450624
40.796 | 1.344595 | 3391 | 13.87834 | 718.432192
40.806 | 1.344893 | 3391.371 | 13.88318 | 718.510848
40.816 | 1.34525 | 3390.65 | 13.887 | 718.357952
40.826 | 1.345548 | 3390.884 | 13.89144 | 718.407616
40.836 | 1.345846 | 3390.855 | 13.89543 | 718.401472
40.846 | 1.346203 | 3390.851 | 13.89991 | 718.400704
40.856 | 1.346501 | 3390.539 | 13.90374 | 718.334464
40.866 | 1.346858 | 3390.399 | 13.90808 | 718.304896
40.876 | 1.347215 | 3391.044 | 13.91235 | 718.441536
40.886 | 1.347513 | 3390.804 | 13.91717 | 718.390592
40.896 | 1.347811 | 3390.799 | 13.92084 | 718.389632
40.906 | 1.348168 | 3390.896 | 13.92522 | 718.410112
40.916 | 1.348526 | 3390.98 | 13.92954 | 718.427904
40.926 | 1.348824 | 3390.883 | 13.93359 | 718.407296
40.936 | 1.349181 | 3391.027 | 13.93792 | 718.437888
40.946 | 1.349538 | 3391.06 | 13.94253 | 718.444928
40.956 | 1.349896 | 3391.298 | 13.9464 | 718.495232
40.966 | 1.350194 | 3391.423 | 13.95081 | 718.52192
40.976 | 1.350551 | 3391.11 | 13.95495 | 718.455424
40.986 | 1.350908 | 3391.79 | 13.95939 | 718.599616
40.996 | 1.351266 | 3391.555 | 13.96371 | 718.549824
41.006 | 1.351563 | 3391.933 | 13.96815 | 718.629952
41.016 | 1.351921 | 3391.627 | 13.97233 | 718.56512
41.026 | 1.352278 | 3391.968 | 13.97738 | 718.637312
41.036 | 1.352576 | 3391.823 | 13.98121 | 718.606592
41.046 | 1.352933 | 3391.035 | 13.98582 | 718.43968
41.056 | 1.353291 | 3391.371 | 13.99011 | 718.51072
41.066 | 1.353588 | 3391.446 | 13.99466 | 718.526592
41.076 | 1.353946 | 3391.234 | 13.99853 | 718.481792
41.086 | 1.354243 | 3390.89 | 14.00296 | 718.40896
41.096 | 1.354601 | 3391.033 | 14.00762 | 718.439232
41.106 | 1.354899 | 3391.07 | 14.01147 | 718.447104
41.116 | 1.355256 | 3390.547 | 14.01607 | 718.33632
41.126 | 1.355554 | 3391.515 | 14.02013 | 718.541376
41.136 | 1.355911 | 3390.348 | 14.02424 | 718.294016
41.146 | 1.356268 | 3390.171 | 14.0288 | 718.256576
41.156 | 1.356566 | 3390.505 | 14.03331 | 718.327232
41.166 | 1.356924 | 3391.046875 | 14.03724 | 718.442112
41.176 | 1.357281 | 3390.837 | 14.04142 | 718.397696
41.186 | 1.357579 | 3390.808 | 14.04613 | 718.391424
41.196 | 1.357936 | 3390.767 | 14.05004 | 718.382912
41.206 | 1.358293 | 3390.812 | 14.05471 | 718.39232
41.216 | 1.358591 | 3391.034 | 14.05928 | 718.439424
41.226 | 1.358949 | 3391.005 | 14.06419 | 718.433216
41.236 | 1.359306 | 3391.171 | 14.06833 | 718.468544
41.246 | 1.359663 | 3391.091 | 14.07237 | 718.45152
41.256 | 1.359961 | 3391.24 | 14.07683 | 718.483072
41.266 | 1.360318 | 3391.352 | 14.08141 | 718.506688
41.276 | 1.360616 | 3390.722 | 14.08555 | 718.373312
41.286 | 1.360974 | 3390.773 | 14.09054 | 718.384128
41.296 | 1.361331 | 3391.013 | 14.09429 | 718.435008
41.306 | 1.361629 | 3390.28125 | 14.09885 | 718.279936
41.316 | 1.361986 | 3390.493 | 14.10266 | 718.3248
41.326 | 1.362284 | 3390.773 | 14.10745 | 718.384128
41.336 | 1.362582 | 3390.238 | 14.11131 | 718.270784
41.346 | 1.362939 | 3389.838 | 14.11572 | 718.18592
41.356 | 1.363237 | 3390.22 | 14.11996 | 718.266944
41.366 | 1.363594 | 3389.576 | 14.1237 | 718.130496
41.376 | 1.363952 | 3390.553 | 14.12855 | 718.337472
41.386 | 1.364249 | 3389.962 | 14.13261 | 718.212224
41.396 | 1.364607 | 3390.283 | 14.13646 | 718.28032
41.406 | 1.364904 | 3390.779 | 14.14125 | 718.385408
41.416 | 1.365262 | 3390.457 | 14.14551 | 718.317056
41.426 | 1.365619 | 3390.611 | 14.14962 | 718.349696
41.436 | 1.365917 | 3390.476 | 14.15444 | 718.32128
41.446 | 1.366274 | 3390.771 | 14.159 | 718.383552
41.456 | 1.366632 | 3390.841 | 14.16283 | 718.398528
41.466 | 1.366929 | 3390.698 | 14.16735 | 718.368192
41.476 | 1.367287 | 3390.668 | 14.17212 | 718.361984
41.486 | 1.367644 | 3390.88 | 14.17633 | 718.406848
41.496 | 1.368001 | 3391.012 | 14.18037 | 718.434816
41.506 | 1.368299 | 3390.836 | 14.18472 | 718.397568
41.516 | 1.368657 | 3390.599 | 14.18959 | 718.347264
41.526 | 1.368954 | 3390.888 | 14.19352 | 718.408384
41.536 | 1.369312 | 3390.521 | 14.19769 | 718.330624
41.546 | 1.369669 | 3390.534 | 14.20216 | 718.333568
41.556 | 1.369967 | 3390.396 | 14.20656 | 718.304256
41.566 | 1.370324 | 3390.072 | 14.21101 | 718.23552
41.576 | 1.370622 | 3390.522 | 14.21534 | 718.331008
41.586 | 1.37092 | 3390.324 | 14.21953 | 718.288896
41.596 | 1.371277 | 3389.821 | 14.22395 | 718.1824
41.606 | 1.371635 | 3390.494 | 14.22848 | 718.325056
41.616 | 1.371932 | 3389.995 | 14.23296 | 718.219328
41.626 | 1.37223 | 3389.507 | 14.23716 | 718.115904
41.636 | 1.372588 | 3390.15625 | 14.24132 | 718.25344
41.646 | 1.372945 | 3390.258 | 14.24581 | 718.27488
41.656 | 1.373243 | 3390.024 | 14.25006 | 718.225472
41.666 | 1.3736 | 3390.489 | 14.2546 | 718.323904
41.676 | 1.373898 | 3390.373 | 14.25895 | 718.299456
41.686 | 1.374255 | 3390.453 | 14.26268 | 718.316416
41.696 | 1.374613 | 3390.664 | 14.26756 | 718.360896
41.706 | 1.37497 | 3390.521 | 14.27206 | 718.330752
41.716 | 1.375268 | 3390.626 | 14.27643 | 718.352896
41.726 | 1.375625 | 3390.464 | 14.28054 | 718.318592
41.736 | 1.375982 | 3390.434 | 14.28462 | 718.312256
41.746 | 1.37628 | 3390.756 | 14.28953 | 718.380544
41.756 | 1.376637 | 3390.14 | 14.29358 | 718.24992
41.766 | 1.376935 | 3390.113 | 14.29848 | 718.244224
41.776 | 1.377293 | 3390.463 | 14.30318 | 718.318336
41.786 | 1.37759 | 3390.349 | 14.3074 | 718.294208
41.796 | 1.377948 | 3390.132 | 14.31162 | 718.248256
41.806 | 1.378246 | 3390.046875 | 14.31589 | 718.230272
41.816 | 1.378603 | 3390.024 | 14.32018 | 718.225472
41.826 | 1.378901 | 3389.79 | 14.32503 | 718.175936
41.836 | 1.379258 | 3389.664 | 14.32859 | 718.14912
41.846 | 1.379556 | 3389.63 | 14.33342 | 718.141888
41.856 | 1.379913 | 3389.664 | 14.33704 | 718.149248
41.866 | 1.380211 | 3389.932 | 14.3418 | 718.206016
41.876 | 1.380568 | 3389.725 | 14.34575 | 718.162048
41.886 | 1.380866 | 3390.01 | 14.35047 | 718.222592
41.896 | 1.381224 | 3389.997 | 14.35513 | 718.219648
41.906 | 1.381521 | 3389.54 | 14.35917 | 718.122816
41.916 | 1.381879 | 3389.936 | 14.36339 | 718.20672
41.926 | 1.382236 | 3390.268 | 14.36816 | 718.277184
41.936 | 1.382534 | 3390.144 | 14.37208 | 718.25088
41.946 | 1.382891 | 3390.324 | 14.37669 | 718.289024
41.956 | 1.383248 | 3390.652 | 14.38124 | 718.358528
41.966 | 1.383606 | 3390.268 | 14.38597 | 718.277056
41.976 | 1.383904 | 3390.305 | 14.39043 | 718.284864
41.986 | 1.384261 | 3390.169 | 14.39487 | 718.256192
41.996 | 1.384618 | 3390.1 | 14.39911 | 718.241536
42.006 | 1.384916 | 3390.483 | 14.40335 | 718.322624
42.016 | 1.385273 | 3390.054 | 14.40805 | 718.231744
42.026 | 1.385571 | 3390.113 | 14.4123 | 718.244224
42.036 | 1.385929 | 3389.88 | 14.41683 | 718.195008
42.046 | 1.386226 | 3390.236 | 14.42101 | 718.270272
42.056 | 1.386584 | 3389.702 | 14.42484 | 718.157248
42.066 | 1.386882 | 3390.133 | 14.42922 | 718.248576
42.076 | 1.387239 | 3389.338 | 14.43403 | 718.08
42.086 | 1.387596 | 3389.607 | 14.43852 | 718.137088
42.096 | 1.387894 | 3389.836 | 14.44235 | 718.185536
42.106 | 1.388192 | 3389.036 | 14.44721 | 718.016192
42.116 | 1.388549 | 3389.91 | 14.45162 | 718.20128
42.126 | 1.388847 | 3389.694 | 14.45558 | 718.155456
42.136 | 1.389204 | 3389.171875 | 14.45977 | 718.044864
42.146 | 1.389502 | 3389.509 | 14.46373 | 718.116352
42.156 | 1.38986 | 3389.186 | 14.46866 | 718.047936
42.166 | 1.390217 | 3389.523 | 14.47302 | 718.119296
42.176 | 1.390515 | 3389.865 | 14.47755 | 718.191808
42.186 | 1.390872 | 3390.138 | 14.48233 | 718.249664
42.196 | 1.391229 | 3389.966 | 14.48618 | 718.21312
42.206 | 1.391587 | 3390.106 | 14.49128 | 718.24288
42.216 | 1.391884 | 3389.942 | 14.49507 | 718.208128
42.226 | 1.392242 | 3389.78 | 14.49956 | 718.17376
42.236 | 1.39254 | 3390.073 | 14.50417 | 718.235712
42.246 | 1.392897 | 3390.029 | 14.50869 | 718.226496
42.256 | 1.393254 | 3389.997 | 14.51309 | 718.219712
42.266 | 1.393552 | 3389.759 | 14.5173 | 718.169216
42.276 | 1.393909 | 3389.79 | 14.52192 | 718.175744
42.286 | 1.394207 | 3389.561 | 14.52642 | 718.12736
42.296 | 1.394505 | 3389.157 | 14.53051 | 718.041856
42.306 | 1.394862 | 3388.966 | 14.53503 | 718.001216
42.316 | 1.39522 | 3389.393 | 14.53907 | 718.091712
42.326 | 1.395518 | 3389.218 | 14.5436 | 718.054592
42.336 | 1.395815 | 3389.12 | 14.5482 | 718.03392
42.346 | 1.396173 | 3388.852 | 14.5521 | 717.977152
42.356 | 1.39653 | 3388.955 | 14.55661 | 717.998976
42.366 | 1.396828 | 3389.191 | 14.56084 | 718.048896
42.376 | 1.397185 | 3389.086 | 14.56505 | 718.026624
42.386 | 1.397483 | 3389.055 | 14.57004 | 718.020096
42.396 | 1.39784 | 3389.107 | 14.574 | 718.031232
42.406 | 1.398198 | 3389.545 | 14.57843 | 718.123904
42.416 | 1.398496 | 3389.583 | 14.58259 | 718.132032
42.426 | 1.398853 | 3389.31 | 14.58736 | 718.07424
42.436 | 1.39921 | 3389.872 | 14.59147 | 718.193152
42.446 | 1.399568 | 3389.662 | 14.59612 | 718.148672
42.456 | 1.399925 | 3390.157 | 14.60017 | 718.253632
42.466 | 1.400223 | 3389.901 | 14.60502 | 718.19936
42.476 | 1.40058 | 3389.787 | 14.60952 | 718.175232
42.486 | 1.400878 | 3389.87 | 14.61416 | 718.192704
42.496 | 1.401235 | 3389.715 | 14.61844 | 718.16
42.506 | 1.401593 | 3389.587 | 14.62321 | 718.1328
42.516 | 1.40189 | 3389.385 | 14.6274 | 718.089984
42.526 | 1.402248 | 3389.514 | 14.63221 | 718.117312
42.536 | 1.402545 | 3389.052 | 14.63613 | 718.01952
42.546 | 1.402903 | 3388.675 | 14.64112 | 717.939584
42.556 | 1.40326 | 3389.061 | 14.64535 | 718.021376
42.566 | 1.403558 | 3389.114 | 14.64948 | 718.032576
42.576 | 1.403915 | 3388.443 | 14.65368 | 717.890368
42.586 | 1.404213 | 3388.364 | 14.65823 | 717.873728
42.596 | 1.40457 | 3388.436 | 14.66263 | 717.888896
42.606 | 1.404868 | 3388.885 | 14.66679 | 717.984128
42.616 | 1.405226 | 3388.456 | 14.67134 | 717.893312
42.626 | 1.405583 | 3389.064 | 14.67538 | 718.02208
42.636 | 1.405881 | 3389.063 | 14.67983 | 718.02176
42.646 | 1.406238 | 3388.881 | 14.6848 | 717.983232
42.656 | 1.406595 | 3388.562 | 14.68896 | 717.915584
42.666 | 1.406893 | 3388.959 | 14.69337 | 717.999808
42.676 | 1.407251 | 3388.618 | 14.69768 | 717.927552
42.686 | 1.407608 | 3389.372 | 14.702 | 718.087168
42.696 | 1.407965 | 3389.672 | 14.70706 | 718.150848
42.706 | 1.408263 | 3389.042 | 14.71101 | 718.017344
42.716 | 1.408621 | 3389.343 | 14.71572 | 718.081088
42.726 | 1.408978 | 3389.198 | 14.71984 | 718.050304
42.736 | 1.409276 | 3388.93 | 14.72455 | 717.9936
42.746 | 1.409633 | 3389.547 | 14.72921 | 718.124416
42.756 | 1.40999 | 3389.224 | 14.7335 | 718.055936
42.766 | 1.410288 | 3389.034 | 14.7378 | 718.015744
42.776 | 1.410645 | 3388.562 | 14.74219 | 717.915584
42.786 | 1.410943 | 3388.586 | 14.74659 | 717.920832
42.796 | 1.411301 | 3388.79 | 14.75098 | 717.963968
42.806 | 1.411598 | 3388.262 | 14.75564 | 717.85216
42.816 | 1.411956 | 3388.741 | 14.75933 | 717.953728
42.826 | 1.412253 | 3388.421 | 14.76424 | 717.885824
42.836 | 1.412611 | 3388.119 | 14.76872 | 717.821824
42.846 | 1.412909 | 3388.229 | 14.77316 | 717.845056
42.856 | 1.413266 | 3388.3 | 14.77726 | 717.86016
42.866 | 1.413564 | 3388.715 | 14.78157 | 717.948096
42.876 | 1.413921 | 3388.294 | 14.78559 | 717.858944
42.886 | 1.414279 | 3388.351 | 14.79057 | 717.870912
42.896 | 1.414576 | 3388.282 | 14.79473 | 717.85632
42.906 | 1.414934 | 3388.799 | 14.79949 | 717.965824
42.916 | 1.415291 | 3388.982 | 14.8038 | 718.004672
42.926 | 1.415648 | 3388.941 | 14.80876 | 717.996032
42.936 | 1.415946 | 3388.864 | 14.81257 | 717.979648
42.946 | 1.416304 | 3388.764 | 14.81743 | 717.958592
42.956 | 1.416601 | 3388.949 | 14.82183 | 717.997696
42.966 | 1.416959 | 3389.025 | 14.82643 | 718.013824
42.976 | 1.417316 | 3388.881 | 14.83075 | 717.983296
42.986 | 1.417614 | 3388.195 | 14.83516 | 717.837888
42.996 | 1.417971 | 3388.581 | 14.83981 | 717.919616
43.006 | 1.418269 | 3388.359 | 14.8444 | 717.872576
43.016 | 1.418626 | 3388.207 | 14.8483 | 717.840512
43.026 | 1.418984 | 3388.336 | 14.85256 | 717.86784
43.036 | 1.419281 | 3388.404 | 14.85746 | 717.882112
43.046 | 1.419579 | 3388.073 | 14.86213 | 717.812032
43.056 | 1.419937 | 3387.848 | 14.86625 | 717.76448
43.066 | 1.420234 | 3387.878 | 14.87056 | 717.77088
43.076 | 1.420592 | 3388.061 | 14.87472 | 717.8096
43.086 | 1.42089 | 3388.08 | 14.8794 | 717.813568
43.096 | 1.421247 | 3387.361 | 14.88335 | 717.661312
43.106 | 1.421545 | 3387.872 | 14.88824 | 717.769472
43.116 | 1.421902 | 3387.811 | 14.892 | 717.75648
43.126 | 1.422259 | 3388.006 | 14.89628 | 717.797952
43.136 | 1.422557 | 3388.169 | 14.90112 | 717.832384
43.146 | 1.422915 | 3388.14 | 14.9055 | 717.826304
43.156 | 1.423272 | 3388.26 | 14.91007 | 717.851584
43.166 | 1.423629 | 3388.15 | 14.91486 | 717.828352
43.176 | 1.423927 | 3388.343 | 14.91923 | 717.869312
43.186 | 1.424284 | 3388.46 | 14.92356 | 717.894016
43.196 | 1.424642 | 3388.916 | 14.92807 | 717.990656
43.206 | 1.424939 | 3387.984375 | 14.93253 | 717.79328
43.216 | 1.425297 | 3388.001 | 14.93697 | 717.796864
43.226 | 1.425595 | 3388.014 | 14.94136 | 717.79968
43.236 | 1.425952 | 3387.943 | 14.94615 | 717.784576
43.246 | 1.426309 | 3387.76 | 14.95015 | 717.745728
43.256 | 1.426607 | 3387.633 | 14.95462 | 717.718784
43.266 | 1.426965 | 3387.331 | 14.95871 | 717.654848
43.276 | 1.427262 | 3387.588 | 14.96286 | 717.709376
43.286 | 1.42756 | 3387.185 | 14.96769 | 717.623936
43.296 | 1.427918 | 3387.386 | 14.9717 | 717.66656
43.306 | 1.428215 | 3387.221 | 14.97622 | 717.631552
43.316 | 1.428573 | 3386.789 | 14.98079 | 717.540096
43.326 | 1.42887 | 3387.026 | 14.98487 | 717.590208
43.336 | 1.429228 | 3387.139 | 14.98916 | 717.614208
43.346 | 1.429525 | 3386.927 | 14.99367 | 717.569408
43.356 | 1.429883 | 3386.646 | 14.9977 | 717.509696
43.366 | 1.430181 | 3386.864 | 15.00259 | 717.55584
43.376 | 1.430538 | 3387.038 | 15.00636 | 717.592704
43.386 | 1.430895 | 3387.509 | 15.01055 | 717.69248
43.396 | 1.431193 | 3387.549 | 15.01543 | 717.701056
43.406 | 1.43155 | 3387.257 | 15.01986 | 717.639168
43.416 | 1.431908 | 3387.377 | 15.02393 | 717.664576
43.426 | 1.432206 | 3387.818 | 15.0286 | 717.758144
43.436 | 1.432563 | 3387.762 | 15.033 | 717.746304
43.446 | 1.43292 | 3387.674 | 15.03767 | 717.727616
43.456 | 1.433218 | 3387.375 | 15.04161 | 717.664128
43.466 | 1.433576 | 3387.638 | 15.04647 | 717.719872
43.476 | 1.433873 | 3387.414 | 15.05094 | 717.672448
43.486 | 1.434231 | 3387.612 | 15.05533 | 717.714496
43.496 | 1.434529 | 3387.295 | 15.05931 | 717.647232
43.506 | 1.434886 | 3386.819 | 15.06377 | 717.546432
43.516 | 1.435243 | 3387.488 | 15.06814 | 717.688064
43.526 | 1.435541 | 3387.342 | 15.07309 | 717.657088
43.536 | 1.435898 | 3387.105 | 15.07723 | 717.606976
43.546 | 1.436196 | 3387.014 | 15.08167 | 717.587776
43.556 | 1.436553 | 3386.96 | 15.08563 | 717.576192
43.566 | 1.436851 | 3386.954 | 15.09011 | 717.575104
43.576 | 1.437209 | 3386.918 | 15.09445 | 717.567488
43.586 | 1.437506 | 3386.828 | 15.09899 | 717.548288
43.596 | 1.437864 | 3386.74 | 15.10333 | 717.529664
43.606 | 1.438161 | 3387.147 | 15.10767 | 717.616
43.616 | 1.438519 | 3387.209 | 15.11212 | 717.62912
43.626 | 1.438876 | 3387.254 | 15.11674 | 717.638592
43.636 | 1.439174 | 3387.072 | 15.12143 | 717.599872
43.646 | 1.439531 | 3387.298 | 15.12592 | 717.647872
43.656 | 1.439889 | 3387.632 | 15.12978 | 717.718592
43.666 | 1.440187 | 3387.565 | 15.13469 | 717.704512
43.676 | 1.440544 | 3387.374 | 15.13896 | 717.663872
43.686 | 1.440901 | 3387.862 | 15.14401 | 717.767424
43.696 | 1.441199 | 3387.615 | 15.14865 | 717.715072
43.706 | 1.441556 | 3387.564 | 15.15272 | 717.704256
43.716 | 1.441914 | 3387.534 | 15.15702 | 717.69792
43.726 | 1.442212 | 3387.291 | 15.16218 | 717.646336
43.736 | 1.442569 | 3387.202 | 15.16605 | 717.627584
43.746 | 1.442867 | 3387.022 | 15.17053 | 717.58944
43.756 | 1.443224 | 3387.096 | 15.17508 | 717.605056
43.766 | 1.443522 | 3386.640625 | 15.17932 | 717.508608
43.776 | 1.443879 | 3386.474 | 15.18354 | 717.473216
43.786 | 1.444177 | 3386.737 | 15.1884 | 717.52896
43.796 | 1.444534 | 3386.757 | 15.19223 | 717.533184
43.806 | 1.444832 | 3386.482 | 15.19694 | 717.475008
43.816 | 1.445189 | 3386.656 | 15.20077 | 717.512
43.826 | 1.445487 | 3386.453 | 15.20563 | 717.4688
43.836 | 1.445845 | 3386.771 | 15.21016 | 717.536256
43.846 | 1.446202 | 3386.661 | 15.21428 | 717.512832
43.856 | 1.4465 | 3386.854 | 15.21891 | 717.553792
43.866 | 1.446857 | 3387.129 | 15.2236 | 717.612096
43.876 | 1.447215 | 3387.346 | 15.22781 | 717.657984
43.886 | 1.447512 | 3386.685 | 15.23232 | 717.517888
43.896 | 1.44787 | 3387.093 | 15.23704 | 717.604352
43.906 | 1.448227 | 3387.173 | 15.24236 | 717.621376
43.916 | 1.448584 | 3387.115 | 15.24645 | 717.609088
43.926 | 1.448942 | 3387.222 | 15.25074 | 717.631808
43.936 | 1.449239 | 3387.445 | 15.25549 | 717.678976
43.946 | 1.449597 | 3387.334 | 15.25997 | 717.655488
43.956 | 1.449954 | 3386.767 | 15.26437 | 717.535296
43.966 | 1.450252 | 3386.885 | 15.2693 | 717.560384
43.976 | 1.450609 | 3387.02 | 15.27358 | 717.589056
43.986 | 1.450967 | 3386.753 | 15.27818 | 717.532352
43.996 | 1.451264 | 3386.614 | 15.28239 | 717.502976
44.006 | 1.451622 | 3386.591 | 15.28678 | 717.497984
44.016 | 1.45192 | 3386.161 | 15.29128 | 717.406912
44.026 | 1.452277 | 3386.323 | 15.29616 | 717.441344
44.036 | 1.452575 | 3386.496 | 15.30031 | 717.478016
44.046 | 1.452932 | 3386.26 | 15.30466 | 717.428032
44.056 | 1.45323 | 3386.183 | 15.30946 | 717.411648
44.066 | 1.453587 | 3386.001 | 15.31355 | 717.373184
44.076 | 1.453885 | 3386.174 | 15.31776 | 717.409792
44.086 | 1.454242 | 3386.004 | 15.32272 | 717.373632
44.096 | 1.4546 | 3386.485 | 15.32679 | 717.475584
44.106 | 1.454898 | 3386.198 | 15.33143 | 717.414784
44.116 | 1.455255 | 3386.414 | 15.3356 | 717.46048
44.126 | 1.455612 | 3386.635 | 15.34037 | 717.50752
44.136 | 1.45591 | 3386.517 | 15.34533 | 717.482368
44.146 | 1.456267 | 3386.986 | 15.34976 | 717.581696
44.156 | 1.456625 | 3386.927 | 15.35394 | 717.56928
44.166 | 1.456923 | 3386.695 | 15.35862 | 717.520192
44.176 | 1.45728 | 3387.092 | 15.36328 | 717.604288
44.186 | 1.457637 | 3386.595 | 15.36738 | 717.499008
44.196 | 1.457935 | 3386.424 | 15.37273 | 717.462592
44.206 | 1.458292 | 3386.834 | 15.37684 | 717.549632
44.216 | 1.45859 | 3386.481 | 15.38155 | 717.47488
44.226 | 1.458948 | 3386.41 | 15.38584 | 717.459648
44.236 | 1.459305 | 3386.605 | 15.3908 | 717.50112
44.246 | 1.459603 | 3386.296 | 15.39507 | 717.435648
44.256 | 1.45996 | 3386.203125 | 15.39973 | 717.415936
44.266 | 1.460258 | 3385.998 | 15.40436 | 717.372352
44.276 | 1.460615 | 3385.828 | 15.40824 | 717.336512
44.286 | 1.460913 | 3385.595 | 15.41318 | 717.28704
44.296 | 1.46127 | 3385.327 | 15.41733 | 717.230336
44.306 | 1.461568 | 3385.666 | 15.42206 | 717.302144
44.316 | 1.461925 | 3385.86 | 15.42644 | 717.343168
44.326 | 1.462223 | 3385.442 | 15.43092 | 717.25472
44.336 | 1.462581 | 3385.532 | 15.43527 | 717.273856
44.346 | 1.462938 | 3386.082 | 15.44013 | 717.390208
44.356 | 1.463236 | 3386.135 | 15.44413 | 717.401408
44.366 | 1.463593 | 3386.07 | 15.44915 | 717.387776
44.376 | 1.46395 | 3386.203125 | 15.45344 | 717.415936
44.386 | 1.464248 | 3386.04 | 15.4584 | 717.381312
44.396 | 1.464606 | 3386.203125 | 15.46266 | 717.415936
44.406 | 1.464963 | 3386.318 | 15.46741 | 717.440256
44.416 | 1.465261 | 3386.399 | 15.47219 | 717.457472
44.426 | 1.465618 | 3385.927 | 15.47647 | 717.35744
44.436 | 1.465975 | 3386.379 | 15.4813 | 717.453184
44.446 | 1.466273 | 3385.96 | 15.48555 | 717.36448
44.456 | 1.466631 | 3385.988 | 15.49046 | 717.370304
44.466 | 1.466988 | 3385.649 | 15.49498 | 717.298624
44.476 | 1.467286 | 3385.728 | 15.49962 | 717.315264
44.486 | 1.467643 | 3385.453 | 15.50423 | 717.25696
44.496 | 1.467941 | 3385.741 | 15.50853 | 717.31808
44.506 | 1.468239 | 3385.671 | 15.51311 | 717.303168
44.516 | 1.468596 | 3385.066 | 15.51748 | 717.17504
44.526 | 1.468953 | 3385.582 | 15.52183 | 717.284224
44.536 | 1.469251 | 3384.984375 | 15.52615 | 717.157696
44.546 | 1.469608 | 3384.737 | 15.53089 | 717.10528
44.556 | 1.469906 | 3385.065 | 15.53502 | 717.174784
44.566 | 1.470264 | 3384.821 | 15.53955 | 717.123072
44.576 | 1.470561 | 3385.276 | 15.54438 | 717.219392
44.586 | 1.470919 | 3385.23 | 15.54882 | 717.209792
44.596 | 1.471217 | 3384.993 | 15.55309 | 717.159552
44.606 | 1.471574 | 3385.157 | 15.55788 | 717.194304
44.616 | 1.471931 | 3385.363 | 15.56212 | 717.237888
44.626 | 1.472289 | 3385.546875 | 15.56644 | 717.276864
44.636 | 1.472586 | 3385.74 | 15.57125 | 717.317824
44.646 | 1.472944 | 3385.361 | 15.57593 | 717.237504
44.656 | 1.473301 | 3385.259 | 15.58039 | 717.215808
44.666 | 1.473599 | 3385.59 | 15.58474 | 717.285952
44.676 | 1.473956 | 3385.407 | 15.58912 | 717.247296
44.686 | 1.474254 | 3385.114 | 15.59421 | 717.185152
44.696 | 1.474611 | 3385.16 | 15.59855 | 717.194816
44.706 | 1.474909 | 3384.944 | 15.60328 | 717.149248
44.716 | 1.475267 | 3385.008 | 15.60755 | 717.162624
44.726 | 1.475564 | 3384.743 | 15.61207 | 717.106624
44.736 | 1.475922 | 3384.78 | 15.61662 | 717.114432
44.746 | 1.47622 | 3384.729 | 15.62085 | 717.103488
44.756 | 1.476577 | 3384.553 | 15.62564 | 717.066304
44.766 | 1.476875 | 3384.616 | 15.62948 | 717.07968
44.776 | 1.477232 | 3384.667 | 15.63391 | 717.090368
44.786 | 1.47753 | 3384.186 | 15.63907 | 716.988608
44.796 | 1.477828 | 3384.386 | 15.64331 | 717.03104
44.806 | 1.478185 | 3384.269 | 15.64768 | 717.00608
44.816 | 1.478542 | 3384.665 | 15.65157 | 717.090048
44.826 | 1.47884 | 3384.675 | 15.65665 | 717.092224
44.836 | 1.479197 | 3384.682 | 15.66058 | 717.093696
44.846 | 1.479495 | 3384.456 | 15.66583 | 717.045696
44.856 | 1.479853 | 3384.289 | 15.6704 | 717.010368
44.866 | 1.48021 | 3385.302 | 15.67474 | 717.224896
44.876 | 1.480508 | 3385.081 | 15.67892 | 717.178112
44.886 | 1.480865 | 3384.902 | 15.68398 | 717.14016
44.896 | 1.481222 | 3385.053 | 15.68867 | 717.172224
44.906 | 1.48158 | 3385.19 | 15.69329 | 717.20128
44.916 | 1.481878 | 3384.978 | 15.69756 | 717.156416
44.926 | 1.482235 | 3384.87 | 15.70265 | 717.133376
44.936 | 1.482533 | 3384.892 | 15.70666 | 717.138112
44.946 | 1.48289 | 3384.919 | 15.7113 | 717.143808
44.956 | 1.483247 | 3384.818 | 15.71622 | 717.122432
44.966 | 1.483545 | 3384.544 | 15.72036 | 717.06432
44.976 | 1.483903 | 3384.782 | 15.72491 | 717.114816
44.986 | 1.4842 | 3384.890625 | 15.72963 | 717.137856
44.996 | 1.484558 | 3384.083 | 15.73467 | 716.96672
45.006 | 1.484856 | 3384.252 | 15.73922 | 717.002496
45.016 | 1.485213 | 3384.661 | 15.74315 | 717.089216
45.026 | 1.485511 | 3383.838 | 15.74777 | 716.914816
45.036 | 1.485868 | 3384.239 | 15.75194 | 716.999872
45.046 | 1.486166 | 3384.152 | 15.75709 | 716.981248
45.056 | 1.486523 | 3384.171 | 15.76068 | 716.985344
45.066 | 1.48688 | 3384.208 | 15.76613 | 716.993344
45.076 | 1.487178 | 3384.662 | 15.77048 | 717.089408
45.086 | 1.487536 | 3384.341 | 15.77497 | 717.02144
45.096 | 1.487893 | 3384.389 | 15.77945 | 717.031488
45.106 | 1.488191 | 3384.19 | 15.78423 | 716.989504
45.116 | 1.488548 | 3385.033 | 15.78809 | 717.168
45.126 | 1.488905 | 3384.848 | 15.79331 | 717.128768
45.136 | 1.489263 | 3384.848 | 15.79784 | 717.128896
45.146 | 1.489561 | 3384.894 | 15.80279 | 717.138496
45.156 | 1.489918 | 3384.777 | 15.80676 | 717.113664
45.166 | 1.490275 | 3384.628 | 15.81203 | 717.082176
45.176 | 1.490573 | 3384.465 | 15.81662 | 717.047616
45.186 | 1.49093 | 3384.343 | 15.82151 | 717.021824
45.196 | 1.491228 | 3383.823 | 15.82552 | 716.91168
45.206 | 1.491586 | 3383.974 | 15.82999 | 716.943744
45.216 | 1.491883 | 3383.615 | 15.83457 | 716.867648
45.226 | 1.492241 | 3383.669 | 15.83903 | 716.878976
45.236 | 1.492539 | 3383.675 | 15.84399 | 716.880192
45.246 | 1.492896 | 3383.482 | 15.84855 | 716.839424
45.256 | 1.493194 | 3383.365 | 15.85275 | 716.814656
45.266 | 1.493551 | 3383.273 | 15.85775 | 716.7952
45.276 | 1.493849 | 3383.105 | 15.86144 | 716.759552
45.286 | 1.494206 | 3383.729 | 15.86657 | 716.891712
45.296 | 1.494564 | 3383.134 | 15.87068 | 716.765632
45.306 | 1.494861 | 3383.652 | 15.87505 | 716.875456
45.316 | 1.495219 | 3383.321 | 15.87987 | 716.805312
45.326 | 1.495516 | 3383.538 | 15.88454 | 716.851264
45.336 | 1.495874 | 3383.303 | 15.88918 | 716.8016
45.346 | 1.496231 | 3383.776 | 15.89375 | 716.901696
45.356 | 1.496529 | 3383.786 | 15.89836 | 716.903872
45.366 | 1.496886 | 3383.858 | 15.90273 | 716.919168
45.376 | 1.497244 | 3383.635 | 15.90728 | 716.871872
45.386 | 1.497601 | 3383.796 | 15.91246 | 716.905856
45.396 | 1.497899 | 3383.886 | 15.91676 | 716.92512
45.406 | 1.498256 | 3383.61 | 15.92151 | 716.866496
45.416 | 1.498614 | 3383.747 | 15.92593 | 716.895488
45.426 | 1.498911 | 3383.901 | 15.93092 | 716.928128
45.436 | 1.499269 | 3383.02 | 15.93474 | 716.74144
45.446 | 1.499566 | 3383.48 | 15.93931 | 716.838976
45.456 | 1.499924 | 3383.36 | 15.94459 | 716.813568
45.466 | 1.500222 | 3383.358 | 15.94882 | 716.81312
45.476 | 1.500579 | 3382.984 | 15.95295 | 716.733888
45.486 | 1.500877 | 3383.065 | 15.95814 | 716.751104
45.496 | 1.501234 | 3383.099 | 15.96228 | 716.758272
45.506 | 1.501532 | 3382.498 | 15.96648 | 716.630912
45.516 | 1.501889 | 3382.776 | 15.97135 | 716.689792
45.526 | 1.502187 | 3382.912 | 15.9763 | 716.71872
45.536 | 1.502544 | 3382.605 | 15.98058 | 716.653568
45.546 | 1.502902 | 3382.839 | 15.98498 | 716.703232
45.556 | 1.5032 | 3382.722 | 15.98938 | 716.6784
45.566 | 1.503557 | 3383.017 | 15.99401 | 716.740928
45.576 | 1.503914 | 3383.015 | 15.99856 | 716.74048
45.586 | 1.504212 | 3383.179 | 16.00305 | 716.775232
45.596 | 1.504569 | 3382.926 | 16.00778 | 716.721536
45.606 | 1.504927 | 3383.474 | 16.0126 | 716.83776
45.616 | 1.505284 | 3383.404 | 16.01682 | 716.822784
45.626 | 1.505582 | 3383.434 | 16.0221 | 716.829248
45.636 | 1.505939 | 3383.526 | 16.02642 | 716.848832
45.646 | 1.506297 | 3383.278 | 16.03155 | 716.796224
45.656 | 1.506594 | 3383.077 | 16.0361 | 716.753664
45.666 | 1.506952 | 3383.211 | 16.04047 | 716.781952
45.676 | 1.507249 | 3382.77 | 16.04532 | 716.688512
45.686 | 1.507607 | 3382.67 | 16.04972 | 716.667456
45.696 | 1.507905 | 3382.849 | 16.05406 | 716.705216
45.706 | 1.508262 | 3382.42 | 16.05863 | 716.614464
45.716 | 1.50856 | 3382.531 | 16.06309 | 716.637952
45.726 | 1.508917 | 3382.49 | 16.06818 | 716.629248
45.736 | 1.509215 | 3382.493 | 16.07266 | 716.629824
45.746 | 1.509572 | 3382.121 | 16.07713 | 716.55104
45.756 | 1.50993 | 3382.286 | 16.08142 | 716.58592
45.766 | 1.510227 | 3382.342 | 16.08618 | 716.597888
45.776 | 1.510525 | 3382.046875 | 16.09062 | 716.53536
45.786 | 1.510883 | 3382.334 | 16.09523 | 716.596224
45.796 | 1.51124 | 3382.362 | 16.09958 | 716.602112
45.806 | 1.511538 | 3382.532 | 16.1046 | 716.638208
45.816 | 1.511895 | 3382.485 | 16.10925 | 716.628096
45.826 | 1.512252 | 3382.766 | 16.11377 | 716.68768
45.836 | 1.51261 | 3382.742 | 16.11815 | 716.682688
45.846 | 1.512908 | 3382.640625 | 16.1228 | 716.66112
45.856 | 1.513265 | 3382.46875 | 16.12723 | 716.624704
45.866 | 1.513622 | 3382.691 | 16.13225 | 716.671936
45.876 | 1.51392 | 3382.935 | 16.13616 | 716.723456
45.886 | 1.514277 | 3382.584 | 16.14145 | 716.649152
45.896 | 1.514635 | 3382.83 | 16.14612 | 716.701312
45.906 | 1.514933 | 3382.774 | 16.15072 | 716.689408
45.916 | 1.51529 | 3382.489 | 16.15528 | 716.628992
45.926 | 1.515647 | 3382.332 | 16.15981 | 716.59584
45.936 | 1.515945 | 3382.05 | 16.16462 | 716.536064
45.946 | 1.516302 | 3381.896 | 16.16962 | 716.50336
45.956 | 1.5166 | 3381.819 | 16.17325 | 716.486976
45.966 | 1.516958 | 3382.178 | 16.17879 | 716.563072
45.976 | 1.517255 | 3381.695 | 16.18285 | 716.460736
45.986 | 1.517613 | 3381.688 | 16.18748 | 716.459264
45.996 | 1.517911 | 3381.472 | 16.192 | 716.413632
46.006 | 1.518208 | 3381.567 | 16.19678 | 716.433792
46.016 | 1.518566 | 3381.412 | 16.20087 | 716.400896
46.026 | 1.518863 | 3381.36 | 16.20557 | 716.38976
46.036 | 1.519221 | 3381.314 | 16.20994 | 716.38016
46.046 | 1.519578 | 3381.57 | 16.21412 | 716.434368
46.056 | 1.519876 | 3381.253 | 16.21901 | 716.367104
46.066 | 1.520233 | 3381.389 | 16.22331 | 716.396032
46.076 | 1.520591 | 3381.68 | 16.228 | 716.4576
46.086 | 1.520888 | 3381.89 | 16.23282 | 716.50208
46.096 | 1.521246 | 3381.781 | 16.23692 | 716.478912
46.106 | 1.521603 | 3381.535 | 16.24194 | 716.426816
46.116 | 1.521901 | 3381.797 | 16.24648 | 716.482368
46.126 | 1.522258 | 3381.454 | 16.25154 | 716.409792
46.136 | 1.522556 | 3381.403 | 16.25566 | 716.39904
46.146 | 1.522913 | 3381.549 | 16.26024 | 716.429824
46.156 | 1.523271 | 3381.847 | 16.2647 | 716.493056
46.166 | 1.523569 | 3381.587 | 16.26963 | 716.438016
46.176 | 1.523926 | 3381.474 | 16.27387 | 716.414016
46.186 | 1.524224 | 3381.163 | 16.27809 | 716.34816
46.196 | 1.524522 | 3380.841 | 16.28299 | 716.279936
46.206 | 1.524879 | 3380.712 | 16.28754 | 716.252544
46.216 | 1.525177 | 3381.207 | 16.29212 | 716.35744
46.226 | 1.525534 | 3380.76 | 16.29644 | 716.262784
46.236 | 1.525832 | 3380.535 | 16.30079 | 716.214976
46.246 | 1.526189 | 3380.924 | 16.30571 | 716.297472
46.256 | 1.526487 | 3381.319 | 16.31005 | 716.381056
46.266 | 1.526844 | 3380.683 | 16.31476 | 716.2464
46.276 | 1.527142 | 3380.662 | 16.3192 | 716.24192
46.286 | 1.527499 | 3380.757 | 16.32315 | 716.262016
46.296 | 1.527857 | 3381.195 | 16.32807 | 716.354816
46.306 | 1.528155 | 3381.095 | 16.333 | 716.333632
46.316 | 1.528512 | 3381.101 | 16.33705 | 716.33504
46.326 | 1.528869 | 3381.436 | 16.34199 | 716.405952
46.336 | 1.529227 | 3381.426 | 16.34611 | 716.40384
46.346 | 1.529524 | 3381.765 | 16.35093 | 716.475648
46.356 | 1.529882 | 3381.5625 | 16.35622 | 716.432704
46.366 | 1.530239 | 3381.727 | 16.36038 | 716.467648
46.376 | 1.530597 | 3381.515 | 16.36554 | 716.42272
46.386 | 1.530894 | 3381.755 | 16.37039 | 716.4736
46.396 | 1.531252 | 3381.398 | 16.37398 | 716.397952
46.406 | 1.531609 | 3381.35 | 16.3796 | 716.387712
46.416 | 1.531907 | 3381.469 | 16.38378 | 716.413056
46.426 | 1.532264 | 3380.776 | 16.38838 | 716.266176
46.436 | 1.532562 | 3380.966 | 16.39292 | 716.306304
46.446 | 1.532919 | 3380.846 | 16.39751 | 716.280896
46.456 | 1.533217 | 3380.699 | 16.40225 | 716.249792
46.466 | 1.533574 | 3380.863 | 16.4071 | 716.284608
46.476 | 1.533872 | 3380.539 | 16.41131 | 716.215808
46.486 | 1.534229 | 3380.765 | 16.41588 | 716.263744
46.496 | 1.534527 | 3380.531 | 16.42047 | 716.21408
46.506 | 1.534885 | 3380.348 | 16.42483 | 716.175424
46.516 | 1.535242 | 3380.222 | 16.42939 | 716.1488
46.526 | 1.53554 | 3380.427 | 16.43399 | 716.192128
46.536 | 1.535897 | 3380.19 | 16.43882 | 716.142016
46.546 | 1.536195 | 3380.255 | 16.44336 | 716.155648
46.556 | 1.536552 | 3380.514 | 16.44763 | 716.210624
46.566 | 1.53691 | 3380.417 | 16.45264 | 716.190144
46.576 | 1.537267 | 3380.793 | 16.45713 | 716.269632
46.586 | 1.537565 | 3380.619 | 16.46217 | 716.232768
46.596 | 1.537922 | 3380.738 | 16.46633 | 716.258048
46.606 | 1.53828 | 3380.461 | 16.47157 | 716.199424
46.616 | 1.538577 | 3380.563 | 16.47603 | 716.220992
46.626 | 1.538935 | 3380.465 | 16.48073 | 716.200256
46.636 | 1.539232 | 3380.409 | 16.48518 | 716.188288
46.646 | 1.53959 | 3380.35 | 16.49036 | 716.175744
46.656 | 1.539888 | 3379.976 | 16.49453 | 716.096576
46.666 | 1.540245 | 3379.814 | 16.49914 | 716.062208
46.676 | 1.540543 | 3379.786 | 16.50369 | 716.056448
46.686 | 1.5409 | 3379.384 | 16.5083 | 715.9712
46.696 | 1.541198 | 3379.544 | 16.51268 | 716.005056
46.706 | 1.541555 | 3379.404 | 16.51733 | 715.97536
46.716 | 1.541853 | 3379.276 | 16.52148 | 715.948224
46.726 | 1.54221 | 3379.314 | 16.5262 | 715.956416
46.736 | 1.542508 | 3379.485 | 16.53099 | 715.99264
46.746 | 1.542866 | 3379.114 | 16.53572 | 715.913984
46.756 | 1.543163 | 3379.353 | 16.53994 | 715.964672
46.766 | 1.543461 | 3379.259 | 16.54458 | 715.944704
46.776 | 1.543819 | 3379.237 | 16.54901 | 715.940032
46.786 | 1.544176 | 3379.399 | 16.55386 | 715.974336
46.796 | 1.544533 | 3379.807 | 16.55826 | 716.060864
46.806 | 1.544831 | 3380.008 | 16.56263 | 716.103296
46.816 | 1.545188 | 3379.812 | 16.56744 | 716.061888
46.826 | 1.545546 | 3380.006 | 16.57225 | 716.10304
46.836 | 1.545843 | 3379.786 | 16.57711 | 716.056448
46.846 | 1.546201 | 3380.343 | 16.58161 | 716.1744
46.856 | 1.546558 | 3380.109 | 16.58601 | 716.1248
46.866 | 1.546916 | 3380.144 | 16.59068 | 716.132288
46.876 | 1.547213 | 3380.271 | 16.59552 | 716.159104
46.886 | 1.547571 | 3380.175 | 16.60043 | 716.138816
46.896 | 1.547928 | 3379.94 | 16.60522 | 716.08896
46.906 | 1.548226 | 3379.579 | 16.61006 | 716.012416
46.916 | 1.548583 | 3379.496 | 16.61441 | 715.994944
46.926 | 1.548881 | 3379.842 | 16.61927 | 716.06816
46.936 | 1.549238 | 3379.68 | 16.62392 | 716.033856
46.946 | 1.549596 | 3379.517 | 16.62874 | 715.99936
46.956 | 1.549894 | 3379.181 | 16.63307 | 715.928192
46.966 | 1.550191 | 3379.208 | 16.63746 | 715.934016
46.976 | 1.550549 | 3378.748 | 16.64243 | 715.83648
46.986 | 1.550906 | 3379.31 | 16.64738 | 715.955392
46.996 | 1.551204 | 3379.069 | 16.65152 | 715.904448
47.006 | 1.551561 | 3379.21 | 16.65645 | 715.934336
47.016 | 1.551859 | 3378.999 | 16.66103 | 715.889664
47.026 | 1.552216 | 3378.809 | 16.66558 | 715.849408
47.036 | 1.552574 | 3379.305 | 16.67005 | 715.954496
47.046 | 1.552871 | 3379.367 | 16.67516 | 715.967616
47.056 | 1.553229 | 3379.599 | 16.68045 | 716.016768
47.066 | 1.553586 | 3379.723 | 16.68475 | 716.042944
47.076 | 1.553943 | 3379.478 | 16.68942 | 715.991104
47.086 | 1.554241 | 3379.507 | 16.69446 | 715.997184
47.096 | 1.554599 | 3379.555 | 16.6989 | 716.007488
47.106 | 1.554956 | 3379.819 | 16.70394 | 716.063232
47.116 | 1.555254 | 3379.808 | 16.70817 | 716.060992
47.126 | 1.555611 | 3379.492 | 16.71341 | 715.993984
47.136 | 1.555968 | 3379.463 | 16.71869 | 715.987904
47.146 | 1.556266 | 3379.267 | 16.72358 | 715.946368
47.156 | 1.556624 | 3379.102 | 16.72792 | 715.911424
47.166 | 1.556921 | 3378.789 | 16.73273 | 715.845056
47.176 | 1.557279 | 3378.833 | 16.73682 | 715.854464
47.186 | 1.557577 | 3378.551 | 16.7424 | 715.794624
47.196 | 1.557934 | 3378.707 | 16.74681 | 715.827648
47.206 | 1.558291 | 3378.671875 | 16.75146 | 715.820288
47.216 | 1.558589 | 3378.504 | 16.75587 | 715.784704
47.226 | 1.558946 | 3378.37 | 16.76076 | 715.756352
47.236 | 1.559244 | 3378.592 | 16.76516 | 715.803392
47.246 | 1.559602 | 3378.534 | 16.7706 | 715.79104
47.256 | 1.559899 | 3378.251 | 16.77479 | 715.731136
47.266 | 1.560257 | 3378.405 | 16.77937 | 715.763776
47.276 | 1.560554 | 3378.358 | 16.78348 | 715.753856
47.286 | 1.560912 | 3378.333 | 16.78846 | 715.748608
47.296 | 1.561269 | 3378.753 | 16.79307 | 715.837568
47.306 | 1.561627 | 3378.769 | 16.79823 | 715.840896
47.316 | 1.561984 | 3378.733 | 16.80273 | 715.833344
47.326 | 1.562282 | 3379.039 | 16.80775 | 715.897984
47.336 | 1.562639 | 3378.511 | 16.81264 | 715.786304
47.346 | 1.562937 | 3378.646 | 16.81732 | 715.814848
47.356 | 1.563294 | 3379.029 | 16.82204 | 715.896
47.366 | 1.563652 | 3378.557 | 16.82674 | 715.795968
47.376 | 1.563949 | 3378.505 | 16.83159 | 715.78496
47.386 | 1.564307 | 3378.367 | 16.83651 | 715.755648
47.396 | 1.564604 | 3378.213 | 16.84113 | 715.723008
47.406 | 1.564962 | 3378.042 | 16.84568 | 715.686848
47.416 | 1.56526 | 3377.989 | 16.84989 | 715.67552
47.426 | 1.565617 | 3377.619 | 16.85532 | 715.597184
47.436 | 1.565915 | 3377.351 | 16.85929 | 715.540416
47.446 | 1.566272 | 3377.586 | 16.86422 | 715.590336
47.456 | 1.56657 | 3377.575 | 16.86894 | 715.588032
47.466 | 1.566868 | 3377.358 | 16.87356 | 715.542016
47.476 | 1.567225 | 3377.54 | 16.8781 | 715.580416
47.486 | 1.567582 | 3377.354 | 16.88285 | 715.541184
47.496 | 1.56788 | 3377.414 | 16.88768 | 715.553792
47.506 | 1.568238 | 3377.271 | 16.89261 | 715.52352
47.516 | 1.568535 | 3377.445 | 16.897 | 715.560384
47.526 | 1.568893 | 3377.651 | 16.90159 | 715.604032
47.536 | 1.56925 | 3377.996 | 16.90632 | 715.67712
47.546 | 1.569548 | 3377.797 | 16.91156 | 715.635008
47.556 | 1.569905 | 3377.785 | 16.91629 | 715.63232
47.566 | 1.570263 | 3377.814 | 16.9208 | 715.638592
47.576 | 1.57062 | 3378.142 | 16.92569 | 715.708096
47.586 | 1.570918 | 3378.175 | 16.93044 | 715.715008
47.596 | 1.571275 | 3378.061 | 16.93523 | 715.690816
47.606 | 1.571632 | 3378.215 | 16.94048 | 715.723584
47.616 | 1.57193 | 3377.606 | 16.94535 | 715.594496
47.626 | 1.572288 | 3377.667 | 16.94991 | 715.607488
47.636 | 1.572645 | 3378.041 | 16.95473 | 715.68672
47.646 | 1.572943 | 3377.8 | 16.95963 | 715.635584
47.656 | 1.57324 | 3377.205 | 16.96422 | 715.509568
47.666 | 1.573598 | 3377.304 | 16.96909 | 715.53056
47.676 | 1.573896 | 3376.901 | 16.9736 | 715.445056
47.686 | 1.574253 | 3377.241 | 16.9784 | 715.517184
47.696 | 1.574551 | 3376.916 | 16.98283 | 715.44832
47.706 | 1.574908 | 3376.983 | 16.98781 | 715.462528
47.716 | 1.575265 | 3377.194 | 16.99238 | 715.5072
47.726 | 1.575563 | 3376.802 | 16.99709 | 715.424256
47.736 | 1.575921 | 3376.503 | 17.00139 | 715.360768
47.746 | 1.576218 | 3376.894 | 17.00633 | 715.443584
47.756 | 1.576576 | 3377.106 | 17.01087 | 715.488512
47.766 | 1.576874 | 3376.829 | 17.01563 | 715.42976
47.776 | 1.577231 | 3376.555 | 17.02056 | 715.371904
47.786 | 1.577588 | 3377.493 | 17.02504 | 715.570496
47.796 | 1.577886 | 3376.694 | 17.02977 | 715.401344
47.806 | 1.578243 | 3377.27 | 17.03476 | 715.5232
47.816 | 1.578601 | 3377.649 | 17.03969 | 715.603712
47.826 | 1.578958 | 3377.695 | 17.04432 | 715.61344
47.836 | 1.579256 | 3377.886 | 17.04916 | 715.653824
47.846 | 1.579613 | 3377.328 | 17.05461 | 715.53568
47.856 | 1.579971 | 3376.941 | 17.05899 | 715.453568
47.866 | 1.580268 | 3376.992 | 17.06388 | 715.464384
47.876 | 1.580626 | 3376.819 | 17.06898 | 715.427648
47.886 | 1.580924 | 3376.811 | 17.07365 | 715.426048
47.896 | 1.581281 | 3376.691 | 17.0785 | 715.40064
47.906 | 1.581579 | 3376.853 | 17.08311 | 715.43488
47.916 | 1.581936 | 3376.435 | 17.08816 | 715.346432
47.926 | 1.582293 | 3376.448 | 17.09271 | 715.349184
47.936 | 1.582591 | 3376.417 | 17.09753 | 715.342592
47.946 | 1.582948 | 3376.086 | 17.10207 | 715.272448
47.956 | 1.583246 | 3376.06 | 17.10695 | 715.26688
47.966 | 1.583544 | 3375.745 | 17.11125 | 715.200128
47.976 | 1.583901 | 3375.696 | 17.11645 | 715.189824
47.986 | 1.584259 | 3376.261 | 17.12084 | 715.309568
47.996 | 1.584557 | 3375.666 | 17.12547 | 715.183488
48.006 | 1.584914 | 3375.739 | 17.13035 | 715.198912
48.016 | 1.585212 | 3375.645 | 17.13503 | 715.179008
48.026 | 1.585569 | 3375.83 | 17.14001 | 715.218112
48.036 | 1.585926 | 3375.889 | 17.14475 | 715.230656
48.046 | 1.586224 | 3376.212 | 17.14922 | 715.299264
48.056 | 1.586582 | 3376.223 | 17.15352 | 715.30144
48.066 | 1.586939 | 3376.248 | 17.15877 | 715.306816
48.076 | 1.587237 | 3376.398 | 17.16379 | 715.338624
48.086 | 1.587594 | 3376.182 | 17.16813 | 715.2928
48.096 | 1.587892 | 3375.86 | 17.17336 | 715.224576
48.106 | 1.588249 | 3375.833 | 17.17794 | 715.21888
48.116 | 1.588547 | 3375.635 | 17.1828 | 715.17696
48.126 | 1.588904 | 3375.668 | 17.18751 | 715.184
48.136 | 1.589202 | 3375.427 | 17.19215 | 715.132736
48.146 | 1.58956 | 3375.278 | 17.19709 | 715.101248
48.156 | 1.589857 | 3375.16 | 17.20109 | 715.076288
48.166 | 1.590215 | 3375.539 | 17.2064 | 715.156608
48.176 | 1.590512 | 3375.081 | 17.21097 | 715.059584
48.186 | 1.59087 | 3375.254 | 17.21572 | 715.096128
48.196 | 1.591168 | 3374.671 | 17.21987 | 714.972608
48.206 | 1.591525 | 3374.707 | 17.22511 | 714.980224
48.216 | 1.591823 | 3375.138 | 17.23007 | 715.07168
48.226 | 1.59218 | 3375.303 | 17.23472 | 715.10656
48.236 | 1.592478 | 3375.078125 | 17.23911 | 715.058944
48.246 | 1.592835 | 3375.165 | 17.24375 | 715.077312
48.256 | 1.593193 | 3375.233 | 17.24856 | 715.09184
48.266 | 1.59355 | 3375.535 | 17.2534 | 715.155648
48.276 | 1.593848 | 3375.381 | 17.258 | 715.123136
48.286 | 1.594205 | 3375.419 | 17.26349 | 715.1312
48.296 | 1.594562 | 3375.226 | 17.2683 | 715.09024
48.306 | 1.59492 | 3375.765625 | 17.27266 | 715.204608
48.316 | 1.595218 | 3375.832 | 17.27777 | 715.21856
48.326 | 1.595575 | 3375.563 | 17.28247 | 715.161728
48.336 | 1.595932 | 3375.456 | 17.28717 | 715.13888
48.346 | 1.59623 | 3376.034 | 17.29259 | 715.261504
48.356 | 1.596587 | 3375.601 | 17.29743 | 715.169664
48.366 | 1.596945 | 3375.649 | 17.30264 | 715.17984
48.376 | 1.597243 | 3375.021 | 17.30694 | 715.046848
48.386 | 1.5976 | 3375.234 | 17.31181 | 715.091904
48.396 | 1.597898 | 3375.121 | 17.31687 | 715.067904
48.406 | 1.598255 | 3374.999 | 17.32171 | 715.04224
48.416 | 1.598553 | 3374.567 | 17.32624 | 714.950592
48.426 | 1.59891 | 3374.425 | 17.33113 | 714.920448
48.436 | 1.599208 | 3374.594 | 17.3359 | 714.956352
48.446 | 1.599565 | 3374.51 | 17.34044 | 714.93856
48.456 | 1.599923 | 3374.322 | 17.34538 | 714.898624
48.466 | 1.60022 | 3374.265 | 17.35027 | 714.88672
48.476 | 1.600578 | 3374.341 | 17.35521 | 714.902784
48.486 | 1.600876 | 3374.953125 | 17.36008 | 715.032448
48.496 | 1.601233 | 3374.663 | 17.36451 | 714.971072
48.506 | 1.60159 | 3374.785 | 17.3696 | 714.996864
48.516 | 1.601948 | 3374.695 | 17.37431 | 714.977664
48.526 | 1.602245 | 3374.424 | 17.37956 | 714.920256
48.536 | 1.602603 | 3375.056 | 17.38369 | 715.054208
48.546 | 1.60296 | 3374.932 | 17.38873 | 715.027968
48.556 | 1.603258 | 3375.001 | 17.39337 | 715.042624
48.566 | 1.603615 | 3374.68 | 17.3988 | 714.974528
48.576 | 1.603973 | 3374.491 | 17.40378 | 714.934464
48.586 | 1.60433 | 3374.505 | 17.40868 | 714.937472
48.596 | 1.604628 | 3374.184 | 17.41361 | 714.86944
48.606 | 1.604985 | 3374.748 | 17.41854 | 714.988992
48.616 | 1.605283 | 3374.248 | 17.42349 | 714.883136
48.626 | 1.60564 | 3373.55 | 17.42783 | 714.735168
48.636 | 1.605938 | 3374.032 | 17.43248 | 714.837248
48.646 | 1.606295 | 3373.476 | 17.43765 | 714.719488
48.656 | 1.606593 | 3373.452 | 17.44235 | 714.714304
48.666 | 1.606951 | 3373.515 | 17.44705 | 714.72768
48.676 | 1.607248 | 3373.201 | 17.45168 | 714.661248
48.686 | 1.607546 | 3373.303 | 17.4566 | 714.682816
48.696 | 1.607904 | 3373.15 | 17.46133 | 714.650368
48.706 | 1.608261 | 3373.457 | 17.4656 | 714.715392
48.716 | 1.608559 | 3373.186 | 17.47103 | 714.657984
48.726 | 1.608916 | 3373.437 | 17.47538 | 714.711232
48.736 | 1.609214 | 3373.165 | 17.4806 | 714.653632
48.746 | 1.609571 | 3373.408 | 17.48512 | 714.705152
48.756 | 1.609928 | 3373.397 | 17.48972 | 714.70272
48.766 | 1.610286 | 3373.876 | 17.49442 | 714.804288
48.776 | 1.610584 | 3373.497 | 17.49972 | 714.72384
48.786 | 1.610941 | 3374.318 | 17.50464 | 714.89792
48.796 | 1.611298 | 3373.678 | 17.50925 | 714.76224
48.806 | 1.611596 | 3373.626 | 17.51392 | 714.751296
48.816 | 1.611953 | 3373.644 | 17.51837 | 714.755072
48.826 | 1.612311 | 3373.517 | 17.52347 | 714.728064
48.836 | 1.612609 | 3373.774 | 17.52838 | 714.782592
48.846 | 1.612966 | 3373.9 | 17.53335 | 714.80928
48.856 | 1.613323 | 3373.739 | 17.53828 | 714.775104
48.866 | 1.613621 | 3373.245 | 17.54313 | 714.670528
48.876 | 1.613979 | 3373.591 | 17.5478 | 714.743744
48.886 | 1.614276 | 3372.943 | 17.55295 | 714.606656
48.896 | 1.614574 | 3372.17 | 17.5579 | 714.442752
48.906 | 1.614932 | 3372.237 | 17.56254 | 714.456896
48.916 | 1.615289 | 3372.318 | 17.56687 | 714.47424
48.926 | 1.615587 | 3372.838 | 17.57202 | 714.584256
48.936 | 1.615944 | 3373.067 | 17.57646 | 714.632896
48.946 | 1.616242 | 3371.938 | 17.58155 | 714.3936
48.956 | 1.616599 | 3372.106 | 17.58533 | 714.429312
48.966 | 1.616897 | 3372.265 | 17.59066 | 714.462912
48.976 | 1.617254 | 3372.283 | 17.59515 | 714.466752
48.986 | 1.617612 | 3372.613 | 17.59975 | 714.536704
48.996 | 1.617909 | 3373.011 | 17.60496 | 714.620992
49.006 | 1.618267 | 3372.496 | 17.60933 | 714.511808
49.016 | 1.618624 | 3372.288 | 17.61401 | 714.46784
49.026 | 1.618922 | 3373.24 | 17.61919 | 714.669568
49.036 | 1.619279 | 3373.535 | 17.62368 | 714.731968
49.046 | 1.619637 | 3373.329 | 17.62891 | 714.68832
49.056 | 1.619934 | 3373.322 | 17.63394 | 714.686912
49.066 | 1.620292 | 3373.25 | 17.63902 | 714.671552
49.076 | 1.620649 | 3372.15 | 17.64404 | 714.438656
49.086 | 1.620947 | 3372.285 | 17.64873 | 714.467264
49.096 | 1.621304 | 3372.173 | 17.65339 | 714.443328
49.106 | 1.621602 | 3371.803 | 17.65747 | 714.364992
49.116 | 1.621959 | 3371.528 | 17.66238 | 714.306688
49.126 | 1.622257 | 3371.815 | 17.66648 | 714.367552
49.136 | 1.622614 | 3372.475 | 17.67207 | 714.507456
49.146 | 1.622912 | 3372.329 | 17.67731 | 714.47648
49.156 | 1.62321 | 3372.137 | 17.68136 | 714.43584
49.166 | 1.623567 | 3371.613 | 17.68625 | 714.324736
49.176 | 1.623865 | 3371.298 | 17.69122 | 714.258048
49.186 | 1.624223 | 3371.56 | 17.69546 | 714.3136
49.196 | 1.62452 | 3371.134 | 17.7006 | 714.22336
49.206 | 1.624878 | 3371.47 | 17.70541 | 714.294528
49.216 | 1.625235 | 3371.56 | 17.71005 | 714.3136
49.226 | 1.625533 | 3372.771 | 17.71523 | 714.570176
49.236 | 1.62589 | 3371.965 | 17.72013 | 714.399424
49.246 | 1.626248 | 3371.601 | 17.72495 | 714.322176
49.256 | 1.626545 | 3371.678 | 17.72926 | 714.338624
49.266 | 1.626903 | 3371.192 | 17.73404 | 714.23552
49.276 | 1.62726 | 3371.423 | 17.73908 | 714.28448
49.286 | 1.627618 | 3371.58 | 17.744 | 714.317696
49.296 | 1.627915 | 3371.85 | 17.74834 | 714.374912
49.306 | 1.628273 | 3371.907 | 17.7536 | 714.387072
49.316 | 1.62863 | 3372.491 | 17.75858 | 714.510912
49.326 | 1.628928 | 3372.438 | 17.76331 | 714.499648
49.336 | 1.629285 | 3371.72 | 17.7682 | 714.347584
49.346 | 1.629583 | 3371.584 | 17.77335 | 714.31872
49.356 | 1.62994 | 3371.302 | 17.77773 | 714.258816
49.366 | 1.630238 | 3371.674 | 17.78257 | 714.337728
49.376 | 1.630595 | 3371.729 | 17.78752 | 714.34944
49.386 | 1.630893 | 3371.764 | 17.79262 | 714.3568
49.396 | 1.63125 | 3371.833 | 17.79704 | 714.371328
49.406 | 1.631548 | 3371.408 | 17.80269 | 714.281408
49.416 | 1.631906 | 3371.251 | 17.80715 | 714.248192
49.426 | 1.632203 | 3371.031 | 17.8123 | 714.201472
49.436 | 1.632561 | 3370.647 | 17.81659 | 714.120128
49.446 | 1.632859 | 3370.309 | 17.82163 | 714.048448
49.456 | 1.633216 | 3369.743 | 17.82574 | 713.928704
49.466 | 1.633514 | 3370.194 | 17.83041 | 714.024192
49.476 | 1.633871 | 3370.601 | 17.83538 | 714.110272
49.486 | 1.634169 | 3370.695 | 17.83996 | 714.130368
49.496 | 1.634526 | 3370.721 | 17.84436 | 714.135872
49.506 | 1.634884 | 3370.919 | 17.84909 | 714.177728
49.516 | 1.635181 | 3370.571 | 17.85408 | 714.103936
49.526 | 1.635539 | 3370.797 | 17.85884 | 714.152
49.536 | 1.635896 | 3370.825 | 17.8638 | 714.157888
49.546 | 1.636194 | 3371.106 | 17.86898 | 714.217344
49.556 | 1.636551 | 3371.25 | 17.87363 | 714.247936
49.566 | 1.636909 | 3371.876 | 17.8787 | 714.38048
49.576 | 1.637206 | 3371.556 | 17.88429 | 714.31264
49.586 | 1.637564 | 3371.425 | 17.88922 | 714.284864
49.596 | 1.637861 | 3371.443 | 17.89429 | 714.288832
49.606 | 1.638219 | 3370.913 | 17.89893 | 714.176384
49.616 | 1.638517 | 3370.425 | 17.90366 | 714.073024
49.626 | 1.638874 | 3370.416 | 17.90843 | 714.071232
49.636 | 1.639172 | 3370.072 | 17.91296 | 713.998272
49.646 | 1.639529 | 3369.843 | 17.9177 | 713.949824
49.656 | 1.639827 | 3370.571 | 17.92251 | 714.104064
49.666 | 1.640184 | 3369.906 | 17.9278 | 713.963264
49.676 | 1.640482 | 3370.029 | 17.93221 | 713.98912
49.686 | 1.64078 | 3369.411 | 17.93733 | 713.858304
49.696 | 1.641137 | 3369.302 | 17.9417 | 713.835072
49.706 | 1.641495 | 3369.526 | 17.94673 | 713.882688
49.716 | 1.641852 | 3369.993 | 17.95145 | 713.981568
49.726 | 1.64215 | 3370.265625 | 17.95607 | 714.039296
49.736 | 1.642507 | 3371.125 | 17.96139 | 714.221376
49.746 | 1.642864 | 3371.21 | 17.96669 | 714.23936
49.756 | 1.643222 | 3371.735 | 17.97149 | 714.35072
49.766 | 1.64352 | 3371.324 | 17.97748 | 714.263616
49.776 | 1.643877 | 3371.113 | 17.98233 | 714.218944
49.786 | 1.644234 | 3371.261 | 17.98725 | 714.250176
49.796 | 1.644592 | 3371.794 | 17.99173 | 714.363136
49.806 | 1.644889 | 3371.145 | 17.99668 | 714.225536
49.816 | 1.645247 | 3370.652 | 18.00211 | 714.121088
49.826 | 1.645604 | 3370.452 | 18.00698 | 714.078784
49.836 | 1.645902 | 3369.917 | 18.01216 | 713.96544
49.846 | 1.646259 | 3370.146 | 18.01768 | 714.013952
49.856 | 1.646557 | 3369.21 | 18.02171 | 713.815744
49.866 | 1.646915 | 3369.439 | 18.02672 | 713.864256
49.876 | 1.647212 | 3369.031 | 18.03162 | 713.777728
49.886 | 1.64757 | 3368.975 | 18.03639 | 713.765888
49.896 | 1.647927 | 3369.557 | 18.04072 | 713.889152
49.906 | 1.648225 | 3369.598 | 18.04604 | 713.89792
49.916 | 1.648582 | 3369.903 | 18.05087 | 713.962432
49.926 | 1.64888 | 3370.191 | 18.05603 | 714.023488
49.936 | 1.649237 | 3370.128 | 18.06061 | 714.010176
49.946 | 1.649595 | 3369.642 | 18.0657 | 713.9072
49.956 | 1.649892 | 3369.752 | 18.07127 | 713.930496
49.966 | 1.65025 | 3369.9 | 18.07647 | 713.96192
49.976 | 1.650607 | 3369.945 | 18.08097 | 713.971456
49.986 | 1.650905 | 3370.057 | 18.08638 | 713.995136
49.996 | 1.651262 | 3370.039 | 18.09112 | 713.99136
50.006 | 1.65162 | 3369.931 | 18.09655 | 713.968384
50.016 | 1.651977 | 3370.161 | 18.10189 | 714.017216
50.026 | 1.652275 | 3369.894 | 18.10677 | 713.96064
50.036 | 1.652632 | 3369.354 | 18.1114 | 713.846208
50.046 | 1.652989 | 3368.801 | 18.11679 | 713.728896
50.056 | 1.653287 | 3368.727 | 18.12095 | 713.71328
50.066 | 1.653645 | 3368.604 | 18.12653 | 713.68736
50.076 | 1.653942 | 3368.75 | 18.13109 | 713.718144
50.086 | 1.6543 | 3368.834 | 18.13596 | 713.735936
50.096 | 1.654657 | 3369.014 | 18.14114 | 713.774144
50.106 | 1.654955 | 3369.104 | 18.1462 | 713.793344
50.116 | 1.655312 | 3368.457 | 18.15102 | 713.656128
50.126 | 1.65561 | 3368.26 | 18.15581 | 713.614336
50.136 | 1.655908 | 3367.653 | 18.16075 | 713.485888
50.146 | 1.656265 | 3368.022 | 18.16575 | 713.563904
50.156 | 1.656623 | 3368.473 | 18.17077 | 713.65952
50.166 | 1.65692 | 3368.469 | 18.17576 | 713.65856
50.176 | 1.657278 | 3368.818 | 18.18088 | 713.732544
50.186 | 1.657575 | 3368.392 | 18.18586 | 713.642304
50.196 | 1.657933 | 3368.665 | 18.19047 | 713.70016
50.206 | 1.65829 | 3368.339 | 18.19598 | 713.631104
50.216 | 1.658588 | 3368.229 | 18.20109 | 713.607808
50.226 | 1.658945 | 3367.559 | 18.20589 | 713.465792
50.236 | 1.659303 | 3368.567 | 18.21047 | 713.679424
50.246 | 1.65966 | 3368.358 | 18.21523 | 713.635072
50.256 | 1.660017 | 3368.713 | 18.22013 | 713.710464
50.266 | 1.660315 | 3368.548 | 18.22533 | 713.675456
50.276 | 1.660613 | 3368.409 | 18.23011 | 713.645952
50.286 | 1.66097 | 3368.385 | 18.23581 | 713.640896
50.296 | 1.661328 | 3368.584 | 18.24048 | 713.683072
50.306 | 1.661625 | 3367.813 | 18.24556 | 713.519744
50.316 | 1.661983 | 3367.977 | 18.25029 | 713.554496
50.326 | 1.662281 | 3367.777 | 18.25566 | 713.512128
50.336 | 1.662638 | 3368.398 | 18.26012 | 713.643584
50.346 | 1.662995 | 3368.466 | 18.26558 | 713.658048
50.356 | 1.663293 | 3368.716 | 18.27006 | 713.71104
50.366 | 1.663591 | 3367.597 | 18.27582 | 713.473984
50.376 | 1.663948 | 3367.43 | 18.28067 | 713.438656
50.386 | 1.664306 | 3367.829 | 18.28569 | 713.523136
50.396 | 1.664603 | 3367.289 | 18.29032 | 713.40864
50.406 | 1.664961 | 3366.73 | 18.29524 | 713.29024
50.416 | 1.665259 | 3366.697 | 18.30018 | 713.283136
50.426 | 1.665616 | 3366.757 | 18.30469 | 713.296
50.436 | 1.665914 | 3366.694 | 18.30975 | 713.282624
50.446 | 1.666271 | 3367.34 | 18.31526 | 713.419584
50.456 | 1.666628 | 3367.128 | 18.31983 | 713.374656
50.466 | 1.666926 | 3367.321 | 18.32461 | 713.415424
50.476 | 1.667284 | 3367.375 | 18.32988 | 713.42688
50.486 | 1.667641 | 3366.397 | 18.3348 | 713.219776
50.496 | 1.667939 | 3367.398 | 18.33932 | 713.431872
50.506 | 1.668296 | 3367.795 | 18.34478 | 713.51584
50.516 | 1.668653 | 3368.067 | 18.34975 | 713.57344
50.526 | 1.668951 | 3367.736 | 18.35519 | 713.503424
50.536 | 1.669308 | 3367.982 | 18.36038 | 713.55552
50.546 | 1.669666 | 3367.771 | 18.36547 | 713.510848
50.556 | 1.669964 | 3367.617 | 18.37009 | 713.478144
50.566 | 1.670321 | 3366.98 | 18.37547 | 713.343168
50.576 | 1.670619 | 3366.849 | 18.38053 | 713.31552
50.586 | 1.670976 | 3366.554 | 18.38596 | 713.252992
50.596 | 1.671274 | 3366.545 | 18.3901 | 713.251072
50.606 | 1.671631 | 3366.621 | 18.39506 | 713.267136
50.616 | 1.671929 | 3366.587 | 18.40044 | 713.260032
50.626 | 1.672286 | 3365.763 | 18.40492 | 713.085312
50.636 | 1.672584 | 3366.153 | 18.40989 | 713.168064
50.646 | 1.672942 | 3366.019 | 18.41506 | 713.139648
50.656 | 1.673239 | 3365.623 | 18.41997 | 713.05568
50.666 | 1.673597 | 3365.603 | 18.42497 | 713.05152
50.676 | 1.673894 | 3365.59375 | 18.42958 | 713.049536
50.686 | 1.674252 | 3366.098 | 18.43435 | 713.156352
50.696 | 1.674609 | 3366.88 | 18.4394 | 713.322112
50.706 | 1.674907 | 3366.749 | 18.44468 | 713.294336
50.716 | 1.675264 | 3366.64 | 18.44986 | 713.271296
50.726 | 1.675622 | 3366.518 | 18.45465 | 713.245376
50.736 | 1.675919 | 3366.709 | 18.45987 | 713.285824
50.746 | 1.676277 | 3366.215 | 18.46513 | 713.181184
50.756 | 1.676634 | 3366.17 | 18.47041 | 713.171712
50.766 | 1.676932 | 3366.552 | 18.47534 | 713.252608
50.776 | 1.677289 | 3366.382 | 18.48048 | 713.216448
50.786 | 1.677647 | 3366.28 | 18.48519 | 713.194944
50.796 | 1.677944 | 3366.262 | 18.49038 | 713.19104
50.806 | 1.678302 | 3365.947 | 18.49604 | 713.124416
50.816 | 1.6786 | 3365.79 | 18.50037 | 713.091136
50.826 | 1.678957 | 3365.248 | 18.50518 | 712.976256
50.836 | 1.679255 | 3365.579 | 18.51054 | 713.0464
50.846 | 1.679612 | 3365.414 | 18.51581 | 713.01152
50.856 | 1.67991 | 3365.029 | 18.52038 | 712.92992
50.866 | 1.680267 | 3365.417 | 18.52512 | 713.01216
50.876 | 1.680565 | 3365.353 | 18.53016 | 712.998528
50.886 | 1.680922 | 3365.075 | 18.5353 | 712.939584
50.896 | 1.68122 | 3365.718 | 18.5404 | 713.07584
50.906 | 1.681578 | 3364.954 | 18.54545 | 712.913984
50.916 | 1.681875 | 3364.895 | 18.55006 | 712.901504
50.926 | 1.682233 | 3365.369 | 18.55538 | 713.00192
50.936 | 1.682531 | 3365.406 | 18.5606 | 713.009664
50.946 | 1.682888 | 3365.01 | 18.56567 | 712.925824
50.956 | 1.683245 | 3365.371 | 18.57033 | 713.002432
50.966 | 1.683603 | 3365.335 | 18.57554 | 712.994624
50.976 | 1.6839 | 3365.317 | 18.5805 | 712.990848
50.986 | 1.684258 | 3365.199 | 18.58546 | 712.965888
50.996 | 1.684615 | 3364.959 | 18.59073 | 712.915008
51.006 | 1.684913 | 3365 | 18.5952 | 712.923648
51.016 | 1.68527 | 3365.095 | 18.60025 | 712.943872
51.026 | 1.685568 | 3365 | 18.60504 | 712.923712
51.036 | 1.685925 | 3364.712 | 18.61077 | 712.86272
51.046 | 1.686283 | 3365.44 | 18.61599 | 713.016896
51.056 | 1.68658 | 3365.27 | 18.62039 | 712.980864
51.066 | 1.686938 | 3365.057 | 18.62549 | 712.935808
51.076 | 1.687236 | 3364.657 | 18.63061 | 712.851136
51.086 | 1.687533 | 3363.951 | 18.63535 | 712.701504
51.096 | 1.687891 | 3364.497 | 18.64038 | 712.817088
51.106 | 1.688248 | 3364.602 | 18.64565 | 712.839296
51.116 | 1.688546 | 3364.264 | 18.65023 | 712.767872
51.126 | 1.688903 | 3364.069 | 18.65534 | 712.7264
51.136 | 1.689201 | 3364.743 | 18.6606 | 712.869312
51.146 | 1.689558 | 3364.293 | 18.66559 | 712.774016
51.156 | 1.689856 | 3364.552 | 18.67058 | 712.828864
51.166 | 1.690214 | 3363.977 | 18.67551 | 712.707072
51.176 | 1.690571 | 3364.104 | 18.68036 | 712.733888
51.186 | 1.690869 | 3364.099 | 18.6859 | 712.7328
51.196 | 1.691226 | 3363.9 | 18.69102 | 712.690752
51.206 | 1.691583 | 3364.169 | 18.69559 | 712.747584
51.216 | 1.691941 | 3364.443 | 18.70068 | 712.80576
51.226 | 1.692298 | 3364.543 | 18.70597 | 712.82688
51.236 | 1.692596 | 3365.076 | 18.71068 | 712.939776
51.246 | 1.692953 | 3365.075 | 18.71638 | 712.939648
51.256 | 1.693311 | 3364.81 | 18.72179 | 712.883392
51.266 | 1.693668 | 3364.716 | 18.72709 | 712.863616
51.276 | 1.693966 | 3364.458 | 18.73197 | 712.80896
51.286 | 1.694323 | 3364.498 | 18.73683 | 712.817408
51.296 | 1.694621 | 3364.594 | 18.74216 | 712.837632
51.306 | 1.694978 | 3364.508 | 18.74724 | 712.819392
51.316 | 1.695336 | 3364.476 | 18.75301 | 712.812672
51.326 | 1.695633 | 3363.903 | 18.75771 | 712.6912
51.336 | 1.695991 | 3363.604 | 18.76244 | 712.62784
51.346 | 1.696288 | 3363.140625 | 18.76772 | 712.529792
51.356 | 1.696646 | 3363.134 | 18.77244 | 712.52832
51.366 | 1.696944 | 3363.201 | 18.77773 | 712.542528
51.376 | 1.697301 | 3362.863 | 18.78275 | 712.47104
51.386 | 1.697599 | 3362.946 | 18.78774 | 712.488448
51.396 | 1.697956 | 3363.045 | 18.79226 | 712.509632
51.406 | 1.698254 | 3363.013 | 18.79757 | 712.50272
51.416 | 1.698611 | 3362.943 | 18.8022 | 712.487936
51.426 | 1.698969 | 3363.324 | 18.80745 | 712.568576
51.436 | 1.699266 | 3362.927 | 18.81269 | 712.48448
51.446 | 1.699624 | 3363.266 | 18.81779 | 712.556352
51.456 | 1.699981 | 3362.924 | 18.82253 | 712.483904
51.466 | 1.700279 | 3363.377 | 18.82782 | 712.57984
51.476 | 1.700636 | 3363.29 | 18.83261 | 712.561408
51.486 | 1.700994 | 3363.852 | 18.83803 | 712.680576
51.496 | 1.701291 | 3363.706 | 18.84316 | 712.649472
51.506 | 1.701649 | 3362.905 | 18.84837 | 712.479808
51.516 | 1.702006 | 3363.126 | 18.85359 | 712.526784
51.526 | 1.702304 | 3363.114 | 18.85853 | 712.52416
51.536 | 1.702661 | 3362.633 | 18.86357 | 712.422208
51.546 | 1.702959 | 3362.478 | 18.86909 | 712.38944
51.556 | 1.703316 | 3362.828125 | 18.8738 | 712.463616
51.566 | 1.703674 | 3362.702 | 18.87882 | 712.4368
51.576 | 1.703972 | 3362.501 | 18.8839 | 712.39424
51.586 | 1.704329 | 3362.062 | 18.88914 | 712.301248
51.596 | 1.704627 | 3362.322 | 18.89373 | 712.356288
51.606 | 1.704925 | 3361.722 | 18.89894 | 712.229248
51.616 | 1.705282 | 3361.975 | 18.90365 | 712.282752
51.626 | 1.70558 | 3361.653 | 18.90899 | 712.214656
51.636 | 1.705937 | 3361.81 | 18.91378 | 712.247936
51.646 | 1.706294 | 3361.96 | 18.91905 | 712.27968
51.656 | 1.706592 | 3362.191 | 18.92417 | 712.328576
51.666 | 1.706949 | 3362.353 | 18.92883 | 712.36288
51.676 | 1.707247 | 3362.448 | 18.93447 | 712.383168
51.686 | 1.707605 | 3362.864 | 18.93915 | 712.471232
51.696 | 1.707962 | 3362.503 | 18.9446 | 712.394688
51.706 | 1.708319 | 3362.522 | 18.94976 | 712.398656
51.716 | 1.708617 | 3362.288 | 18.95523 | 712.349184
51.726 | 1.708974 | 3362.34 | 18.96027 | 712.360256
51.736 | 1.709332 | 3362.432 | 18.96545 | 712.379584
51.746 | 1.70963 | 3362.092 | 18.97002 | 712.307584
51.756 | 1.709987 | 3362.134 | 18.97551 | 712.316608
51.766 | 1.710344 | 3361.856 | 18.98047 | 712.2576
51.776 | 1.710642 | 3361.661 | 18.98573 | 712.21632
51.786 | 1.711 | 3361.594 | 18.99046 | 712.201984
51.796 | 1.711297 | 3361.532 | 18.99566 | 712.189056
51.806 | 1.711655 | 3361.218 | 19.00081 | 712.122432
51.816 | 1.712012 | 3361.105 | 19.00588 | 712.098496
51.826 | 1.71231 | 3361.246 | 19.01132 | 712.128384
51.836 | 1.712608 | 3361.299 | 19.01618 | 712.139584
51.846 | 1.712965 | 3361.092 | 19.02132 | 712.095744
51.856 | 1.713263 | 3360.966 | 19.02619 | 712.069056
51.866 | 1.71362 | 3360.828125 | 19.03167 | 712.039872
51.876 | 1.713918 | 3360.76 | 19.03647 | 712.025408
51.886 | 1.714275 | 3360.501 | 19.04121 | 711.97056
51.896 | 1.714632 | 3360.527 | 19.04648 | 711.976
51.906 | 1.71493 | 3360.562 | 19.05151 | 711.983552
51.916 | 1.715288 | 3360.682 | 19.05662 | 712.00896
51.926 | 1.715645 | 3360.59 | 19.06154 | 711.989376
51.936 | 1.715943 | 3360.965 | 19.06632 | 712.0688
51.946 | 1.7163 | 3360.802 | 19.07148 | 712.034432
51.956 | 1.716658 | 3360.57 | 19.07667 | 711.985088
51.966 | 1.716955 | 3360.802 | 19.08178 | 712.03424
51.976 | 1.717313 | 3360.51 | 19.08641 | 711.97248
51.986 | 1.71767 | 3360.568 | 19.0914 | 711.98464
51.996 | 1.717968 | 3360.804 | 19.09695 | 712.034688
52.006 | 1.718325 | 3360.787 | 19.10222 | 712.03104
52.016 | 1.718623 | 3360.763 | 19.10697 | 712.025984
52.026 | 1.71898 | 3360.477 | 19.11273 | 711.965504
52.036 | 1.719278 | 3360.11 | 19.11741 | 711.88768
52.046 | 1.719635 | 3360.255 | 19.12268 | 711.918528
52.056 | 1.719933 | 3360.285 | 19.12751 | 711.9248
52.066 | 1.720291 | 3359.75 | 19.1326 | 711.81152
52.076 | 1.720588 | 3359.771 | 19.1374 | 711.815808
52.086 | 1.720946 | 3359.801 | 19.14296 | 711.822144
52.096 | 1.721244 | 3359.487 | 19.14775 | 711.755712
52.106 | 1.721601 | 3359.57 | 19.15298 | 711.773248
52.116 | 1.721899 | 3359.555 | 19.1581 | 711.770048
52.126 | 1.722256 | 3359.227 | 19.16266 | 711.700544
52.136 | 1.722554 | 3359.319 | 19.16795 | 711.720192
52.146 | 1.722911 | 3359.383 | 19.17277 | 711.733568
52.156 | 1.723209 | 3359.32 | 19.17776 | 711.72032
52.166 | 1.723566 | 3359.409 | 19.18282 | 711.739264
52.176 | 1.723924 | 3359.583 | 19.18778 | 711.776192
52.186 | 1.724222 | 3359.612 | 19.19303 | 711.782272
52.196 | 1.724579 | 3359.989 | 19.19797 | 711.86208
52.206 | 1.724936 | 3360.125 | 19.20362 | 711.890944
52.216 | 1.725293 | 3360.019 | 19.20825 | 711.86848
52.226 | 1.725591 | 3360.178 | 19.21353 | 711.90208
52.236 | 1.725949 | 3359.752 | 19.21874 | 711.811904
52.246 | 1.726306 | 3359.882 | 19.22428 | 711.839488
52.256 | 1.726604 | 3360.311 | 19.22968 | 711.93024
52.266 | 1.726961 | 3360.094 | 19.23498 | 711.884224
52.276 | 1.727259 | 3359.591 | 19.23968 | 711.777728
52.286 | 1.727616 | 3359.624 | 19.2451 | 711.784704
52.296 | 1.727914 | 3359.26 | 19.2501 | 711.707648
52.306 | 1.728271 | 3358.77 | 19.25571 | 711.603712
52.316 | 1.728569 | 3359.131 | 19.26031 | 711.680256
52.326 | 1.728927 | 3359.07 | 19.26582 | 711.667392
52.336 | 1.729224 | 3358.738 | 19.27073 | 711.597056
52.346 | 1.729582 | 3358.781 | 19.2758 | 711.606016
52.356 | 1.729939 | 3358.794 | 19.28076 | 711.60896
52.366 | 1.730237 | 3358.782 | 19.28603 | 711.606464
52.376 | 1.730535 | 3358.55 | 19.29041 | 711.55712
52.386 | 1.730892 | 3358.522 | 19.29609 | 711.551232
52.396 | 1.73125 | 3358.724 | 19.30088 | 711.594048
52.406 | 1.731547 | 3358.613 | 19.30636 | 711.570496
52.416 | 1.731904 | 3358.942 | 19.31133 | 711.640256
52.426 | 1.732262 | 3359.362 | 19.31705 | 711.72928
52.436 | 1.732619 | 3359.273 | 19.32241 | 711.7104
52.446 | 1.732917 | 3359.637 | 19.32767 | 711.787584
52.456 | 1.733274 | 3359.214 | 19.33288 | 711.697984
52.466 | 1.733632 | 3359.076 | 19.33814 | 711.668672
52.476 | 1.733989 | 3359.154 | 19.34314 | 711.685248
52.486 | 1.734287 | 3358.772 | 19.34883 | 711.604224
52.496 | 1.734644 | 3358.434 | 19.35358 | 711.532544
52.506 | 1.734942 | 3358.587 | 19.35902 | 711.565056
52.516 | 1.735299 | 3358.601 | 19.36425 | 711.568064
52.526 | 1.735597 | 3358.215 | 19.36936 | 711.486272
52.536 | 1.735955 | 3358.191 | 19.37447 | 711.481152
52.546 | 1.736312 | 3358.238 | 19.38012 | 711.491072
52.556 | 1.73661 | 3357.708 | 19.38511 | 711.378688
52.566 | 1.736967 | 3357.837 | 19.3903 | 711.406208
52.576 | 1.737265 | 3357.895 | 19.39525 | 711.418368
52.586 | 1.737622 | 3357.66 | 19.40015 | 711.368704
52.596 | 1.73792 | 3357.688 | 19.40543 | 711.374656
52.606 | 1.738277 | 3357.368 | 19.41051 | 711.30688
52.616 | 1.738575 | 3358.059 | 19.41568 | 711.453184
52.626 | 1.738932 | 3357.759 | 19.42105 | 711.389568
52.636 | 1.73923 | 3357.336 | 19.42601 | 711.299904
52.646 | 1.739588 | 3357.699 | 19.43149 | 711.377024
52.656 | 1.739945 | 3357.692 | 19.43661 | 711.37536
52.666 | 1.740302 | 3357.7 | 19.44172 | 711.377216
52.676 | 1.7406 | 3357.924 | 19.44685 | 711.424512
52.686 | 1.740957 | 3357.754 | 19.45194 | 711.388608
52.696 | 1.741315 | 3357.685 | 19.45738 | 711.373888
52.706 | 1.741672 | 3357.648 | 19.46294 | 711.366208
52.716 | 1.74197 | 3357.504 | 19.46778 | 711.335616
52.726 | 1.742327 | 3357.778 | 19.47324 | 711.393664
52.736 | 1.742625 | 3357.538 | 19.47829 | 711.34272
52.746 | 1.742983 | 3357.24 | 19.48411 | 711.279744
52.756 | 1.74334 | 3357.307 | 19.48891 | 711.29376
52.766 | 1.743638 | 3357.235 | 19.4941 | 711.278592
52.776 | 1.743995 | 3356.813 | 19.49942 | 711.189184
52.786 | 1.744293 | 3357.109 | 19.50471 | 711.251904
52.796 | 1.74465 | 3357.159 | 19.51013 | 711.262464
52.806 | 1.744948 | 3356.74 | 19.51554 | 711.17376
52.816 | 1.745305 | 3356.816 | 19.52023 | 711.18976
52.826 | 1.745603 | 3356.84 | 19.52576 | 711.194944
52.836 | 1.74596 | 3356.03 | 19.53094 | 711.023232
52.846 | 1.746318 | 3356.386 | 19.53582 | 711.098816
52.856 | 1.746616 | 3356.471 | 19.54069 | 711.116736
52.866 | 1.746973 | 3356.493 | 19.54659 | 711.121408
52.876 | 1.747271 | 3356.541 | 19.55172 | 711.131584
52.886 | 1.747628 | 3356.346 | 19.55732 | 711.09024
52.896 | 1.747985 | 3356.192 | 19.56179 | 711.057728
52.906 | 1.748283 | 3356.382 | 19.56734 | 711.097856
52.916 | 1.748641 | 3356.589 | 19.57278 | 711.14176
52.926 | 1.748998 | 3356.915 | 19.57791 | 711.21088
52.936 | 1.749355 | 3356.857 | 19.58309 | 711.198528
52.946 | 1.749653 | 3356.625 | 19.58891 | 711.14944
52.956 | 1.75001 | 3357.078 | 19.59402 | 711.245312
52.966 | 1.750368 | 3356.998 | 19.6001 | 711.228416
52.976 | 1.750666 | 3356.738 | 19.60494 | 711.173376
52.986 | 1.751023 | 3356.778 | 19.61053 | 711.181824
52.996 | 1.751321 | 3356.715 | 19.6157 | 711.168384
53.006 | 1.751678 | 3356.263 | 19.6213 | 711.072704
53.016 | 1.751976 | 3356.095 | 19.62679 | 711.036992
53.026 | 1.752333 | 3355.784 | 19.63203 | 710.9712
53.036 | 1.752691 | 3355.765 | 19.63729 | 710.967104
53.046 | 1.752988 | 3355.717 | 19.64243 | 710.956992
53.056 | 1.753286 | 3355.595 | 19.64738 | 710.9312
53.066 | 1.753643 | 3355.587 | 19.6529 | 710.929536
53.076 | 1.753941 | 3355.589 | 19.65773 | 710.929792
53.086 | 1.754299 | 3355.078125 | 19.66315 | 710.821632
53.096 | 1.754656 | 3354.961 | 19.66835 | 710.796736
53.106 | 1.754954 | 3354.817 | 19.67336 | 710.766272
53.116 | 1.755311 | 3354.899 | 19.6785 | 710.783744
53.126 | 1.755609 | 3355.364 | 19.68427 | 710.88224
53.136 | 1.755966 | 3355.314 | 19.68894 | 710.87168
53.146 | 1.756324 | 3355.501 | 19.69497 | 710.911296
53.156 | 1.756681 | 3355.765 | 19.70034 | 710.967168
53.166 | 1.756979 | 3355.664 | 19.70567 | 710.945664
53.176 | 1.757336 | 3355.452 | 19.71129 | 710.9008
53.186 | 1.757693 | 3355.921 | 19.71641 | 711.000256
53.196 | 1.758051 | 3356.277 | 19.7216 | 711.075584
53.206 | 1.758349 | 3355.671 | 19.72725 | 710.947328
53.216 | 1.758706 | 3355.596 | 19.73241 | 710.931328
53.226 | 1.759004 | 3355.496 | 19.73793 | 710.91008
53.236 | 1.759361 | 3355.461 | 19.74381 | 710.90272
53.246 | 1.759659 | 3355.111 | 19.74871 | 710.828608
53.256 | 1.760016 | 3354.496 | 19.75375 | 710.698304
53.266 | 1.760374 | 3354.638 | 19.75919 | 710.72832
53.276 | 1.760671 | 3354.458 | 19.76479 | 710.690368
53.286 | 1.761029 | 3354.39 | 19.77033 | 710.675776
53.296 | 1.761327 | 3354.27 | 19.77507 | 710.650368
53.306 | 1.761684 | 3353.902 | 19.78049 | 710.57248
53.316 | 1.761982 | 3353.995 | 19.78576 | 710.592128
53.326 | 1.762339 | 3353.962 | 19.79124 | 710.585216
53.336 | 1.762637 | 3353.626 | 19.79609 | 710.51392
53.346 | 1.762994 | 3353.737 | 19.8014 | 710.537472
53.356 | 1.763292 | 3353.746 | 19.80657 | 710.539456
53.366 | 1.763649 | 3353.946 | 19.812 | 710.581696
53.376 | 1.763947 | 3353.828 | 19.81729 | 710.556864
53.386 | 1.764304 | 3354.332 | 19.82263 | 710.663488
53.396 | 1.764662 | 3354.113 | 19.82763 | 710.617088
53.406 | 1.76496 | 3354.434 | 19.83302 | 710.685056
53.416 | 1.765317 | 3354.115 | 19.83855 | 710.617664
53.426 | 1.765674 | 3353.869 | 19.84401 | 710.56544
53.436 | 1.765972 | 3353.662 | 19.84939 | 710.521536
53.446 | 1.766329 | 3353.828125 | 19.85482 | 710.5568
53.456 | 1.766627 | 3353.823 | 19.8599 | 710.555648
53.466 | 1.766985 | 3353.426 | 19.86519 | 710.471616
53.476 | 1.767342 | 3353.588 | 19.87073 | 710.505984
53.486 | 1.76764 | 3352.845 | 19.87583 | 710.34848
53.496 | 1.767997 | 3353.216 | 19.88131 | 710.427136
53.506 | 1.768295 | 3353.062 | 19.88637 | 710.394368
53.516 | 1.768652 | 3352.831 | 19.89138 | 710.345536
53.526 | 1.76895 | 3352.981 | 19.89681 | 710.37728
53.536 | 1.769307 | 3352.909 | 19.90198 | 710.361984
53.546 | 1.769605 | 3352.392 | 19.90743 | 710.252544
53.556 | 1.769963 | 3352.586 | 19.91298 | 710.293632
53.566 | 1.77026 | 3352.678 | 19.91782 | 710.313088
53.576 | 1.770558 | 3352.059 | 19.92285 | 710.181952
53.586 | 1.770915 | 3352.788 | 19.92858 | 710.336384
53.596 | 1.771273 | 3352.798 | 19.93384 | 710.338496
53.606 | 1.771571 | 3352.663 | 19.93875 | 710.309952
53.616 | 1.771928 | 3352.601 | 19.94457 | 710.296832
53.626 | 1.772226 | 3352.51 | 19.9495 | 710.277504
53.636 | 1.772583 | 3352.918 | 19.95494 | 710.364096
53.646 | 1.77294 | 3352.86 | 19.96056 | 710.351744
53.656 | 1.773298 | 3352.631 | 19.96575 | 710.303168
53.666 | 1.773655 | 3352.971 | 19.97106 | 710.375296
53.676 | 1.773953 | 3353.039 | 19.97693 | 710.389632
53.686 | 1.77431 | 3353.173 | 19.98186 | 710.41792
53.696 | 1.774668 | 3352.834 | 19.98759 | 710.346112
53.706 | 1.774965 | 3353.081 | 19.99294 | 710.398592
53.716 | 1.775323 | 3352.897 | 19.99847 | 710.359552
53.726 | 1.775621 | 3352.941 | 20.00419 | 710.368768
53.736 | 1.775978 | 3352.538 | 20.00978 | 710.28352
53.746 | 1.776335 | 3352.435 | 20.01513 | 710.261696
53.756 | 1.776633 | 3352.039 | 20.02029 | 710.177728
53.766 | 1.77699 | 3352.075 | 20.02593 | 710.185472
53.776 | 1.777288 | 3351.759 | 20.03132 | 710.118464
53.786 | 1.777646 | 3351.559 | 20.03652 | 710.076096
53.796 | 1.777943 | 3351.607 | 20.04122 | 710.086336
53.806 | 1.778301 | 3351.332 | 20.04721 | 710.028032
53.816 | 1.778599 | 3351.353 | 20.05219 | 710.032448
53.826 | 1.778956 | 3351.116 | 20.05733 | 709.982272
53.836 | 1.779254 | 3351.163 | 20.06253 | 709.992256
53.846 | 1.779611 | 3351.298 | 20.06804 | 710.020672
53.856 | 1.779909 | 3351.228 | 20.07323 | 710.005952
53.866 | 1.780266 | 3351.051 | 20.07907 | 709.968384
53.876 | 1.780623 | 3351.367 | 20.08412 | 710.035392
53.886 | 1.780921 | 3351.182 | 20.08953 | 709.996224
53.896 | 1.781279 | 3351.18 | 20.09421 | 709.995712
53.906 | 1.781636 | 3351.392 | 20.10063 | 710.040576
53.916 | 1.781993 | 3351.429 | 20.10578 | 710.048512
53.926 | 1.782291 | 3351.361 | 20.11095 | 710.034048
53.936 | 1.782648 | 3351.325 | 20.11677 | 710.026496
53.946 | 1.783006 | 3350.96875 | 20.12206 | 709.950976
53.956 | 1.783304 | 3351.163 | 20.12744 | 709.992256
53.966 | 1.783661 | 3350.801 | 20.13299 | 709.91552
53.976 | 1.783959 | 3350.58 | 20.13825 | 709.868608
53.986 | 1.784316 | 3350.185 | 20.14365 | 709.78496
53.996 | 1.784614 | 3350.149 | 20.14878 | 709.77728
54.006 | 1.784912 | 3349.921 | 20.15388 | 709.729024
54.016 | 1.785269 | 3349.88 | 20.15939 | 709.720448
54.026 | 1.785567 | 3350.134 | 20.16426 | 709.774144
54.036 | 1.785924 | 3349.59 | 20.16981 | 709.658944
54.046 | 1.786222 | 3349.395 | 20.17514 | 709.6176
54.056 | 1.786579 | 3349.132 | 20.18015 | 709.56192
54.066 | 1.786877 | 3349.211 | 20.1856 | 709.578688
54.076 | 1.787235 | 3349.702 | 20.19052 | 709.682624
54.086 | 1.787532 | 3349.544 | 20.19642 | 709.649216
54.096 | 1.78789 | 3349.884 | 20.20122 | 709.721152
54.106 | 1.788187 | 3349.786 | 20.20645 | 709.70048
54.116 | 1.788545 | 3349.796 | 20.21149 | 709.702592
54.126 | 1.788902 | 3350.045 | 20.2175 | 709.755392
54.136 | 1.789259 | 3350.083 | 20.2229 | 709.763328
54.146 | 1.789617 | 3350.154 | 20.22864 | 709.778368
54.156 | 1.789915 | 3350.471 | 20.2341 | 709.845504
54.166 | 1.790272 | 3350.198 | 20.23944 | 709.787584
54.176 | 1.790629 | 3350.395 | 20.24481 | 709.829376
54.186 | 1.790927 | 3350.395 | 20.25037 | 709.829376
54.196 | 1.791284 | 3350.204 | 20.25582 | 709.788928
54.206 | 1.791642 | 3349.994 | 20.26149 | 709.744448
54.216 | 1.79194 | 3349.494 | 20.26719 | 709.638528
54.226 | 1.792297 | 3349.929 | 20.27274 | 709.730688
54.236 | 1.792595 | 3349.835 | 20.27792 | 709.71072
54.246 | 1.792952 | 3349.48 | 20.28337 | 709.635584
54.256 | 1.793309 | 3349.558 | 20.28922 | 709.652224
54.266 | 1.793607 | 3349.356 | 20.29426 | 709.609344
54.276 | 1.793965 | 3348.761 | 20.29976 | 709.483328
54.286 | 1.794262 | 3349.077 | 20.30546 | 709.550272
54.296 | 1.79462 | 3349.137 | 20.31068 | 709.562944
54.306 | 1.794918 | 3348.744 | 20.31603 | 709.47968
54.316 | 1.795275 | 3348.879 | 20.32115 | 709.50816
54.326 | 1.795573 | 3348.816 | 20.32691 | 709.494912
54.336 | 1.79593 | 3349.133 | 20.33212 | 709.562112
54.346 | 1.796287 | 3348.917 | 20.33798 | 709.516224
54.356 | 1.796585 | 3349.023 | 20.34288 | 709.53888
54.366 | 1.796943 | 3349.138 | 20.34889 | 709.5632
54.376 | 1.7973 | 3348.897 | 20.35411 | 709.512
54.386 | 1.797657 | 3348.81 | 20.35957 | 709.493568
54.396 | 1.797955 | 3348.991 | 20.36509 | 709.531904
54.406 | 1.798312 | 3348.724 | 20.37053 | 709.475456
54.416 | 1.79867 | 3349.061 | 20.37612 | 709.54688
54.426 | 1.798968 | 3348.722 | 20.38215 | 709.475008
54.436 | 1.799325 | 3348.512 | 20.3875 | 709.430464
54.446 | 1.799682 | 3348.593 | 20.39328 | 709.447552
54.456 | 1.79998 | 3348.481 | 20.39836 | 709.424064
54.466 | 1.800337 | 3348.272 | 20.40395 | 709.379648
54.476 | 1.800635 | 3348.164 | 20.40911 | 709.356736
54.486 | 1.800993 | 3348.024 | 20.41494 | 709.327168
54.496 | 1.80129 | 3347.724 | 20.42048 | 709.263488
54.506 | 1.801648 | 3347.739 | 20.42586 | 709.266752
54.516 | 1.801946 | 3347.435 | 20.43131 | 709.20224
54.526 | 1.802303 | 3347.549 | 20.43608 | 709.226496
54.536 | 1.802601 | 3347.119 | 20.44218 | 709.135488
54.546 | 1.802958 | 3347.35 | 20.44707 | 709.184384
54.556 | 1.803315 | 3346.756 | 20.45269 | 709.05856
54.566 | 1.803613 | 3347.022 | 20.45808 | 709.114816
54.576 | 1.80397 | 3346.887 | 20.46333 | 709.086336
54.586 | 1.804268 | 3346.921 | 20.46916 | 709.093504
54.596 | 1.804626 | 3346.943 | 20.47413 | 709.098176
54.606 | 1.804983 | 3347.133 | 20.47946 | 709.138304
54.616 | 1.80534 | 3347.302 | 20.48491 | 709.174144
54.626 | 1.805638 | 3347.237 | 20.49037 | 709.16032
54.636 | 1.805995 | 3346.885 | 20.49566 | 709.085824
54.646 | 1.806353 | 3347.069 | 20.50108 | 709.124736
54.656 | 1.806651 | 3346.837 | 20.50705 | 709.075648
54.666 | 1.807008 | 3347.14 | 20.51188 | 709.139904
54.676 | 1.807365 | 3346.89 | 20.51748 | 709.086784
54.686 | 1.807663 | 3346.749 | 20.5233 | 709.057024
54.696 | 1.808021 | 3346.82 | 20.52856 | 709.071936
54.706 | 1.808318 | 3346.962 | 20.53429 | 709.102144
54.716 | 1.808676 | 3346.6 | 20.53971 | 709.025408
54.726 | 1.808973 | 3346.577 | 20.54504 | 709.020544
54.736 | 1.809331 | 3346.131 | 20.55063 | 708.926016
54.746 | 1.809628 | 3345.786 | 20.55587 | 708.853056
54.756 | 1.809986 | 3345.267 | 20.56097 | 708.743104
54.766 | 1.810284 | 3345.36 | 20.56673 | 708.762752
54.776 | 1.810641 | 3345.962 | 20.57168 | 708.89024
54.786 | 1.810939 | 3345.71 | 20.57709 | 708.836928
54.796 | 1.811296 | 3345.544 | 20.58296 | 708.801664
54.806 | 1.811594 | 3345.443 | 20.58826 | 708.780288
54.816 | 1.811951 | 3345.528 | 20.59328 | 708.798208
54.826 | 1.812309 | 3345.8125 | 20.59905 | 708.85856
54.836 | 1.812606 | 3345.781 | 20.60438 | 708.85184
54.846 | 1.812964 | 3345.314 | 20.60992 | 708.753088
54.856 | 1.813321 | 3345.497 | 20.61476 | 708.791744
54.866 | 1.813619 | 3346.198 | 20.62092 | 708.940288
54.876 | 1.813976 | 3345.578 | 20.62619 | 708.80896
54.886 | 1.814334 | 3346.157 | 20.63203 | 708.931584
54.896 | 1.814632 | 3345.706 | 20.63767 | 708.835904
54.906 | 1.814989 | 3345.881 | 20.64294 | 708.873088
54.916 | 1.815346 | 3345.663 | 20.64839 | 708.826816
54.926 | 1.815644 | 3345.469 | 20.65378 | 708.785792
54.936 | 1.816001 | 3345.782 | 20.65957 | 708.852032
54.946 | 1.816359 | 3345.686 | 20.66484 | 708.83168
54.956 | 1.816656 | 3345.732 | 20.67004 | 708.841536
54.966 | 1.817014 | 3345.102 | 20.67631 | 708.707968
54.976 | 1.817312 | 3345.115 | 20.68152 | 708.710912
54.986 | 1.817609 | 3344.889 | 20.68706 | 708.662976
54.996 | 1.817967 | 3344.624 | 20.69281 | 708.606848
55.006 | 1.818264 | 3344.135 | 20.69791 | 708.503104
55.016 | 1.818622 | 3344.371 | 20.70338 | 708.553088
55.026 | 1.818979 | 3344.156 | 20.70934 | 708.507712
55.036 | 1.819277 | 3344.485 | 20.7147 | 708.577344
55.046 | 1.819634 | 3344.543 | 20.71973 | 708.589632
55.056 | 1.819932 | 3344.421 | 20.72544 | 708.563712
55.066 | 1.82023 | 3343.956 | 20.73067 | 708.465216
55.076 | 1.820587 | 3344.347 | 20.73616 | 708.548032
55.086 | 1.820945 | 3344.072 | 20.7418 | 708.489792
55.096 | 1.821243 | 3344.117 | 20.74687 | 708.499328
55.106 | 1.8216 | 3344.428 | 20.75245 | 708.565376
55.116 | 1.821957 | 3344.431 | 20.75815 | 708.565952
55.126 | 1.822314 | 3344.46 | 20.76325 | 708.571968
55.136 | 1.822612 | 3344.98 | 20.76966 | 708.682176
55.146 | 1.82297 | 3344.799 | 20.77529 | 708.64384
55.156 | 1.823327 | 3344.337 | 20.78069 | 708.546048
55.166 | 1.823625 | 3344.285 | 20.7867 | 708.534976
55.176 | 1.823982 | 3344.5 | 20.79214 | 708.580544
55.186 | 1.82434 | 3343.958 | 20.79797 | 708.465728
55.196 | 1.824637 | 3344.319 | 20.80315 | 708.54208
55.206 | 1.824995 | 3343.814 | 20.80916 | 708.4352
55.216 | 1.825292 | 3343.699 | 20.8141 | 708.410816
55.226 | 1.82565 | 3343.631 | 20.82 | 708.396352
55.236 | 1.825948 | 3343.457 | 20.82533 | 708.359488
55.246 | 1.826305 | 3343.099 | 20.83085 | 708.283648
55.256 | 1.826603 | 3342.769 | 20.83634 | 708.213824
55.266 | 1.82696 | 3342.552 | 20.842 | 708.167872
55.276 | 1.827258 | 3342.508 | 20.84718 | 708.158464
55.286 | 1.827615 | 3342.6 | 20.85235 | 708.17792
55.296 | 1.827913 | 3342.614 | 20.85788 | 708.180992
55.306 | 1.82827 | 3342.936 | 20.86352 | 708.249088
55.316 | 1.828568 | 3342.79 | 20.8692 | 708.218112
55.326 | 1.828925 | 3342.43 | 20.8744 | 708.141952
55.336 | 1.829283 | 3342.596 | 20.87983 | 708.177088
55.346 | 1.829581 | 3342.858 | 20.88593 | 708.232576
55.356 | 1.829938 | 3342.696 | 20.89156 | 708.198336
55.366 | 1.830295 | 3342.915 | 20.89691 | 708.244736
55.376 | 1.830593 | 3342.748 | 20.90269 | 708.209408
55.386 | 1.83095 | 3342.716 | 20.90852 | 708.202496
55.396 | 1.831308 | 3343.09 | 20.91381 | 708.281856
55.406 | 1.831606 | 3342.747 | 20.91983 | 708.209152
55.416 | 1.831963 | 3342.905 | 20.92554 | 708.24256
55.426 | 1.832261 | 3342.878 | 20.93102 | 708.236928
55.436 | 1.832618 | 3342.073 | 20.93664 | 708.066432
55.446 | 1.832976 | 3342.122 | 20.94237 | 708.076736
55.456 | 1.833273 | 3342.367 | 20.94781 | 708.128576
55.466 | 1.833631 | 3342.088 | 20.95356 | 708.069568
55.476 | 1.833929 | 3342.075 | 20.9587 | 708.066816
55.486 | 1.834226 | 3341.65 | 20.96445 | 707.976768
55.496 | 1.834584 | 3341.491 | 20.97009 | 707.94304
55.506 | 1.834941 | 3341.77 | 20.97575 | 708.002048
55.516 | 1.835239 | 3341.553 | 20.98103 | 707.95616
55.526 | 1.835596 | 3341.08 | 20.98684 | 707.855936
55.536 | 1.835894 | 3341.469 | 20.99259 | 707.938368
55.546 | 1.836251 | 3342.198 | 20.99765 | 708.0928
55.556 | 1.836549 | 3341.652 | 21.00304 | 707.977216
55.566 | 1.836906 | 3341.466 | 21.00937 | 707.9376
55.576 | 1.837264 | 3341.43 | 21.01457 | 707.930048
55.586 | 1.837561 | 3341.223 | 21.02063 | 707.886336
55.596 | 1.837919 | 3341.555 | 21.02595 | 707.956608
55.606 | 1.838276 | 3341.949 | 21.03188 | 708.040064
55.616 | 1.838634 | 3341.893 | 21.03792 | 708.028224
55.626 | 1.838931 | 3341.984 | 21.0436 | 708.04736
55.636 | 1.839289 | 3341.957 | 21.04936 | 708.041792
55.646 | 1.839646 | 3342.141 | 21.05576 | 708.080768
55.656 | 1.840003 | 3341.312 | 21.06131 | 707.905024
55.666 | 1.840301 | 3341.275 | 21.06693 | 707.89728
55.676 | 1.840659 | 3341.032 | 21.07293 | 707.845888
55.686 | 1.840956 | 3340.772 | 21.07877 | 707.79072
55.696 | 1.841314 | 3340.972 | 21.08403 | 707.833024
55.706 | 1.841671 | 3340.89 | 21.08974 | 707.815616
55.716 | 1.841969 | 3340.759 | 21.09543 | 707.78784
55.726 | 1.842326 | 3340.615 | 21.10072 | 707.75744
55.736 | 1.842624 | 3340.49 | 21.10674 | 707.731008
55.746 | 1.842981 | 3340.183 | 21.11248 | 707.665792
55.756 | 1.843279 | 3340.198 | 21.11744 | 707.668992
55.766 | 1.843637 | 3339.921 | 21.12356 | 707.610432
55.776 | 1.843934 | 3339.791 | 21.12916 | 707.582912
55.786 | 1.844292 | 3339.87 | 21.13478 | 707.59968
55.796 | 1.844589 | 3340.287 | 21.1404 | 707.687936
55.806 | 1.844947 | 3339.781 | 21.14636 | 707.5808
55.816 | 1.845304 | 3340.006 | 21.1518 | 707.628352
55.826 | 1.845662 | 3340.254 | 21.15766 | 707.680832
55.836 | 1.845959 | 3340.391 | 21.16342 | 707.710016
55.846 | 1.846317 | 3340.171 | 21.16907 | 707.663296
55.856 | 1.846674 | 3339.96 | 21.17466 | 707.61856
55.866 | 1.847031 | 3340.055 | 21.18075 | 707.638848
55.876 | 1.847329 | 3340.081 | 21.1862 | 707.644224
55.886 | 1.847686 | 3339.874 | 21.19247 | 707.600448
55.896 | 1.848044 | 3340.083 | 21.19729 | 707.6448
55.906 | 1.848342 | 3339.745 | 21.20376 | 707.57312
55.916 | 1.848699 | 3339.281 | 21.20958 | 707.474752
55.926 | 1.848997 | 3339.242 | 21.21484 | 707.46656
55.936 | 1.849354 | 3338.831 | 21.22129 | 707.37952
55.946 | 1.849711 | 3338.687 | 21.22672 | 707.348864
55.956 | 1.850009 | 3338.529 | 21.23242 | 707.315392
55.966 | 1.850367 | 3338.456 | 21.23822 | 707.300032
55.976 | 1.850664 | 3338.093 | 21.24317 | 707.22304
55.986 | 1.851022 | 3338.179 | 21.24901 | 707.24128
55.996 | 1.85132 | 3338.11 | 21.25428 | 707.226688
56.006 | 1.851677 | 3338.162 | 21.26021 | 707.23776
56.016 | 1.851975 | 3338.113 | 21.26563 | 707.227392
56.026 | 1.852332 | 3338.224 | 21.27131 | 707.25088
56.036 | 1.852689 | 3338.015625 | 21.2765 | 707.20672
56.046 | 1.852987 | 3338.126 | 21.28267 | 707.230144
56.056 | 1.853345 | 3338.178 | 21.2882 | 707.241216
56.066 | 1.853702 | 3338.325 | 21.2937 | 707.272192
56.076 | 1.854 | 3338.159 | 21.29956 | 707.237184
56.086 | 1.854357 | 3337.969 | 21.3055 | 707.196928
56.096 | 1.854714 | 3338.127 | 21.31129 | 707.230208
56.106 | 1.855012 | 3338.198 | 21.31703 | 707.245312
56.116 | 1.85537 | 3338.487 | 21.32258 | 707.306496
56.126 | 1.855727 | 3338.5 | 21.32894 | 707.309248
56.136 | 1.856025 | 3338.084 | 21.33447 | 707.22112
56.146 | 1.856382 | 3338.091 | 21.3402 | 707.222656
56.156 | 1.856739 | 3338.06 | 21.34569 | 707.216064
56.166 | 1.857037 | 3338.679 | 21.35144 | 707.347328
56.176 | 1.857395 | 3337.88 | 21.35759 | 707.17792
56.186 | 1.857692 | 3337.404 | 21.36364 | 707.07712
56.196 | 1.85805 | 3337.186 | 21.36858 | 707.030848
56.206 | 1.858347 | 3337.454 | 21.37513 | 707.087808
56.216 | 1.858705 | 3337.331 | 21.38022 | 707.061696
56.226 | 1.859003 | 3336.778 | 21.38649 | 706.944576
56.236 | 1.85936 | 3337.109 | 21.39163 | 707.014592
56.246 | 1.859658 | 3336.571 | 21.39754 | 706.900672
56.256 | 1.860015 | 3336.213 | 21.40307 | 706.824768
56.266 | 1.860313 | 3336.652 | 21.40879 | 706.917888
56.276 | 1.86067 | 3336.528 | 21.41486 | 706.891456
56.286 | 1.860968 | 3336.316 | 21.4202 | 706.84672
56.296 | 1.861325 | 3336.464 | 21.42568 | 706.877952
56.306 | 1.861683 | 3336.691 | 21.43187 | 706.926144
56.316 | 1.861981 | 3336.333 | 21.43709 | 706.850112
56.326 | 1.862338 | 3336.427 | 21.44327 | 706.870208
56.336 | 1.862695 | 3336.726 | 21.44854 | 706.93344
56.346 | 1.862993 | 3336.5 | 21.45502 | 706.885696
56.356 | 1.86335 | 3336.503 | 21.46085 | 706.886208
56.366 | 1.863708 | 3336.694 | 21.46661 | 706.92672
56.376 | 1.864006 | 3336.494 | 21.47201 | 706.884416
56.386 | 1.864363 | 3336.379 | 21.47839 | 706.860032
56.396 | 1.864661 | 3336.018 | 21.48385 | 706.783552
56.406 | 1.865018 | 3336.27 | 21.48978 | 706.836864
56.416 | 1.865375 | 3336.059 | 21.49568 | 706.792064
56.426 | 1.865673 | 3335.756 | 21.50155 | 706.727872
56.436 | 1.866031 | 3335.253 | 21.50707 | 706.621312
56.446 | 1.866328 | 3335.326 | 21.5129 | 706.636928
56.456 | 1.866626 | 3334.85 | 21.51811 | 706.536064
56.466 | 1.866983 | 3334.584 | 21.5238 | 706.479744
56.476 | 1.867281 | 3334.952 | 21.52979 | 706.557632
56.486 | 1.867639 | 3334.588 | 21.53522 | 706.480512
56.496 | 1.867936 | 3334.791 | 21.54073 | 706.523456
56.506 | 1.868294 | 3334.53 | 21.54668 | 706.46816
56.516 | 1.868592 | 3334.21875 | 21.55223 | 706.402304
56.526 | 1.868949 | 3334.493 | 21.55762 | 706.460416
56.536 | 1.869306 | 3334.652 | 21.5634 | 706.494016
56.546 | 1.869604 | 3334.43 | 21.56948 | 706.44704
56.556 | 1.869961 | 3334.344 | 21.57507 | 706.428864
56.566 | 1.870319 | 3334.553 | 21.58039 | 706.473152
56.576 | 1.870617 | 3334.615 | 21.58644 | 706.486336
56.586 | 1.870974 | 3334.589 | 21.59256 | 706.480768
56.596 | 1.871331 | 3334.664 | 21.5981 | 706.496512
56.606 | 1.871689 | 3334.647 | 21.60387 | 706.49312
56.616 | 1.871986 | 3334.708 | 21.60982 | 706.505856
56.626 | 1.872344 | 3334.184 | 21.61563 | 706.394944
56.636 | 1.872701 | 3334.376 | 21.62117 | 706.435584
56.646 | 1.872999 | 3334.606 | 21.6269 | 706.484416
56.656 | 1.873356 | 3334.165 | 21.63262 | 706.390976
56.666 | 1.873654 | 3333.873 | 21.63829 | 706.329088
56.676 | 1.874011 | 3333.764 | 21.64403 | 706.305856
56.686 | 1.874309 | 3333.691 | 21.64938 | 706.290496
56.696 | 1.874667 | 3333.54 | 21.65578 | 706.258496
56.706 | 1.874964 | 3333.151 | 21.66143 | 706.176064
56.716 | 1.875322 | 3333.257 | 21.66699 | 706.198464
56.726 | 1.875619 | 3333.377 | 21.67235 | 706.223936
56.736 | 1.875977 | 3333.301 | 21.67801 | 706.207808
56.746 | 1.876275 | 3333.093 | 21.68402 | 706.163648
56.756 | 1.876632 | 3332.903 | 21.6891 | 706.123584
56.766 | 1.87693 | 3333.077 | 21.69556 | 706.160448
56.776 | 1.877287 | 3333.035 | 21.70073 | 706.151488
56.786 | 1.877585 | 3332.667 | 21.70663 | 706.073536
56.796 | 1.877942 | 3332.846 | 21.71203 | 706.111424
56.806 | 1.87824 | 3333.063 | 21.71786 | 706.15744
56.816 | 1.878597 | 3333.241 | 21.72367 | 706.1952
56.826 | 1.878955 | 3333.287 | 21.72955 | 706.2048
56.836 | 1.879312 | 3333.464 | 21.73559 | 706.242304
56.846 | 1.87961 | 3333.214 | 21.74163 | 706.189504
56.856 | 1.879967 | 3332.82 | 21.74763 | 706.10592
56.866 | 1.880265 | 3332.969 | 21.75331 | 706.137408
56.876 | 1.880622 | 3332.909 | 21.75922 | 706.1248
56.886 | 1.88092 | 3332.528 | 21.76476 | 706.043968
56.896 | 1.881278 | 3332.574 | 21.77038 | 706.053824
56.906 | 1.881635 | 3332.683 | 21.77667 | 706.076864
56.916 | 1.881933 | 3332.345 | 21.78239 | 706.005312
56.926 | 1.88229 | 3331.92 | 21.78799 | 705.9152
56.936 | 1.882588 | 3332.054 | 21.79391 | 705.943552
56.946 | 1.882945 | 3331.862 | 21.79993 | 705.90304
56.956 | 1.883243 | 3331.842 | 21.80502 | 705.898624
56.966 | 1.883541 | 3331.629 | 21.81111 | 705.853696
56.976 | 1.883898 | 3331.764 | 21.81654 | 705.882176
56.986 | 1.884255 | 3331.626 | 21.82277 | 705.852992
56.996 | 1.884553 | 3331.492 | 21.8281 | 705.824576
57.006 | 1.884911 | 3331.361 | 21.83437 | 705.796864
57.016 | 1.885208 | 3331.432 | 21.84011 | 705.811904
57.026 | 1.885566 | 3331.33 | 21.84586 | 705.790144
57.036 | 1.885923 | 3331.493 | 21.85144 | 705.824896
57.046 | 1.886221 | 3331.523 | 21.85712 | 705.831104
57.056 | 1.886578 | 3331.498 | 21.86271 | 705.825856
57.066 | 1.886936 | 3331.463 | 21.86876 | 705.818368
57.076 | 1.887293 | 3331.93 | 21.87474 | 705.91744
57.086 | 1.887591 | 3331.614 | 21.88078 | 705.850368
57.096 | 1.887948 | 3331.415 | 21.88644 | 705.808192
57.106 | 1.888305 | 3332.07 | 21.89267 | 705.947008
57.116 | 1.888603 | 3331.685 | 21.89884 | 705.865472
57.126 | 1.888961 | 3331.563 | 21.90438 | 705.83968
57.136 | 1.889318 | 3331.741 | 21.91028 | 705.877376
57.146 | 1.889616 | 3331.043 | 21.91638 | 705.729472
57.156 | 1.889973 | 3330.842 | 21.92206 | 705.686848
57.166 | 1.89033 | 3330.854 | 21.92858 | 705.689536
57.176 | 1.890628 | 3330.411 | 21.93407 | 705.595456
57.186 | 1.890986 | 3330.326 | 21.93993 | 705.5776
57.196 | 1.891283 | 3330.058 | 21.94582 | 705.520832
57.206 | 1.891641 | 3329.942 | 21.95166 | 705.496128
57.216 | 1.891939 | 3329.756 | 21.95776 | 705.456704
57.226 | 1.892296 | 3329.302 | 21.96332 | 705.36064
57.236 | 1.892653 | 3329.737 | 21.96866 | 705.452672
57.246 | 1.892951 | 3329.803 | 21.97485 | 705.466816
57.256 | 1.893308 | 3329.357 | 21.98043 | 705.372288
57.266 | 1.893666 | 3329.198 | 21.98632 | 705.338624
57.276 | 1.893963 | 3329.523 | 21.99211 | 705.407424
57.286 | 1.894321 | 3329.444 | 21.99781 | 705.39072
57.296 | 1.894678 | 3329.52 | 22.00378 | 705.406656
57.306 | 1.895036 | 3329.516 | 22.00981 | 705.405888
57.316 | 1.895333 | 3329.733 | 22.01565 | 705.451968
57.326 | 1.895691 | 3329.695 | 22.02154 | 705.44384
57.336 | 1.896048 | 3329.656 | 22.02712 | 705.435584
57.346 | 1.896346 | 3329.624 | 22.03341 | 705.4288
57.356 | 1.896703 | 3329.638 | 22.03931 | 705.431744
57.366 | 1.897061 | 3329.601 | 22.0454 | 705.423936
57.376 | 1.897358 | 3329.086 | 22.05134 | 705.314944
57.386 | 1.897716 | 3329.034 | 22.05744 | 705.303872
57.396 | 1.898073 | 3328.859 | 22.06275 | 705.266752
57.406 | 1.898371 | 3328.952 | 22.06861 | 705.2864
57.416 | 1.898669 | 3328.533 | 22.07483 | 705.197696
57.426 | 1.899026 | 3327.885 | 22.08068 | 705.060288
57.436 | 1.899383 | 3328.601 | 22.08647 | 705.211968
57.446 | 1.899681 | 3328.298 | 22.09201 | 705.147904
57.456 | 1.899979 | 3327.869 | 22.0975 | 705.05696
57.466 | 1.900336 | 3327.712 | 22.10366 | 705.023808
57.476 | 1.900694 | 3327.532 | 22.1094 | 704.985664
57.486 | 1.900991 | 3327.521 | 22.11555 | 704.983296
57.496 | 1.901349 | 3327.387 | 22.1214 | 704.95488
57.506 | 1.901647 | 3327.725 | 22.12692 | 705.026432
57.516 | 1.902004 | 3327.503 | 22.13269 | 704.979392
57.526 | 1.902361 | 3327.27 | 22.13842 | 704.929984
57.536 | 1.902659 | 3327.84 | 22.14453 | 705.050944
57.546 | 1.903016 | 3327.175 | 22.15059 | 704.909952
57.556 | 1.903374 | 3327.134 | 22.15571 | 704.901248
57.566 | 1.903672 | 3327.909 | 22.16206 | 705.065536
57.576 | 1.904029 | 3327.699 | 22.16761 | 705.020928
57.586 | 1.904386 | 3327.554 | 22.17398 | 704.990336
57.596 | 1.904684 | 3327.478 | 22.17978 | 704.974208
57.606 | 1.905042 | 3326.884 | 22.18575 | 704.84832
57.616 | 1.905399 | 3327.16 | 22.19142 | 704.906752
57.626 | 1.905696 | 3327.114 | 22.19743 | 704.89696
57.636 | 1.905994 | 3326.866 | 22.20333 | 704.844416
57.646 | 1.906352 | 3326.97 | 22.20914 | 704.866496
57.656 | 1.906709 | 3326.551 | 22.21538 | 704.777792
57.666 | 1.907007 | 3326.466 | 22.2208 | 704.759744
57.676 | 1.907364 | 3326.913 | 22.22647 | 704.854336
57.686 | 1.907662 | 3326.488 | 22.23247 | 704.764416
57.696 | 1.90796 | 3325.931 | 22.23887 | 704.6464
57.706 | 1.908317 | 3325.665 | 22.24449 | 704.59008
57.716 | 1.908674 | 3325.971 | 22.25006 | 704.654848
57.726 | 1.908972 | 3325.473 | 22.25601 | 704.549376
57.736 | 1.90933 | 3325.691 | 22.2617 | 704.595584
57.746 | 1.909627 | 3325.815 | 22.26689 | 704.621824
57.756 | 1.909985 | 3325.545 | 22.27354 | 704.564608
57.766 | 1.910283 | 3325.716 | 22.27885 | 704.600832
57.776 | 1.91064 | 3325.838 | 22.28554 | 704.626688
57.786 | 1.910997 | 3325.426 | 22.29116 | 704.539392
57.796 | 1.911295 | 3325.695 | 22.29666 | 704.596416
57.806 | 1.911652 | 3325.822 | 22.30284 | 704.623232
57.816 | 1.91201 | 3325.587 | 22.30908 | 704.573632
57.826 | 1.912307 | 3325.52 | 22.31467 | 704.559296
57.836 | 1.912665 | 3325.457 | 22.32007 | 704.545984
57.846 | 1.913022 | 3325.407 | 22.32627 | 704.535424
57.856 | 1.91332 | 3325.427 | 22.33251 | 704.539648
57.866 | 1.913677 | 3325.361 | 22.33819 | 704.525632
57.876 | 1.914035 | 3325.352 | 22.34432 | 704.523712
57.886 | 1.914333 | 3324.984 | 22.35039 | 704.445696
57.896 | 1.91463 | 3324.452 | 22.35564 | 704.333056
57.906 | 1.914988 | 3324.133 | 22.36195 | 704.265408
57.916 | 1.915345 | 3324.579 | 22.36758 | 704.36
57.926 | 1.915643 | 3324.132 | 22.3734 | 704.265216
57.936 | 1.915941 | 3323.872 | 22.37943 | 704.210176
57.946 | 1.916298 | 3323.755 | 22.38485 | 704.185472
57.956 | 1.916596 | 3323.89 | 22.39075 | 704.213952
57.966 | 1.916953 | 3323.662 | 22.39672 | 704.165632
57.976 | 1.917251 | 3323.785 | 22.40211 | 704.191808
57.986 | 1.917608 | 3323.695 | 22.40848 | 704.172608
57.996 | 1.917966 | 3323.631 | 22.41407 | 704.159104
58.006 | 1.918263 | 3323.44 | 22.41953 | 704.118656
58.016 | 1.918621 | 3323.842 | 22.42572 | 704.20384
58.026 | 1.918919 | 3323.892 | 22.43194 | 704.2144
58.036 | 1.919276 | 3323.883 | 22.43775 | 704.212544
58.046 | 1.919633 | 3323.757 | 22.44351 | 704.185792
58.056 | 1.919991 | 3323.586 | 22.44964 | 704.149504
58.066 | 1.920288 | 3323.962 | 22.45565 | 704.229248
58.076 | 1.920646 | 3323.565 | 22.46139 | 704.145088
58.086 | 1.921003 | 3323.8 | 22.46707 | 704.195008
58.096 | 1.921301 | 3323.762 | 22.47331 | 704.186944
58.106 | 1.921658 | 3323.571 | 22.47879 | 704.146304
58.116 | 1.921956 | 3323.321 | 22.48521 | 704.09344
58.126 | 1.922313 | 3323.096 | 22.49106 | 704.045696
58.136 | 1.922611 | 3323.274 | 22.49716 | 704.08352
58.146 | 1.922969 | 3323.229 | 22.50339 | 704.07392
58.156 | 1.923266 | 3322.942 | 22.5096 | 704.013248
58.166 | 1.923624 | 3322.673 | 22.5155 | 703.956032
58.176 | 1.923922 | 3322.701 | 22.52125 | 703.961984
58.186 | 1.924279 | 3322.449 | 22.52695 | 703.9088
58.196 | 1.924636 | 3322.681 | 22.53289 | 703.957888
58.206 | 1.924934 | 3322.409 | 22.53888 | 703.90016
58.216 | 1.925232 | 3322.068 | 22.54543 | 703.827904
58.226 | 1.925589 | 3321.443 | 22.55102 | 703.695552
58.236 | 1.925946 | 3321.792 | 22.55671 | 703.769536
58.246 | 1.926244 | 3322.226 | 22.56277 | 703.861504
58.256 | 1.926602 | 3322.205 | 22.56872 | 703.857024
58.266 | 1.926899 | 3322.008 | 22.57477 | 703.815296
58.276 | 1.927257 | 3322.356 | 22.58101 | 703.888896
58.286 | 1.927614 | 3322.178 | 22.58648 | 703.851328
58.296 | 1.927971 | 3322.028 | 22.59266 | 703.819456
58.306 | 1.928269 | 3322.169 | 22.59882 | 703.849408
58.316 | 1.928627 | 3322.159 | 22.60507 | 703.84736
58.326 | 1.928984 | 3322.231 | 22.61146 | 703.862464
58.336 | 1.929282 | 3321.982 | 22.6174 | 703.809856
58.346 | 1.929639 | 3321.682 | 22.62386 | 703.746176
58.356 | 1.929937 | 3321.672 | 22.62973 | 703.744064
58.366 | 1.930294 | 3321.539 | 22.6355 | 703.715776
58.376 | 1.930592 | 3321.494 | 22.64185 | 703.706368
58.386 | 1.930949 | 3321.479 | 22.6482 | 703.703104
58.396 | 1.931247 | 3320.819 | 22.65394 | 703.563392
58.406 | 1.931604 | 3320.842 | 22.65967 | 703.568192
58.416 | 1.931902 | 3320.648 | 22.66528 | 703.527168
58.426 | 1.93226 | 3320.611 | 22.67218 | 703.519232
58.436 | 1.932557 | 3320.434 | 22.67736 | 703.481664
58.446 | 1.932915 | 3320.08 | 22.68332 | 703.40672
58.456 | 1.933213 | 3320.156 | 22.68932 | 703.422976
58.466 | 1.93357 | 3320.262 | 22.69523 | 703.445312
58.476 | 1.933927 | 3320.117 | 22.70125 | 703.414656
58.486 | 1.934225 | 3319.786 | 22.7074 | 703.344512
58.496 | 1.934582 | 3320.062 | 22.71312 | 703.402944
58.506 | 1.93494 | 3320.562 | 22.71924 | 703.508928
58.516 | 1.935297 | 3320.642 | 22.72554 | 703.525888
58.526 | 1.935595 | 3320.636 | 22.73121 | 703.524544
58.536 | 1.935952 | 3320.357 | 22.738 | 703.465536
58.546 | 1.93631 | 3320.554 | 22.74387 | 703.507264
58.556 | 1.936667 | 3320.354 | 22.75 | 703.464704
58.566 | 1.937024 | 3320.494 | 22.75584 | 703.4944
58.576 | 1.937322 | 3320.096 | 22.76227 | 703.410112
58.586 | 1.937679 | 3320.118 | 22.76855 | 703.414784
58.596 | 1.938037 | 3319.75 | 22.77495 | 703.33696
58.606 | 1.938335 | 3319.369 | 22.78085 | 703.256128
58.616 | 1.938692 | 3319.365 | 22.78688 | 703.255232
58.626 | 1.939049 | 3319.106 | 22.79297 | 703.200448
58.636 | 1.939347 | 3318.971 | 22.79885 | 703.171904
58.646 | 1.939705 | 3318.701 | 22.80497 | 703.114688
58.656 | 1.940002 | 3318.642 | 22.8109 | 703.10208
58.666 | 1.94036 | 3318.594 | 22.81679 | 703.09184
58.676 | 1.940658 | 3318.368 | 22.82349 | 703.044032
58.686 | 1.941015 | 3318.061 | 22.82909 | 702.979008
58.696 | 1.941313 | 3318.275 | 22.83532 | 703.02432
58.706 | 1.94167 | 3318.104 | 22.841 | 702.988096
58.716 | 1.941968 | 3318.037 | 22.84667 | 702.974016
58.726 | 1.942325 | 3317.866 | 22.8527 | 702.937728
58.736 | 1.942683 | 3318.151 | 22.85891 | 702.998144
58.746 | 1.94298 | 3318.056 | 22.86525 | 702.97792
58.756 | 1.943338 | 3317.948 | 22.87105 | 702.9552
58.766 | 1.943695 | 3318.199 | 22.87771 | 703.008256
58.776 | 1.943993 | 3317.9375 | 22.88398 | 702.952832
58.786 | 1.94435 | 3317.783 | 22.88955 | 702.920128
58.796 | 1.944707 | 3317.962 | 22.89619 | 702.957952
58.806 | 1.945065 | 3317.919 | 22.90266 | 702.948864
58.816 | 1.945363 | 3317.973 | 22.90836 | 702.960384
58.826 | 1.94572 | 3317.42 | 22.91448 | 702.843136
58.836 | 1.946018 | 3317.556 | 22.92046 | 702.872
58.846 | 1.946375 | 3317.548 | 22.92691 | 702.8704
58.856 | 1.946673 | 3317.197 | 22.93256 | 702.795968
58.866 | 1.94703 | 3317.287 | 22.93888 | 702.815104
58.876 | 1.947388 | 3317.221 | 22.94516 | 702.801152
58.886 | 1.947685 | 3316.691 | 22.95143 | 702.688832
58.896 | 1.947983 | 3316.24 | 22.95698 | 702.593152
58.906 | 1.948341 | 3316.31 | 22.963 | 702.608
58.916 | 1.948638 | 3316.397 | 22.96916 | 702.626496
58.926 | 1.948996 | 3316.357 | 22.97537 | 702.618112
58.936 | 1.949294 | 3316.07 | 22.98117 | 702.55712
58.946 | 1.949651 | 3315.815 | 22.98734 | 702.503232
58.956 | 1.950008 | 3316.008 | 22.99358 | 702.544
58.966 | 1.950306 | 3315.865 | 22.99914 | 702.513792
58.976 | 1.950663 | 3315.756 | 23.00543 | 702.490688
58.986 | 1.950961 | 3315.98 | 23.01189 | 702.53824
58.996 | 1.951318 | 3316.194 | 23.01784 | 702.58336
59.006 | 1.951676 | 3315.968 | 23.02396 | 702.535552
59.016 | 1.951974 | 3316.2 | 23.02997 | 702.584704
59.026 | 1.952331 | 3315.951 | 23.03638 | 702.532032
59.036 | 1.952688 | 3316.011 | 23.04279 | 702.544704
59.046 | 1.953046 | 3315.909 | 23.04892 | 702.523136
59.056 | 1.953343 | 3316.097 | 23.05492 | 702.562944
59.066 | 1.953701 | 3316.225 | 23.06154 | 702.590016
59.076 | 1.954058 | 3315.867 | 23.06764 | 702.51424
59.086 | 1.954356 | 3315.608 | 23.07377 | 702.459392
59.096 | 1.954713 | 3315.517 | 23.08014 | 702.440128
59.106 | 1.955011 | 3315.293 | 23.08599 | 702.392576
59.116 | 1.955368 | 3315.004 | 23.09223 | 702.331456
59.126 | 1.955666 | 3314.98 | 23.09821 | 702.326208
59.136 | 1.956024 | 3315.081 | 23.10454 | 702.347712
59.146 | 1.956321 | 3314.372 | 23.11083 | 702.197504
59.156 | 1.956679 | 3314.582 | 23.11735 | 702.241984
59.166 | 1.956976 | 3313.82 | 23.12248 | 702.080448
59.176 | 1.957334 | 3313.57 | 23.12839 | 702.027584
59.186 | 1.957632 | 3313.546875 | 23.13474 | 702.022656
59.196 | 1.957989 | 3313.538 | 23.14078 | 702.020736
59.206 | 1.958287 | 3313.211 | 23.14708 | 701.951488
59.216 | 1.958644 | 3313.364 | 23.15263 | 701.983936
59.226 | 1.958942 | 3313.301 | 23.15854 | 701.97056
59.236 | 1.959299 | 3312.958 | 23.16481 | 701.897984
59.246 | 1.959657 | 3313.293 | 23.17097 | 701.968832
59.256 | 1.960014 | 3313.664 | 23.17681 | 702.047488
59.266 | 1.960371 | 3313.286 | 23.18335 | 701.967424
59.276 | 1.960669 | 3313.804 | 23.18949 | 702.077056
59.286 | 1.961027 | 3313.145 | 23.19615 | 701.937408
59.296 | 1.961384 | 3313.623 | 23.20154 | 702.038656
59.306 | 1.961682 | 3313.487 | 23.20829 | 702.010048
59.316 | 1.962039 | 3312.812 | 23.21416 | 701.866944
59.326 | 1.962337 | 3312.847 | 23.22048 | 701.874368
59.336 | 1.962694 | 3312.827 | 23.22662 | 701.870208
59.346 | 1.962992 | 3312.675 | 23.23231 | 701.837888
59.356 | 1.963349 | 3312.285 | 23.23845 | 701.755264
59.366 | 1.963647 | 3312.303 | 23.24478 | 701.759104
59.376 | 1.964004 | 3312.107 | 23.25082 | 701.717504
59.386 | 1.964302 | 3312.25 | 23.25685 | 701.74784
59.396 | 1.9646 | 3311.472 | 23.26308 | 701.582976
59.406 | 1.964957 | 3311.237 | 23.26831 | 701.533312
59.416 | 1.965255 | 3311.39 | 23.27492 | 701.565696
59.426 | 1.965613 | 3311.33 | 23.28061 | 701.55296
59.436 | 1.96597 | 3311.524 | 23.28686 | 701.594176
59.446 | 1.966268 | 3311.701 | 23.29288 | 701.631616
59.456 | 1.966565 | 3311.098 | 23.2989 | 701.503744
59.466 | 1.966923 | 3311.32 | 23.30544 | 701.550912
59.476 | 1.96728 | 3311.689 | 23.31116 | 701.629056
59.486 | 1.967578 | 3311.456 | 23.31751 | 701.579584
59.496 | 1.967935 | 3311.482 | 23.3235 | 701.585216
59.506 | 1.968293 | 3311.654 | 23.32949 | 701.621696
59.516 | 1.96859 | 3311.594 | 23.33581 | 701.608896
59.526 | 1.968948 | 3311.167 | 23.34229 | 701.518336
59.536 | 1.969305 | 3311.562 | 23.34839 | 701.602176
59.546 | 1.969603 | 3311.403 | 23.35449 | 701.568448
59.556 | 1.96996 | 3311.328 | 23.36094 | 701.552448
59.566 | 1.970318 | 3311.213 | 23.36686 | 701.528128
59.576 | 1.970615 | 3311.198 | 23.37372 | 701.524928
59.586 | 1.970973 | 3310.767 | 23.37944 | 701.4336
59.596 | 1.971271 | 3310.277 | 23.38553 | 701.329792
59.606 | 1.971628 | 3310.119 | 23.39209 | 701.296448
59.616 | 1.971926 | 3310.133 | 23.39792 | 701.299392
59.626 | 1.972283 | 3309.941 | 23.40392 | 701.258752
59.636 | 1.972581 | 3309.397 | 23.4104 | 701.143424
59.646 | 1.972938 | 3309.877 | 23.41664 | 701.24512
59.656 | 1.973236 | 3309.408 | 23.42195 | 701.145728
59.666 | 1.973593 | 3309.592 | 23.42858 | 701.184832
59.676 | 1.973891 | 3309.406 | 23.43476 | 701.14528
59.686 | 1.974249 | 3309.384 | 23.44041 | 701.140608
59.696 | 1.974606 | 3309.627 | 23.44684 | 701.192128
59.706 | 1.974904 | 3309.439 | 23.45312 | 701.15232
59.716 | 1.975261 | 3309.456 | 23.45865 | 701.15584
59.726 | 1.975618 | 3309.364 | 23.46553 | 701.136384
59.736 | 1.975916 | 3309.416 | 23.47176 | 701.147392
59.746 | 1.976273 | 3309.73 | 23.47783 | 701.213952
59.756 | 1.976571 | 3309.257 | 23.48426 | 701.113856
59.766 | 1.976929 | 3308.789 | 23.49046 | 701.014656
59.776 | 1.977286 | 3309.45 | 23.49669 | 701.154688
59.786 | 1.977643 | 3309.142 | 23.50267 | 701.089344
59.796 | 1.977941 | 3308.846 | 23.509 | 701.026816
59.806 | 1.978299 | 3308.982 | 23.51571 | 701.055488
59.816 | 1.978656 | 3308.974 | 23.52212 | 701.05376
59.826 | 1.978954 | 3308.433 | 23.52777 | 700.939136
59.836 | 1.979311 | 3308.385 | 23.5348 | 700.929088
59.846 | 1.979609 | 3307.876 | 23.54049 | 700.82112
59.856 | 1.979966 | 3307.686 | 23.54686 | 700.780992
59.866 | 1.980264 | 3307.791 | 23.55246 | 700.803264
59.876 | 1.980621 | 3307.72 | 23.55917 | 700.78816
59.886 | 1.980919 | 3307.316 | 23.56512 | 700.702592
59.896 | 1.981276 | 3307.017 | 23.57142 | 700.639104
59.906 | 1.981574 | 3306.714 | 23.57768 | 700.57504
59.916 | 1.981932 | 3306.985 | 23.58336 | 700.632384
59.926 | 1.982289 | 3306.904 | 23.58959 | 700.615168
59.936 | 1.982587 | 3306.68 | 23.59598 | 700.567744
59.946 | 1.982944 | 3306.441 | 23.60188 | 700.51712
59.956 | 1.983242 | 3306.573 | 23.60835 | 700.545152
59.966 | 1.983599 | 3306.288 | 23.61455 | 700.484672
59.976 | 1.983957 | 3306.814 | 23.62047 | 700.59616
59.986 | 1.984254 | 3306.834 | 23.62627 | 700.600448
59.996 | 1.984612 | 3306.507 | 23.63261 | 700.531136
60.006 | 1.984969 | 3306.671 | 23.63952 | 700.565952
60.016 | 1.985326 | 3306.767 | 23.64574 | 700.58624
60.026 | 1.985624 | 3306.585 | 23.65192 | 700.547648
60.036 | 1.985982 | 3306.681 | 23.65776 | 700.568064
60.046 | 1.986339 | 3306.648 | 23.66434 | 700.561088
60.056 | 1.986637 | 3306.438 | 23.67064 | 700.51648
60.066 | 1.986994 | 3306.004 | 23.67612 | 700.42464
60.076 | 1.987292 | 3306.007 | 23.68295 | 700.425216
60.086 | 1.987649 | 3305.737 | 23.6892 | 700.368064
60.096 | 1.987947 | 3305.869 | 23.695 | 700.395968
60.106 | 1.988304 | 3305.338 | 23.70161 | 700.28352
60.116 | 1.988602 | 3305.014 | 23.7075 | 700.214912
60.126 | 1.988959 | 3305.113 | 23.71341 | 700.23584
60.136 | 1.989257 | 3304.989 | 23.71991 | 700.2096
60.146 | 1.989615 | 3304.6 | 23.72598 | 700.12704
60.156 | 1.989912 | 3304.962 | 23.73173 | 700.203904
60.166 | 1.99027 | 3304.216 | 23.73831 | 700.045696
60.176 | 1.990627 | 3304.343 | 23.74473 | 700.072704
60.186 | 1.990925 | 3304.645 | 23.75103 | 700.136576
60.196 | 1.991282 | 3304.453125 | 23.75734 | 700.096
60.206 | 1.99164 | 3304.264 | 23.76286 | 700.056
60.216 | 1.991937 | 3304.53 | 23.76988 | 700.112192
60.226 | 1.992295 | 3304.816 | 23.77626 | 700.172992
60.236 | 1.992652 | 3304.499 | 23.78216 | 700.105664
60.246 | 1.993009 | 3304.63 | 23.78849 | 700.133376
60.256 | 1.993307 | 3304.695 | 23.79511 | 700.1472
60.266 | 1.993665 | 3304.426 | 23.80169 | 700.090176
60.276 | 1.994022 | 3304.314 | 23.8075 | 700.066496
60.286 | 1.994379 | 3304.102 | 23.81449 | 700.021504
60.296 | 1.994677 | 3304.202 | 23.82017 | 700.042752
60.306 | 1.995035 | 3303.82 | 23.82727 | 699.961792
60.316 | 1.995332 | 3303.949 | 23.83359 | 699.98912
60.326 | 1.99569 | 3302.935 | 23.83939 | 699.7744
60.336 | 1.995987 | 3303.161 | 23.84536 | 699.822272
60.346 | 1.996345 | 3303.101 | 23.85174 | 699.809536
60.356 | 1.996643 | 3302.777 | 23.85826 | 699.7408
60.366 | 1.997 | 3302.774 | 23.8642 | 699.74016
60.376 | 1.997298 | 3302.49 | 23.8702 | 699.680192
60.386 | 1.997655 | 3302.631 | 23.87667 | 699.710016
60.396 | 1.997953 | 3302.118 | 23.88286 | 699.60128
60.406 | 1.99831 | 3301.828125 | 23.88872 | 699.53984
60.416 | 1.998608 | 3302.14 | 23.89527 | 699.605888
60.426 | 1.998965 | 3302.105 | 23.90114 | 699.598592
60.436 | 1.999323 | 3302.232 | 23.90763 | 699.625536
60.446 | 1.99962 | 3302.13 | 23.91391 | 699.603776
60.456 | 1.999978 | 3301.939 | 23.91963 | 699.563392
60.466 | 2.000335 | 3301.877 | 23.92667 | 699.550208
60.476 | 2.000633 | 3301.625 | 23.93226 | 699.496896
60.486 | 2.00099 | 3301.909 | 23.93918 | 699.556928
60.496 | 2.001348 | 3301.756 | 23.94517 | 699.52448
60.506 | 2.001705 | 3301.841 | 23.95173 | 699.542528
60.516 | 2.002003 | 3301.642 | 23.95832 | 699.500352
60.526 | 2.00236 | 3301.467 | 23.96446 | 699.46336
60.536 | 2.002717 | 3301.547 | 23.97068 | 699.480192
60.546 | 2.003015 | 3301.187 | 23.97701 | 699.404096
60.556 | 2.003373 | 3300.737 | 23.98322 | 699.308736
60.566 | 2.00367 | 3300.869 | 23.98921 | 699.336576
60.576 | 2.004028 | 3300.744 | 23.99516 | 699.310208
60.586 | 2.004326 | 3299.953 | 24.00219 | 699.142528
60.596 | 2.004683 | 3299.984 | 24.00832 | 699.149184
60.606 | 2.004981 | 3299.972 | 24.015 | 699.14656
60.616 | 2.005338 | 3299.672 | 24.02022 | 699.083136
60.626 | 2.005636 | 3299.576 | 24.02666 | 699.062784
60.636 | 2.005993 | 3299.518 | 24.03312 | 699.050496
60.646 | 2.006291 | 3299.227 | 24.03884 | 698.988672
60.656 | 2.006648 | 3299.163 | 24.04525 | 698.975232
60.666 | 2.006946 | 3298.983 | 24.05125 | 698.937024
60.676 | 2.007304 | 3299.38 | 24.05722 | 699.021184
60.686 | 2.007601 | 3299.212 | 24.06356 | 698.9856
60.696 | 2.007959 | 3299.109 | 24.06985 | 698.963712
60.706 | 2.008316 | 3299.591 | 24.07635 | 699.065856
60.716 | 2.008614 | 3299.183 | 24.08257 | 698.97952
60.726 | 2.008971 | 3298.888 | 24.08905 | 698.917056
60.736 | 2.009329 | 3299.146 | 24.09478 | 698.971712
60.746 | 2.009626 | 3299.229 | 24.10141 | 698.98912
60.756 | 2.009984 | 3299.031 | 24.10758 | 698.947136
60.766 | 2.010282 | 3299.012 | 24.11413 | 698.943296
60.776 | 2.010639 | 3298.887 | 24.1202 | 698.916864
60.786 | 2.010996 | 3298.885 | 24.12656 | 698.916288
60.796 | 2.011294 | 3298.781 | 24.13324 | 698.8944
60.806 | 2.011651 | 3298.167 | 24.13905 | 698.764224
60.816 | 2.011949 | 3298.294 | 24.14532 | 698.79104
60.826 | 2.012306 | 3298.71875 | 24.15197 | 698.881088
60.836 | 2.012604 | 3297.859 | 24.15787 | 698.698944
60.846 | 2.012962 | 3297.546 | 24.16422 | 698.632576
60.856 | 2.013259 | 3297.522 | 24.17085 | 698.627456
60.866 | 2.013617 | 3297.71 | 24.17689 | 698.667392
60.876 | 2.013915 | 3297.442 | 24.183 | 698.610688
60.886 | 2.014272 | 3297.326 | 24.18944 | 698.586048
60.896 | 2.01457 | 3296.908 | 24.19534 | 698.497472
60.906 | 2.014927 | 3296.857 | 24.20183 | 698.48672
60.916 | 2.015225 | 3297.306 | 24.20781 | 698.58176
60.926 | 2.015582 | 3297.079 | 24.21407 | 698.533696
60.936 | 2.015939 | 3297.145 | 24.22071 | 698.547712
60.946 | 2.016237 | 3296.746 | 24.22682 | 698.46304
60.956 | 2.016595 | 3297.165 | 24.23343 | 698.551808
60.966 | 2.016952 | 3297.519 | 24.23927 | 698.626816
60.976 | 2.01725 | 3297.148 | 24.24622 | 698.548352
60.986 | 2.017607 | 3297.207 | 24.25276 | 698.560704
60.996 | 2.017965 | 3297.298 | 24.25905 | 698.58016
61.006 | 2.018322 | 3296.757 | 24.26568 | 698.465536
61.016 | 2.018679 | 3297.301 | 24.27229 | 698.580672
61.026 | 2.018977 | 3296.881 | 24.27862 | 698.491712
61.036 | 2.019334 | 3296.764 | 24.28488 | 698.466944
61.046 | 2.019632 | 3296.428 | 24.29149 | 698.395712
61.056 | 2.01999 | 3296.418 | 24.29782 | 698.393728
61.066 | 2.020287 | 3296.552 | 24.30417 | 698.42208
61.076 | 2.020645 | 3295.771 | 24.31094 | 698.256512
61.086 | 2.021002 | 3295.739 | 24.31704 | 698.249792
61.096 | 2.0213 | 3295.4 | 24.32368 | 698.17792
61.106 | 2.021657 | 3295.462 | 24.32994 | 698.191168
61.116 | 2.021955 | 3295.164 | 24.33637 | 698.128
61.126 | 2.022312 | 3294.977 | 24.34248 | 698.08832
61.136 | 2.02261 | 3295.063 | 24.34877 | 698.106624
61.146 | 2.022967 | 3294.496 | 24.35517 | 697.986432
61.156 | 2.023265 | 3294.672 | 24.36148 | 698.023808
61.166 | 2.023623 | 3294.625 | 24.36728 | 698.01376
61.176 | 2.02398 | 3294.323 | 24.3741 | 697.949696
61.186 | 2.024278 | 3294.762 | 24.38042 | 698.042816
61.196 | 2.024635 | 3294.747 | 24.38699 | 698.039552
61.206 | 2.024992 | 3294.58 | 24.39275 | 698.004288
61.216 | 2.02529 | 3294.627 | 24.39969 | 698.014208
61.226 | 2.025648 | 3294.307 | 24.40598 | 697.946304
61.236 | 2.026005 | 3294.401 | 24.41316 | 697.966336
61.246 | 2.026362 | 3294.228 | 24.41883 | 697.929536
61.256 | 2.02666 | 3294.127 | 24.42548 | 697.908224
61.266 | 2.027017 | 3293.369 | 24.43207 | 697.747584
61.276 | 2.027315 | 3293.715 | 24.43872 | 697.820992
61.286 | 2.027672 | 3293.346 | 24.44461 | 697.742784
61.296 | 2.02797 | 3293.346 | 24.45131 | 697.742912
61.306 | 2.028328 | 3292.988 | 24.4572 | 697.667008
61.316 | 2.028625 | 3292.637 | 24.46359 | 697.592704
61.326 | 2.028983 | 3292.101 | 24.47031 | 697.478912
61.336 | 2.029281 | 3292.282 | 24.47647 | 697.517504
61.346 | 2.029578 | 3292.321 | 24.4828 | 697.525568
61.356 | 2.029936 | 3291.782 | 24.48845 | 697.41152
61.366 | 2.030234 | 3291.798 | 24.4949 | 697.414848
61.376 | 2.030591 | 3291.69 | 24.50147 | 697.391936
61.386 | 2.030889 | 3291.503 | 24.50777 | 697.352448
61.396 | 2.031246 | 3291.828125 | 24.51382 | 697.421184
61.406 | 2.031603 | 3291.623 | 24.51989 | 697.377664
61.416 | 2.031901 | 3291.795 | 24.52662 | 697.414144
61.426 | 2.032259 | 3291.77 | 24.53249 | 697.40896
61.436 | 2.032556 | 3291.653 | 24.53924 | 697.384128
61.446 | 2.032914 | 3292.082 | 24.54538 | 697.474944
61.456 | 2.033271 | 3292.033 | 24.5522 | 697.464704
61.466 | 2.033629 | 3291.391 | 24.55852 | 697.32864
61.476 | 2.033986 | 3291.956 | 24.56516 | 697.44832
61.486 | 2.034284 | 3291.799 | 24.57181 | 697.415104
61.496 | 2.034641 | 3291.705 | 24.57839 | 697.3952
61.506 | 2.034998 | 3291.425 | 24.58514 | 697.33568
61.516 | 2.035296 | 3291.281 | 24.59203 | 697.305408
61.526 | 2.035653 | 3291.043 | 24.59773 | 697.254848
61.536 | 2.036011 | 3291.216 | 24.6044 | 697.291456
61.546 | 2.036309 | 3291.146 | 24.61096 | 697.2768
61.556 | 2.036666 | 3291.055 | 24.61775 | 697.257472
61.566 | 2.036964 | 3290.75 | 24.6241 | 697.192768
61.576 | 2.037321 | 3289.988 | 24.63038 | 697.031424
61.586 | 2.037619 | 3290.245 | 24.63696 | 697.085824
61.596 | 2.037976 | 3290.171 | 24.64337 | 697.07008
61.606 | 2.038274 | 3289.735 | 24.64998 | 696.977728
61.616 | 2.038631 | 3289.823 | 24.65594 | 696.99648
61.626 | 2.038989 | 3289.401 | 24.66237 | 696.907008
61.636 | 2.039287 | 3289.394 | 24.66904 | 696.905472
61.646 | 2.039644 | 3289.523 | 24.67543 | 696.932864
61.656 | 2.039941 | 3289.265 | 24.68193 | 696.878272
61.666 | 2.040299 | 3289.351 | 24.6885 | 696.89632
61.676 | 2.040656 | 3289.542 | 24.69496 | 696.936768
61.686 | 2.041014 | 3289.173 | 24.70151 | 696.858624
61.696 | 2.041311 | 3289.115 | 24.70803 | 696.8464
61.706 | 2.041669 | 3289.068 | 24.71404 | 696.83648
61.716 | 2.042026 | 3288.905 | 24.72135 | 696.80192
61.726 | 2.042324 | 3288.941 | 24.72782 | 696.809472
61.736 | 2.042681 | 3288.912 | 24.73446 | 696.803328
61.746 | 2.043039 | 3288.717 | 24.74093 | 696.762112
61.756 | 2.043336 | 3288.174 | 24.74753 | 696.646976
61.766 | 2.043694 | 3288.28125 | 24.75386 | 696.66976
61.776 | 2.044051 | 3288.403 | 24.76028 | 696.695552
61.786 | 2.044349 | 3288.273 | 24.76644 | 696.667968
61.796 | 2.044706 | 3287.632 | 24.77389 | 696.532288
61.806 | 2.045004 | 3287.43 | 24.77989 | 696.489472
61.816 | 2.045362 | 3287.276 | 24.78621 | 696.456832
61.826 | 2.045659 | 3286.795 | 24.79267 | 696.354944
61.836 | 2.046017 | 3286.811 | 24.799 | 696.358272
61.846 | 2.046315 | 3286.552 | 24.80558 | 696.303488
61.856 | 2.046672 | 3286.8 | 24.81217 | 696.35584
61.866 | 2.04697 | 3286.323 | 24.81798 | 696.254848
61.876 | 2.047327 | 3286.217 | 24.8248 | 696.232448
61.886 | 2.047684 | 3286.231 | 24.83099 | 696.235328
61.896 | 2.047982 | 3285.985 | 24.83806 | 696.18336
61.906 | 2.048339 | 3286.16 | 24.84381 | 696.220416
61.916 | 2.048697 | 3285.92 | 24.85036 | 696.169408
61.926 | 2.048995 | 3285.89 | 24.85689 | 696.163072
61.936 | 2.049352 | 3285.942 | 24.86252 | 696.174208
61.946 | 2.04965 | 3286.109 | 24.86981 | 696.209472
61.956 | 2.050007 | 3285.722 | 24.87658 | 696.127488
61.966 | 2.050364 | 3286.127 | 24.88237 | 696.21344
61.976 | 2.050662 | 3285.61 | 24.88899 | 696.103872
61.986 | 2.051019 | 3285.466 | 24.89554 | 696.073344
61.996 | 2.051377 | 3285.065 | 24.90196 | 695.988288
62.006 | 2.051675 | 3285.605 | 24.90807 | 696.10272
62.016 | 2.052032 | 3285.099 | 24.91513 | 695.995648
62.026 | 2.05233 | 3284.277 | 24.92088 | 695.82144
62.036 | 2.052687 | 3284.761 | 24.92769 | 695.923904
62.046 | 2.053045 | 3284.619 | 24.93414 | 695.893888
62.056 | 2.053342 | 3284.515 | 24.94049 | 695.871808
62.066 | 2.05364 | 3283.783 | 24.94654 | 695.7168
62.076 | 2.053997 | 3283.564 | 24.95313 | 695.670464
62.086 | 2.054295 | 3283.463 | 24.95918 | 695.649024
62.096 | 2.054653 | 3283.431 | 24.96544 | 695.642112
62.106 | 2.05495 | 3283.192 | 24.97162 | 695.591552
62.116 | 2.055308 | 3282.677 | 24.97828 | 695.482368
62.126 | 2.055606 | 3283.257 | 24.98429 | 695.605248
62.136 | 2.055963 | 3283.259 | 24.99065 | 695.605696
62.146 | 2.056261 | 3282.53125 | 24.9971 | 695.45152
62.156 | 2.056618 | 3282.871 | 25.00313 | 695.52352
62.166 | 2.056975 | 3282.904 | 25.01025 | 695.530432
62.176 | 2.057273 | 3282.985 | 25.0161 | 695.547584
62.186 | 2.057631 | 3283.152 | 25.02302 | 695.582976
62.196 | 2.057988 | 3283.229 | 25.02947 | 695.599232
62.206 | 2.058286 | 3283.062 | 25.03619 | 695.564032
62.216 | 2.058643 | 3282.931 | 25.04295 | 695.536256
62.226 | 2.059001 | 3282.97 | 25.04887 | 695.544576
62.236 | 2.059358 | 3283.01 | 25.05545 | 695.55296
62.246 | 2.059655 | 3282.727 | 25.06204 | 695.492928
62.256 | 2.060013 | 3282.511 | 25.06904 | 695.447232
62.266 | 2.060311 | 3282.354 | 25.07537 | 695.413888
62.276 | 2.060668 | 3281.637 | 25.08155 | 695.262144
62.286 | 2.060966 | 3281.6875 | 25.08843 | 695.272768
62.296 | 2.061323 | 3281.355 | 25.09458 | 695.202304
62.306 | 2.061621 | 3280.942 | 25.10115 | 695.11488
62.316 | 2.061978 | 3281.407 | 25.10741 | 695.213312
62.326 | 2.062276 | 3280.894 | 25.11358 | 695.10464
62.336 | 2.062633 | 3280.996 | 25.11979 | 695.126208
62.346 | 2.062931 | 3280.594 | 25.12685 | 695.041152
62.356 | 2.063289 | 3280.646 | 25.13278 | 695.052224
62.366 | 2.063586 | 3280.48 | 25.13949 | 695.01696
62.376 | 2.063944 | 3280.309 | 25.1453 | 694.9808
62.386 | 2.064301 | 3280.155 | 25.15213 | 694.948032
62.396 | 2.064599 | 3280.597 | 25.15903 | 695.041728
62.406 | 2.064956 | 3280.521 | 25.16531 | 695.0256
62.416 | 2.065314 | 3280.254 | 25.17175 | 694.969024
62.426 | 2.065611 | 3280.225 | 25.17858 | 694.962944
62.436 | 2.065969 | 3280.487 | 25.1847 | 695.018368
62.446 | 2.066326 | 3280.54 | 25.1915 | 695.029696
62.456 | 2.066624 | 3279.798 | 25.19805 | 694.872512
62.466 | 2.066981 | 3279.161 | 25.205 | 694.737472
62.476 | 2.067339 | 3279.714 | 25.21077 | 694.854656
62.486 | 2.067636 | 3279.523 | 25.21774 | 694.814208
62.496 | 2.067994 | 3279.613 | 25.2243 | 694.833152
62.506 | 2.068291 | 3279.764 | 25.23051 | 694.865216
62.516 | 2.068649 | 3278.686 | 25.23762 | 694.636864
62.526 | 2.069006 | 3278.719 | 25.24388 | 694.643904
62.536 | 2.069304 | 3278.528 | 25.25036 | 694.603392
62.546 | 2.069661 | 3278.345 | 25.25694 | 694.564544
62.556 | 2.069959 | 3278.632 | 25.26349 | 694.625408
62.566 | 2.070317 | 3277.949 | 25.26947 | 694.480832
62.576 | 2.070614 | 3278.049 | 25.27601 | 694.501824
62.586 | 2.070972 | 3277.505 | 25.28235 | 694.386624
62.596 | 2.07127 | 3277.295 | 25.28917 | 694.342144
62.606 | 2.071627 | 3277.426 | 25.29529 | 694.369856
62.616 | 2.071925 | 3277.157 | 25.3019 | 694.312896
62.626 | 2.072282 | 3277.115 | 25.30797 | 694.304
62.636 | 2.07258 | 3276.892 | 25.31477 | 694.256832
62.646 | 2.072937 | 3276.948 | 25.3207 | 694.268672
62.656 | 2.073235 | 3276.6875 | 25.32715 | 694.21344
62.666 | 2.073592 | 3276.8 | 25.33374 | 694.237376
62.676 | 2.07395 | 3276.909 | 25.34045 | 694.260352
62.686 | 2.074307 | 3276.613 | 25.34631 | 694.197696
62.696 | 2.074605 | 3276.51 | 25.35317 | 694.175872
62.706 | 2.074962 | 3276.597 | 25.35969 | 694.194304
62.716 | 2.07526 | 3276.395 | 25.36566 | 694.151424
62.726 | 2.075617 | 3276.742 | 25.37244 | 694.225088
62.736 | 2.075975 | 3276.204 | 25.37944 | 694.110912
62.746 | 2.076272 | 3276.104 | 25.38565 | 694.089792
62.756 | 2.07663 | 3275.897 | 25.39262 | 694.046016
62.766 | 2.076927 | 3275.587 | 25.39895 | 693.980352
62.776 | 2.077285 | 3275.59 | 25.40492 | 693.980928
62.786 | 2.077583 | 3275.453 | 25.41186 | 693.951808
62.796 | 2.07794 | 3274.991 | 25.41792 | 693.85408
62.806 | 2.078238 | 3274.791 | 25.42458 | 693.811648
62.816 | 2.078595 | 3274.79 | 25.43095 | 693.811328
62.826 | 2.078893 | 3274.718 | 25.43744 | 693.79616
62.836 | 2.07925 | 3274.47 | 25.44391 | 693.743616
62.846 | 2.079548 | 3274.415 | 25.45037 | 693.731904
62.856 | 2.079905 | 3274.291 | 25.45663 | 693.7056
62.866 | 2.080203 | 3274.128 | 25.46323 | 693.671232
62.876 | 2.080561 | 3273.983 | 25.46941 | 693.640576
62.886 | 2.080918 | 3273.988 | 25.47596 | 693.641536
62.896 | 2.081216 | 3274.309 | 25.48244 | 693.709504
62.906 | 2.081573 | 3274.083 | 25.48889 | 693.661696
62.916 | 2.08193 | 3274.25 | 25.4959 | 693.69696
62.926 | 2.082288 | 3273.846 | 25.50215 | 693.611392
62.936 | 2.082586 | 3274.072 | 25.50849 | 693.6592
62.946 | 2.082943 | 3273.939 | 25.51462 | 693.631168
62.956 | 2.0833 | 3274.008 | 25.52197 | 693.645696
62.966 | 2.083598 | 3273.84 | 25.52835 | 693.610112
62.976 | 2.083956 | 3273.601 | 25.53511 | 693.559424
62.986 | 2.084313 | 3273.539 | 25.54135 | 693.546432
62.996 | 2.084611 | 3273.13 | 25.54882 | 693.459776
63.006 | 2.084968 | 3272.979 | 25.55462 | 693.427648
63.016 | 2.085325 | 3272.862 | 25.56164 | 693.403008
63.026 | 2.085623 | 3272.303 | 25.56813 | 693.284608
63.036 | 2.08598 | 3271.987 | 25.57455 | 693.217472
63.046 | 2.086278 | 3271.975 | 25.58101 | 693.215104
63.056 | 2.086636 | 3271.917 | 25.58775 | 693.202752
63.066 | 2.086933 | 3271.383 | 25.59367 | 693.089536
63.076 | 2.087291 | 3271.381 | 25.60031 | 693.089088
63.086 | 2.087589 | 3271.112 | 25.60651 | 693.032192
63.096 | 2.087946 | 3270.832 | 25.61317 | 692.972864
63.106 | 2.088244 | 3270.836 | 25.61949 | 692.973632
63.116 | 2.088601 | 3270.551 | 25.62612 | 692.913408
63.126 | 2.088958 | 3270.564 | 25.63239 | 692.916096
63.136 | 2.089256 | 3270.887 | 25.63873 | 692.98464
63.146 | 2.089613 | 3270.747 | 25.64524 | 692.954944
63.156 | 2.089971 | 3270.71 | 25.65172 | 692.947136
63.166 | 2.090269 | 3270.638 | 25.65895 | 692.93184
63.176 | 2.090626 | 3270.285 | 25.66474 | 692.857088
63.186 | 2.090983 | 3270.416 | 25.67137 | 692.884672
63.196 | 2.091281 | 3270.293 | 25.67765 | 692.858752
63.206 | 2.091639 | 3270.47 | 25.6848 | 692.896256
63.216 | 2.091996 | 3270.309 | 25.69087 | 692.862144
63.226 | 2.092294 | 3270.169 | 25.69758 | 692.832384
63.236 | 2.092651 | 3269.669 | 25.70421 | 692.726464
63.246 | 2.092949 | 3269.271 | 25.71118 | 692.642112
63.256 | 2.093306 | 3269.031 | 25.71746 | 692.591232
63.266 | 2.093663 | 3269.21 | 25.72374 | 692.629312
63.276 | 2.093961 | 3268.972 | 25.72982 | 692.578816
63.286 | 2.094259 | 3268.599 | 25.73684 | 692.499776
63.296 | 2.094616 | 3268.339 | 25.74303 | 692.444608
63.306 | 2.094974 | 3268.307 | 25.74982 | 692.437952
63.316 | 2.095272 | 3268.285 | 25.75577 | 692.43328
63.326 | 2.095569 | 3267.735 | 25.76211 | 692.316736
63.336 | 2.095927 | 3268 | 25.76865 | 692.3728
63.346 | 2.096225 | 3267.873 | 25.77508 | 692.34592
63.356 | 2.096582 | 3267.732 | 25.78129 | 692.316096
63.366 | 2.096939 | 3267.581 | 25.78826 | 692.284032
63.376 | 2.097237 | 3267.413 | 25.79427 | 692.248512
63.386 | 2.097594 | 3267.702 | 25.80156 | 692.30976
63.396 | 2.097952 | 3267.821 | 25.80739 | 692.33504
63.406 | 2.09825 | 3267.664 | 25.81395 | 692.301696
63.416 | 2.098607 | 3267.757 | 25.82084 | 692.321472
63.426 | 2.098964 | 3267.166 | 25.82742 | 692.19616
63.436 | 2.099322 | 3266.913 | 25.83396 | 692.142592
63.446 | 2.099619 | 3267.332 | 25.84105 | 692.231232
63.456 | 2.099977 | 3267.188 | 25.84738 | 692.200896
63.466 | 2.100334 | 3267.002 | 25.85407 | 692.161536
63.476 | 2.100632 | 3266.876 | 25.86067 | 692.13472
63.486 | 2.100989 | 3266.609 | 25.86711 | 692.07808
63.496 | 2.101287 | 3266.357 | 25.87425 | 692.024832
63.506 | 2.101644 | 3266.226 | 25.88027 | 691.996928
63.516 | 2.102002 | 3266.296 | 25.88685 | 692.01184
63.526 | 2.102299 | 3265.899 | 25.894 | 691.927872
63.536 | 2.102597 | 3265.409 | 25.90028 | 691.823872
63.546 | 2.102955 | 3265.301 | 25.90686 | 691.801088
63.556 | 2.103312 | 3265.446 | 25.91347 | 691.831808
63.566 | 2.10361 | 3265.227 | 25.91974 | 691.785344
63.576 | 2.103908 | 3264.843 | 25.9263 | 691.704064
63.586 | 2.104265 | 3264.688 | 25.93279 | 691.671168
63.596 | 2.104622 | 3264.733 | 25.93934 | 691.680768
63.606 | 2.10492 | 3264.459 | 25.94543 | 691.622592
63.616 | 2.105277 | 3264.687 | 25.95239 | 691.670848
63.626 | 2.105635 | 3264.607 | 25.95835 | 691.653952
63.636 | 2.105932 | 3264.901 | 25.96529 | 691.716224
63.646 | 2.10629 | 3264.323 | 25.97179 | 691.593856
63.656 | 2.106647 | 3264.482 | 25.97841 | 691.627584
63.666 | 2.106945 | 3264.445 | 25.98533 | 691.619648
63.676 | 2.107302 | 3264.463 | 25.99185 | 691.623424
63.686 | 2.10766 | 3264.206 | 25.99852 | 691.569088
63.696 | 2.107958 | 3264.158 | 26.00528 | 691.558912
63.706 | 2.108315 | 3263.709 | 26.01167 | 691.463808
63.716 | 2.108613 | 3263.821 | 26.01837 | 691.487488
63.726 | 2.10897 | 3263.607 | 26.02496 | 691.442176
63.736 | 2.109327 | 3263.45 | 26.03215 | 691.408832
63.746 | 2.109625 | 3263.041 | 26.0384 | 691.322304
63.756 | 2.109983 | 3262.737 | 26.04511 | 691.257792
63.766 | 2.11028 | 3262.607 | 26.05195 | 691.230208
63.776 | 2.110638 | 3262.524 | 26.05796 | 691.212736
63.786 | 2.110936 | 3262.727 | 26.06452 | 691.25568
63.796 | 2.111293 | 3261.928 | 26.07123 | 691.086464
63.806 | 2.111591 | 3261.532 | 26.07793 | 691.00256
63.816 | 2.111948 | 3261.417 | 26.08378 | 690.978304
63.826 | 2.112246 | 3261.337 | 26.09075 | 690.96128
63.836 | 2.112544 | 3261.056 | 26.09741 | 690.901696
63.846 | 2.112901 | 3261.059 | 26.10271 | 690.9024
63.856 | 2.113258 | 3260.931 | 26.10974 | 690.875136
63.866 | 2.113556 | 3261.098 | 26.1164 | 690.910528
63.876 | 2.113914 | 3261.139 | 26.12287 | 690.919232
63.886 | 2.114271 | 3261.046 | 26.12953 | 690.899648
63.896 | 2.114628 | 3261.115 | 26.13591 | 690.914176
63.906 | 2.114985 | 3260.975 | 26.14256 | 690.884544
63.916 | 2.115283 | 3261.177 | 26.14946 | 690.927232
63.926 | 2.115641 | 3261.01 | 26.15567 | 690.892032
63.936 | 2.115998 | 3260.98 | 26.16293 | 690.885632
63.946 | 2.116296 | 3260.423 | 26.16928 | 690.767552
63.956 | 2.116653 | 3260.343 | 26.17614 | 690.750656
63.966 | 2.116951 | 3260.011 | 26.18338 | 690.68032
63.976 | 2.117308 | 3259.898 | 26.18973 | 690.65632
63.986 | 2.117606 | 3259.851 | 26.19659 | 690.646336
63.996 | 2.117963 | 3259.404 | 26.20278 | 690.55168
64.006 | 2.118261 | 3259.083 | 26.20922 | 690.483776
64.016 | 2.118618 | 3258.772 | 26.21563 | 690.41792
64.026 | 2.118916 | 3258.768 | 26.2221 | 690.41696
64.036 | 2.119274 | 3258.365 | 26.22921 | 690.331584
64.046 | 2.119571 | 3258.035 | 26.23529 | 690.261696
64.056 | 2.119929 | 3258.132 | 26.24156 | 690.282304
64.066 | 2.120227 | 3257.761 | 26.24826 | 690.20352
64.076 | 2.120584 | 3257.898 | 26.25487 | 690.23264
64.086 | 2.120882 | 3257.96875 | 26.26127 | 690.247616
64.096 | 2.121239 | 3257.56 | 26.26765 | 690.160896
64.106 | 2.121597 | 3257.429 | 26.27435 | 690.133184
64.116 | 2.121894 | 3257.718 | 26.28101 | 690.194432
64.126 | 2.122252 | 3257.316 | 26.28697 | 690.10944
64.136 | 2.12255 | 3257.448 | 26.29406 | 690.137216
64.146 | 2.122907 | 3257.481 | 26.30068 | 690.14432
64.156 | 2.123264 | 3257.42 | 26.3078 | 690.131328
64.166 | 2.123562 | 3257.192 | 26.31391 | 690.083136
64.176 | 2.123919 | 3257.577 | 26.32049 | 690.164544
64.186 | 2.124277 | 3257.094 | 26.32719 | 690.062272
64.196 | 2.124575 | 3256.91 | 26.33401 | 690.023232
64.206 | 2.124932 | 3256.626 | 26.34038 | 689.963072
64.216 | 2.12523 | 3256.169 | 26.34697 | 689.866304
64.226 | 2.125587 | 3256.253 | 26.35356 | 689.884224
64.236 | 2.125885 | 3256.354 | 26.36006 | 689.9056
64.246 | 2.126242 | 3256.044 | 26.36648 | 689.839744
64.256 | 2.126599 | 3255.746 | 26.37345 | 689.776768
64.266 | 2.126897 | 3255.425 | 26.38008 | 689.708672
64.276 | 2.127195 | 3255.31 | 26.38651 | 689.684352
64.286 | 2.127552 | 3255.2 | 26.393 | 689.660928
64.296 | 2.12785 | 3255.068 | 26.39943 | 689.633088
64.306 | 2.128207 | 3254.918 | 26.40591 | 689.601216
64.316 | 2.128505 | 3254.532 | 26.41261 | 689.519552
64.326 | 2.128863 | 3254.765 | 26.41952 | 689.568896
64.336 | 2.12922 | 3254.65625 | 26.42587 | 689.545792
64.346 | 2.129518 | 3254.682 | 26.43192 | 689.55136
64.356 | 2.129875 | 3254.995 | 26.4388 | 689.617536
64.366 | 2.130233 | 3254.825 | 26.44556 | 689.581632
64.376 | 2.13059 | 3255.089 | 26.45256 | 689.637504
64.386 | 2.130887 | 3254.737 | 26.45918 | 689.563008
64.396 | 2.131245 | 3254.93 | 26.46627 | 689.603776
64.406 | 2.131602 | 3254.834 | 26.47309 | 689.583488
64.416 | 2.13196 | 3254.469 | 26.47966 | 689.506048
64.426 | 2.132257 | 3254.41 | 26.48715 | 689.493696
64.436 | 2.132615 | 3254.225 | 26.4938 | 689.454528
64.446 | 2.132972 | 3254.140625 | 26.50118 | 689.436544
64.456 | 2.13333 | 3253.918 | 26.50773 | 689.38944
64.466 | 2.133627 | 3253.846 | 26.51477 | 689.37408
64.476 | 2.133985 | 3253.409 | 26.52167 | 689.281472
64.486 | 2.134282 | 3253.21875 | 26.52808 | 689.24128
64.496 | 2.13464 | 3252.642 | 26.53487 | 689.118976
64.506 | 2.134938 | 3252.319 | 26.54155 | 689.050624
64.516 | 2.135295 | 3252.15 | 26.5483 | 689.014848
64.526 | 2.135652 | 3252.014 | 26.55488 | 688.986048
64.536 | 2.13595 | 3251.783 | 26.5619 | 688.937088
64.546 | 2.136308 | 3251.501 | 26.56862 | 688.87744
64.556 | 2.136605 | 3251.005 | 26.57496 | 688.772224
64.566 | 2.136963 | 3251.338 | 26.58149 | 688.842752
64.576 | 2.13732 | 3251.397 | 26.58854 | 688.855232
64.586 | 2.137618 | 3250.942 | 26.59515 | 688.758848
64.596 | 2.137975 | 3251.025 | 26.60172 | 688.776512
64.606 | 2.138332 | 3251.263 | 26.60839 | 688.827008
64.616 | 2.13869 | 3251.152 | 26.61557 | 688.803392
64.626 | 2.138988 | 3250.942 | 26.62205 | 688.758976
64.636 | 2.139345 | 3250.999 | 26.62926 | 688.770944
64.646 | 2.139702 | 3250.548 | 26.6358 | 688.675456
64.656 | 2.14 | 3250.807 | 26.64294 | 688.730368
64.666 | 2.140357 | 3250.329 | 26.64965 | 688.62912
64.676 | 2.140715 | 3250.448 | 26.65655 | 688.654144
64.686 | 2.141013 | 3249.843 | 26.66319 | 688.52608
64.696 | 2.14137 | 3249.661 | 26.66975 | 688.487552
64.706 | 2.141727 | 3249.692 | 26.67674 | 688.494144
64.716 | 2.142025 | 3249.274 | 26.68385 | 688.40544
64.726 | 2.142382 | 3248.816 | 26.68995 | 688.308544
64.736 | 2.14268 | 3249.322 | 26.69642 | 688.415552
64.746 | 2.142978 | 3248.329 | 26.70344 | 688.205248
64.756 | 2.143335 | 3248.047 | 26.71026 | 688.145472
64.766 | 2.143693 | 3248.142 | 26.71684 | 688.165696
64.776 | 2.14399 | 3247.731 | 26.72331 | 688.078592
64.786 | 2.144348 | 3247.515625 | 26.72976 | 688.03296
64.796 | 2.144646 | 3247.526 | 26.7363 | 688.035264
64.806 | 2.145003 | 3247.253 | 26.74287 | 687.97728
64.816 | 2.145301 | 3247.401 | 26.74995 | 688.008704
64.826 | 2.145658 | 3247.62 | 26.75574 | 688.054976
64.836 | 2.145956 | 3247.876 | 26.76261 | 688.109376
64.846 | 2.146313 | 3247.21 | 26.76888 | 687.968192
64.856 | 2.146671 | 3246.897 | 26.7763 | 687.902016
64.866 | 2.147028 | 3246.7 | 26.783 | 687.860224
64.876 | 2.147326 | 3247.252 | 26.78972 | 687.977088
64.886 | 2.147683 | 3246.765625 | 26.79669 | 687.874048
64.896 | 2.148041 | 3247.209 | 26.8033 | 687.968128
64.906 | 2.148338 | 3246.616 | 26.81005 | 687.842432
64.916 | 2.148696 | 3246.539 | 26.81715 | 687.826048
64.926 | 2.149053 | 3246.206 | 26.82368 | 687.755392
64.936 | 2.149351 | 3246.435 | 26.83027 | 687.804032
64.946 | 2.149708 | 3245.538 | 26.83742 | 687.613952
64.956 | 2.150006 | 3245.72 | 26.84413 | 687.652544
64.966 | 2.150363 | 3245.846 | 26.85032 | 687.67936
64.976 | 2.150661 | 3245.307 | 26.85728 | 687.565056
64.986 | 2.151018 | 3245.046 | 26.86378 | 687.509696
64.996 | 2.151316 | 3244.649 | 26.87102 | 687.425664
65.006 | 2.151674 | 3244.412 | 26.87716 | 687.375488
65.016 | 2.151971 | 3244.517 | 26.88395 | 687.39776
65.026 | 2.152329 | 3243.654 | 26.89086 | 687.21472
65.036 | 2.152626 | 3243.571 | 26.89784 | 687.19712
65.046 | 2.152984 | 3243.685 | 26.90377 | 687.221312
65.056 | 2.153282 | 3243.454 | 26.91025 | 687.172352
65.066 | 2.153639 | 3243.251 | 26.91737 | 687.129472
65.076 | 2.153996 | 3243.861 | 26.924 | 687.258752
65.086 | 2.154294 | 3243.816 | 26.93015 | 687.249216
65.096 | 2.154651 | 3243.016 | 26.93705 | 687.07968
65.106 | 2.155009 | 3243.12 | 26.94355 | 687.101696
65.116 | 2.155307 | 3243.531 | 26.95026 | 687.188864
65.126 | 2.155664 | 3243.307 | 26.95755 | 687.141312
65.136 | 2.156021 | 3243.352 | 26.96407 | 687.150784
65.146 | 2.156379 | 3243.25 | 26.97115 | 687.12928
65.156 | 2.156676 | 3242.721 | 26.97776 | 687.01728
65.166 | 2.156974 | 3242.662 | 26.9842 | 687.004608
65.176 | 2.157332 | 3241.594 | 26.99118 | 686.778432
65.186 | 2.157689 | 3242.333 | 26.9983 | 686.93504
65.196 | 2.157987 | 3241.631 | 27.00521 | 686.786304
65.206 | 2.158344 | 3241.632 | 27.0113 | 686.786368
65.216 | 2.158701 | 3241.232 | 27.01844 | 686.701632
65.226 | 2.158999 | 3241.043 | 27.02448 | 686.661696
65.236 | 2.159297 | 3240.527 | 27.03154 | 686.552256
65.246 | 2.159654 | 3240.168 | 27.03811 | 686.476288
65.256 | 2.159952 | 3240.473 | 27.04411 | 686.5408
65.266 | 2.16031 | 3239.878 | 27.05119 | 686.414912
65.276 | 2.160607 | 3239.657 | 27.05758 | 686.368064
65.286 | 2.160965 | 3239.548 | 27.06376 | 686.344896
65.296 | 2.161263 | 3239.392 | 27.07079 | 686.311808
65.306 | 2.16162 | 3239.558 | 27.07742 | 686.347072
65.316 | 2.161918 | 3239.001 | 27.08377 | 686.22912
65.326 | 2.162275 | 3239.375 | 27.09058 | 686.308288
65.336 | 2.162633 | 3239.078125 | 27.09732 | 686.245376
65.346 | 2.16293 | 3239.342 | 27.10346 | 686.301184
65.356 | 2.163287 | 3238.838 | 27.11037 | 686.194496
65.366 | 2.163645 | 3239.031 | 27.11691 | 686.235328
65.376 | 2.163943 | 3238.607 | 27.12398 | 686.145536
65.386 | 2.1643 | 3238.563 | 27.1298 | 686.136192
65.396 | 2.164657 | 3238.456 | 27.13697 | 686.1136
65.406 | 2.164955 | 3238.241 | 27.14326 | 686.068096
65.416 | 2.165312 | 3238.082 | 27.15043 | 686.03424
65.426 | 2.16561 | 3238.073 | 27.15684 | 686.03232
65.436 | 2.165968 | 3237.893 | 27.16385 | 685.994304
65.446 | 2.166325 | 3237.809 | 27.16989 | 685.976576
65.456 | 2.166623 | 3237.437 | 27.17687 | 685.897664
65.466 | 2.166921 | 3237.079 | 27.18311 | 685.821824
65.476 | 2.167278 | 3236.37 | 27.18971 | 685.67168
65.486 | 2.167635 | 3236.74 | 27.19586 | 685.749952
65.496 | 2.167933 | 3236.756 | 27.20304 | 685.753344
65.506 | 2.168231 | 3236.219 | 27.20904 | 685.63968
65.516 | 2.168588 | 3236.02 | 27.21614 | 685.597376
65.526 | 2.168886 | 3235.765 | 27.22246 | 685.543424
65.536 | 2.169243 | 3236.048 | 27.22899 | 685.603456
65.546 | 2.169541 | 3235.535 | 27.23564 | 685.494656
65.556 | 2.169898 | 3235.079 | 27.2416 | 685.39808
65.566 | 2.170256 | 3235.522 | 27.24863 | 685.491968
65.576 | 2.170554 | 3235.376 | 27.25502 | 685.46112
65.586 | 2.170911 | 3235.2 | 27.26157 | 685.423744
65.596 | 2.171268 | 3235.567 | 27.2684 | 685.501568
65.606 | 2.171566 | 3235.393 | 27.27478 | 685.464704
65.616 | 2.171923 | 3235.309 | 27.28141 | 685.446784
65.626 | 2.172281 | 3235.25 | 27.28836 | 685.434368
65.636 | 2.172579 | 3234.602 | 27.29473 | 685.297088
65.646 | 2.172936 | 3234.453 | 27.30114 | 685.265536
65.656 | 2.173234 | 3234.734 | 27.30802 | 685.324992
65.666 | 2.173591 | 3234.176 | 27.31476 | 685.20672
65.676 | 2.173949 | 3234.104 | 27.32166 | 685.191616
65.686 | 2.174246 | 3234.092 | 27.32809 | 685.188992
65.696 | 2.174604 | 3234.039 | 27.33543 | 685.177728
65.706 | 2.174902 | 3233.576 | 27.34154 | 685.079616
65.716 | 2.175259 | 3233.547 | 27.34799 | 685.0736
65.726 | 2.175557 | 3233.109 | 27.35466 | 684.980672
65.736 | 2.175914 | 3232.629 | 27.36081 | 684.87904
65.746 | 2.176212 | 3232.927 | 27.36734 | 684.94208
65.756 | 2.17651 | 3232.253 | 27.37431 | 684.799296
65.766 | 2.176867 | 3232.385 | 27.38062 | 684.827392
65.776 | 2.177224 | 3232.012 | 27.38746 | 684.748416
65.786 | 2.177522 | 3231.635 | 27.39401 | 684.668544
65.796 | 2.177879 | 3232.05 | 27.40031 | 684.756288
65.806 | 2.178177 | 3231.607 | 27.40694 | 684.662464
65.816 | 2.178534 | 3231.78 | 27.41348 | 684.699136
65.826 | 2.178892 | 3231.62 | 27.42069 | 684.665152
65.836 | 2.179249 | 3232.059 | 27.4274 | 684.758336
65.846 | 2.179607 | 3232.052 | 27.43361 | 684.7568
65.856 | 2.179904 | 3231.907 | 27.44091 | 684.72608
65.866 | 2.180262 | 3231.689 | 27.44763 | 684.679872
65.876 | 2.180619 | 3231.923 | 27.45441 | 684.729408
65.886 | 2.180976 | 3231.836 | 27.46141 | 684.710976
65.896 | 2.181334 | 3231.128 | 27.46838 | 684.561024
65.906 | 2.181632 | 3231.57 | 27.47536 | 684.654592
65.916 | 2.181989 | 3230.708 | 27.48206 | 684.471936
65.926 | 2.182346 | 3230.255 | 27.48859 | 684.376
65.936 | 2.182644 | 3230.748 | 27.49559 | 684.480512
65.946 | 2.183001 | 3230.009 | 27.50225 | 684.32384
65.956 | 2.183299 | 3229.92 | 27.5088 | 684.305088
65.966 | 2.183656 | 3229.315 | 27.51586 | 684.177024
65.976 | 2.183954 | 3229.088 | 27.52255 | 684.128768
65.986 | 2.184312 | 3228.806 | 27.52879 | 684.06912
65.996 | 2.184609 | 3228.5625 | 27.53607 | 684.017472
66.006 | 2.184967 | 3227.794 | 27.54202 | 683.854784
66.016 | 2.185265 | 3227.937 | 27.54932 | 683.884992
66.026 | 2.185622 | 3228.118 | 27.55533 | 683.923392
66.036 | 2.185979 | 3228.048 | 27.56194 | 683.90848
66.046 | 2.186277 | 3227.83 | 27.56858 | 683.862336
66.056 | 2.186635 | 3227.47 | 27.57574 | 683.786112
66.066 | 2.186992 | 3228.078 | 27.58236 | 683.914816
66.076 | 2.18729 | 3227.917 | 27.58888 | 683.880704
66.086 | 2.187647 | 3227.781 | 27.59544 | 683.85184
66.096 | 2.188004 | 3227.096 | 27.60223 | 683.70688
66.106 | 2.188362 | 3227.477 | 27.60928 | 683.787584
66.116 | 2.18866 | 3227.582 | 27.61601 | 683.809664
66.126 | 2.189017 | 3227.321 | 27.62238 | 683.754496
66.136 | 2.189315 | 3226.887 | 27.62942 | 683.662592
66.146 | 2.189672 | 3226.129 | 27.63657 | 683.501888
66.156 | 2.190029 | 3226.781 | 27.6432 | 683.64
66.166 | 2.190327 | 3226.034 | 27.65014 | 683.481856
66.176 | 2.190685 | 3225.83 | 27.65675 | 683.438464
66.186 | 2.190982 | 3225.345 | 27.6633 | 683.335808
66.196 | 2.191339 | 3225.562 | 27.67 | 683.381824
66.206 | 2.191697 | 3225.316 | 27.67656 | 683.329728
66.216 | 2.191995 | 3224.827 | 27.68353 | 683.226048
66.226 | 2.192352 | 3224.181 | 27.68988 | 683.089152
66.236 | 2.19265 | 3224.394 | 27.69659 | 683.134208
66.246 | 2.192948 | 3224.132 | 27.70307 | 683.07872
66.256 | 2.193305 | 3224.02 | 27.70965 | 683.054976
66.266 | 2.193662 | 3223.844 | 27.71657 | 683.01792
66.276 | 2.19396 | 3224.008 | 27.72284 | 683.052608
66.286 | 2.194318 | 3223.754 | 27.72968 | 682.99872
66.296 | 2.194615 | 3224.146 | 27.73599 | 683.081728
66.306 | 2.194973 | 3223.424 | 27.74322 | 682.928768
66.316 | 2.19533 | 3223.563 | 27.74995 | 682.958336
66.326 | 2.195628 | 3223.397 | 27.75691 | 682.923008
66.336 | 2.195985 | 3223.999 | 27.76324 | 683.05056
66.346 | 2.196342 | 3223.505 | 27.77028 | 682.94592
66.356 | 2.19664 | 3223.111 | 27.7765 | 682.8624
66.366 | 2.196998 | 3223.23 | 27.78341 | 682.887744
66.376 | 2.197355 | 3223.172 | 27.79067 | 682.87552
66.386 | 2.197712 | 3222.566 | 27.79709 | 682.746944
66.396 | 2.19801 | 3222.395 | 27.80409 | 682.710784
66.406 | 2.198368 | 3222.218 | 27.81081 | 682.67328
66.416 | 2.198725 | 3222.18 | 27.81772 | 682.665344
66.426 | 2.199023 | 3221.71875 | 27.82444 | 682.567552
66.436 | 2.199321 | 3221.201 | 27.83126 | 682.45792
66.446 | 2.199678 | 3221.139 | 27.8376 | 682.4448
66.456 | 2.200035 | 3221.05 | 27.84423 | 682.425856
66.466 | 2.200333 | 3220.697 | 27.8513 | 682.351104
66.476 | 2.20069 | 3220.328 | 27.85821 | 682.27296
66.486 | 2.200988 | 3220.390625 | 27.86444 | 682.286144
66.496 | 2.201286 | 3219.945 | 27.87085 | 682.191744
66.506 | 2.201643 | 3219.702 | 27.87781 | 682.140288
66.516 | 2.202001 | 3219.758 | 27.88406 | 682.152192
66.526 | 2.202298 | 3219.663 | 27.89085 | 682.131968
66.536 | 2.202656 | 3219.726 | 27.89768 | 682.145344
66.546 | 2.202954 | 3219.152 | 27.90412 | 682.02368
66.556 | 2.203311 | 3219.177 | 27.91087 | 682.02912
66.566 | 2.203668 | 3219.468 | 27.91769 | 682.090688
66.576 | 2.203966 | 3219.297 | 27.92402 | 682.054464
66.586 | 2.204323 | 3218.796 | 27.931 | 681.948416
66.596 | 2.204681 | 3218.727 | 27.93789 | 681.93376
66.606 | 2.204978 | 3218.548 | 27.9443 | 681.89568
66.616 | 2.205336 | 3218.765 | 27.9512 | 681.941696
66.626 | 2.205693 | 3218.955 | 27.95776 | 681.98208
66.636 | 2.205991 | 3218.036 | 27.96481 | 681.787264
66.646 | 2.206348 | 3218.047 | 27.97107 | 681.789632
66.656 | 2.206646 | 3217.96 | 27.97824 | 681.771136
66.666 | 2.207004 | 3217.283 | 27.98488 | 681.627776
66.676 | 2.207301 | 3216.954 | 27.99167 | 681.558016
66.686 | 2.207659 | 3216.875 | 27.99739 | 681.54144
66.696 | 2.207957 | 3216.796875 | 28.00445 | 681.524736
66.706 | 2.208314 | 3216.447 | 28.01113 | 681.450688
66.716 | 2.208611 | 3216.02 | 28.01793 | 681.360064
66.726 | 2.208969 | 3215.751 | 28.02406 | 681.303168
66.736 | 2.209267 | 3215.634 | 28.03155 | 681.278464
66.746 | 2.209564 | 3214.883 | 28.03733 | 681.119232
66.756 | 2.209922 | 3215.401 | 28.04415 | 681.228992
66.766 | 2.21022 | 3215.091 | 28.05045 | 681.163264
66.776 | 2.210577 | 3214.991 | 28.05738 | 681.142272
66.786 | 2.210875 | 3214.719 | 28.06384 | 681.084608
66.796 | 2.211232 | 3214.935 | 28.07082 | 681.130304
66.806 | 2.21159 | 3215.101 | 28.07691 | 681.165376
66.816 | 2.211887 | 3215.237 | 28.08389 | 681.194304
66.826 | 2.212245 | 3214.659 | 28.09034 | 681.071872
66.836 | 2.212602 | 3214.361 | 28.09705 | 681.008768
66.846 | 2.2129 | 3214.729 | 28.10387 | 681.086784
66.856 | 2.213257 | 3214.599 | 28.11095 | 681.059008
66.866 | 2.213615 | 3214.376 | 28.11785 | 681.011968
66.876 | 2.213972 | 3214.304 | 28.12469 | 680.996672
66.886 | 2.21427 | 3214.25 | 28.13182 | 680.98528
66.896 | 2.214627 | 3214.221 | 28.13835 | 680.979136
66.906 | 2.214925 | 3213.823 | 28.14533 | 680.894784
66.916 | 2.215282 | 3213.374 | 28.15199 | 680.799552
66.926 | 2.21558 | 3212.756 | 28.15899 | 680.668544
66.936 | 2.215937 | 3212.538 | 28.16592 | 680.622528
66.946 | 2.216235 | 3212.486 | 28.17244 | 680.61152
66.956 | 2.216593 | 3212.303 | 28.17901 | 680.572736
66.966 | 2.21689 | 3212.261 | 28.18542 | 680.56384
66.976 | 2.217247 | 3212.171 | 28.19233 | 680.544704
66.986 | 2.217545 | 3211.708 | 28.19926 | 680.446656
66.996 | 2.217903 | 3211.542 | 28.20582 | 680.411456
67.006 | 2.21826 | 3211.561 | 28.2124 | 680.415552
67.016 | 2.218558 | 3210.944 | 28.21938 | 680.284736
67.026 | 2.218915 | 3210.94 | 28.22609 | 680.283968
67.036 | 2.219213 | 3211.18 | 28.23278 | 680.334848
67.046 | 2.21957 | 3211.3 | 28.23977 | 680.360128
67.056 | 2.219928 | 3210.979 | 28.24685 | 680.292096
67.066 | 2.220226 | 3211.2 | 28.25336 | 680.339008
67.076 | 2.220583 | 3210.805 | 28.25996 | 680.25536
67.086 | 2.22094 | 3210.882 | 28.26743 | 680.271552
67.096 | 2.221297 | 3210.764 | 28.27399 | 680.246528
67.106 | 2.221595 | 3210.116 | 28.28112 | 680.109376
67.116 | 2.221953 | 3210.389 | 28.28817 | 680.167232
67.126 | 2.22231 | 3210.125 | 28.29498 | 680.11136
67.136 | 2.222608 | 3209.509 | 28.30175 | 679.980736
67.146 | 2.222965 | 3209.338 | 28.30878 | 679.944576
67.156 | 2.223323 | 3209.093 | 28.31555 | 679.89248
67.166 | 2.22362 | 3208.864 | 28.32246 | 679.844096
67.176 | 2.223978 | 3208.694 | 28.32902 | 679.808
67.186 | 2.224276 | 3208.311 | 28.33585 | 679.726912
67.196 | 2.224633 | 3207.634 | 28.34254 | 679.583552
67.206 | 2.224931 | 3207.7 | 28.34932 | 679.597504
67.216 | 2.225288 | 3207.331 | 28.35619 | 679.519296
67.226 | 2.225586 | 3207.317 | 28.36232 | 679.516224
67.236 | 2.225943 | 3207.107 | 28.36917 | 679.471936
67.246 | 2.226241 | 3206.975 | 28.37581 | 679.443904
67.256 | 2.226598 | 3206.963 | 28.38286 | 679.44128
67.266 | 2.226956 | 3206.788 | 28.38944 | 679.40416
67.276 | 2.227254 | 3206.771 | 28.39616 | 679.400704
67.286 | 2.227611 | 3206.518 | 28.40275 | 679.347072
67.296 | 2.227968 | 3206.714 | 28.41034 | 679.388544
67.306 | 2.228266 | 3206.476 | 28.41709 | 679.338112
67.316 | 2.228623 | 3206.575 | 28.42377 | 679.35904
67.326 | 2.228981 | 3205.883 | 28.43114 | 679.212544
67.336 | 2.229278 | 3206.03 | 28.43754 | 679.243712
67.346 | 2.229636 | 3205.857 | 28.44416 | 679.206976
67.356 | 2.229993 | 3205.236 | 28.45118 | 679.07552
67.366 | 2.23035 | 3205.312 | 28.45825 | 679.091456
67.376 | 2.230648 | 3205.507 | 28.46501 | 679.132736
67.386 | 2.231006 | 3204.751 | 28.47184 | 678.972608
67.396 | 2.231303 | 3204.354 | 28.47871 | 678.888576
67.406 | 2.231661 | 3204.449 | 28.48588 | 678.908672
67.416 | 2.231959 | 3204.057 | 28.49238 | 678.825536
67.426 | 2.232316 | 3204.001 | 28.4994 | 678.813824
67.436 | 2.232614 | 3203.394 | 28.50564 | 678.685184
67.446 | 2.232971 | 3202.81 | 28.51248 | 678.561536
67.456 | 2.233328 | 3202.801 | 28.5193 | 678.559488
67.466 | 2.233626 | 3202.842 | 28.5258 | 678.568128
67.476 | 2.233983 | 3202.527 | 28.53253 | 678.501568
67.486 | 2.234281 | 3202.415 | 28.53892 | 678.477632
67.496 | 2.234579 | 3202.291 | 28.54568 | 678.45152
67.506 | 2.234936 | 3201.967 | 28.55231 | 678.382784
67.516 | 2.235294 | 3202.235 | 28.55934 | 678.439616
67.526 | 2.235651 | 3201.876 | 28.56555 | 678.363648
67.536 | 2.235949 | 3201.806 | 28.57239 | 678.348736
67.546 | 2.236306 | 3202.035 | 28.57963 | 678.397312
67.556 | 2.236664 | 3202.062 | 28.58641 | 678.403008
67.566 | 2.237021 | 3201.592 | 28.59316 | 678.30336
67.576 | 2.237319 | 3201.48 | 28.6001 | 678.279744
67.586 | 2.237676 | 3201.531 | 28.60717 | 678.290432
67.596 | 2.238034 | 3201.243 | 28.6137 | 678.22944
67.606 | 2.238331 | 3201.056 | 28.62067 | 678.189888
67.616 | 2.238689 | 3200.675 | 28.62799 | 678.108992
67.626 | 2.239046 | 3200.67 | 28.63444 | 678.10816
67.636 | 2.239344 | 3200.369 | 28.64158 | 678.044288
67.646 | 2.239701 | 3199.861 | 28.64831 | 677.936704
67.656 | 2.239999 | 3199.774 | 28.65516 | 677.918336
67.666 | 2.240357 | 3199.338 | 28.66164 | 677.825856
67.676 | 2.240654 | 3199.388 | 28.66871 | 677.836544
67.686 | 2.241011 | 3198.98 | 28.67535 | 677.75008
67.696 | 2.241309 | 3198.406 | 28.68223 | 677.628416
67.706 | 2.241667 | 3198.526 | 28.68917 | 677.65376
67.716 | 2.241964 | 3198.348 | 28.69549 | 677.616192
67.726 | 2.242322 | 3197.75 | 28.70179 | 677.489536
67.736 | 2.242619 | 3198.189 | 28.70904 | 677.582528
67.746 | 2.242977 | 3197.883 | 28.71554 | 677.517568
67.756 | 2.243334 | 3197.749 | 28.72244 | 677.489152
67.766 | 2.243632 | 3197.929 | 28.72893 | 677.527296
67.776 | 2.243989 | 3197.517 | 28.73603 | 677.440128
67.786 | 2.244347 | 3197.299 | 28.74276 | 677.393856
67.796 | 2.244645 | 3197.467 | 28.74985 | 677.429376
67.806 | 2.245002 | 3197.108 | 28.7565 | 677.353472
67.816 | 2.245359 | 3197.043 | 28.76349 | 677.339648
67.826 | 2.245657 | 3197.023 | 28.77027 | 677.335424
67.836 | 2.246014 | 3196.774 | 28.77746 | 677.28256
67.846 | 2.246372 | 3196.863 | 28.78429 | 677.301568
67.856 | 2.246669 | 3196.447 | 28.79144 | 677.213312
67.866 | 2.247027 | 3195.801 | 28.79782 | 677.07648
67.876 | 2.247384 | 3195.523 | 28.80493 | 677.017536
67.886 | 2.247682 | 3195.744 | 28.81178 | 677.064448
67.896 | 2.248039 | 3195.212 | 28.81856 | 676.951808
67.906 | 2.248337 | 3194.318 | 28.8256 | 676.76224
67.916 | 2.248694 | 3194.649 | 28.83226 | 676.83232
67.926 | 2.248992 | 3194.528 | 28.83911 | 676.806848
67.936 | 2.24935 | 3194.101 | 28.8459 | 676.716224
67.946 | 2.249647 | 3193.778 | 28.85242 | 676.647872
67.956 | 2.250005 | 3193.492 | 28.85923 | 676.587392
67.966 | 2.250303 | 3193.55 | 28.86588 | 676.599552
67.976 | 2.25066 | 3193.191 | 28.87251 | 676.523584
67.986 | 2.250958 | 3193.228 | 28.87916 | 676.531392
67.996 | 2.251315 | 3192.823 | 28.88603 | 676.445568
68.006 | 2.251613 | 3192.6 | 28.89234 | 676.398272
68.016 | 2.25197 | 3192.755 | 28.89892 | 676.431104
68.026 | 2.252268 | 3192.651 | 28.90557 | 676.409216
68.036 | 2.252626 | 3192.59 | 28.91285 | 676.396224
68.046 | 2.252983 | 3192.376 | 28.91947 | 676.350784
68.056 | 2.253281 | 3192.054 | 28.92666 | 676.28256
68.066 | 2.253638 | 3191.84 | 28.93343 | 676.237184
68.076 | 2.253995 | 3191.876 | 28.93986 | 676.244864
68.086 | 2.254293 | 3191.603 | 28.94695 | 676.187136
68.096 | 2.25465 | 3191.451 | 28.95348 | 676.15488
68.106 | 2.255008 | 3191.431 | 28.96071 | 676.15072
68.116 | 2.255305 | 3191.107 | 28.96745 | 676.08192
68.126 | 2.255663 | 3191.063 | 28.97432 | 676.07264
68.136 | 2.255961 | 3190.7 | 28.98138 | 675.995776
68.146 | 2.256318 | 3190.364 | 28.98737 | 675.924544
68.156 | 2.256616 | 3190.216 | 28.9946 | 675.89312
68.166 | 2.256914 | 3189.715 | 29.00124 | 675.787072
68.176 | 2.257271 | 3189.448 | 29.00828 | 675.730432
68.186 | 2.257569 | 3188.82 | 29.01468 | 675.597504
68.196 | 2.257926 | 3188.771 | 29.02164 | 675.586944
68.206 | 2.258224 | 3188.794 | 29.02778 | 675.592064
68.216 | 2.258581 | 3188.601 | 29.03492 | 675.551104
68.226 | 2.258879 | 3188.664 | 29.04145 | 675.564288
68.236 | 2.259236 | 3188.313 | 29.04788 | 675.490112
68.246 | 2.259594 | 3188.133 | 29.05438 | 675.451904
68.256 | 2.259891 | 3188.527 | 29.06124 | 675.535424
68.266 | 2.260249 | 3187.986 | 29.06812 | 675.4208
68.276 | 2.260606 | 3188.163 | 29.07495 | 675.458176
68.286 | 2.260904 | 3188.105 | 29.08138 | 675.446016
68.296 | 2.261261 | 3188.08 | 29.0886 | 675.44064
68.306 | 2.261619 | 3187.9375 | 29.09588 | 675.410496
68.316 | 2.261976 | 3188.14 | 29.10254 | 675.45344
68.326 | 2.262274 | 3187.821 | 29.1097 | 675.385728
68.336 | 2.262631 | 3187.715 | 29.11687 | 675.363328
68.346 | 2.262989 | 3187.211 | 29.12373 | 675.256576
68.356 | 2.263286 | 3187.197 | 29.13094 | 675.253632
68.366 | 2.263644 | 3186.457 | 29.13739 | 675.096832
68.376 | 2.263942 | 3186.209 | 29.14476 | 675.044352
68.386 | 2.264299 | 3186.049 | 29.1514 | 675.010304
68.396 | 2.264656 | 3186.02 | 29.15865 | 675.004224
68.406 | 2.264954 | 3185.118 | 29.16497 | 674.81312
68.416 | 2.265312 | 3184.959 | 29.17178 | 674.77952
68.426 | 2.265609 | 3185.101 | 29.17833 | 674.809472
68.436 | 2.265966 | 3184.567 | 29.18525 | 674.696448
68.446 | 2.266265 | 3183.91 | 29.19157 | 674.557184
68.456 | 2.266622 | 3183.733 | 29.19854 | 674.519808
68.466 | 2.266919 | 3183.451 | 29.20524 | 674.459904
68.476 | 2.267277 | 3183.552 | 29.21177 | 674.481344
68.486 | 2.267634 | 3183.5 | 29.21885 | 674.470208
68.496 | 2.267932 | 3183.279 | 29.22568 | 674.423552
68.506 | 2.268289 | 3183.017 | 29.23222 | 674.368
68.516 | 2.268647 | 3183.26 | 29.23922 | 674.419456
68.526 | 2.268944 | 3182.962 | 29.24583 | 674.356288
68.536 | 2.269302 | 3182.883 | 29.25249 | 674.339648
68.546 | 2.269659 | 3182.651 | 29.25941 | 674.290432
68.556 | 2.269957 | 3182.37 | 29.26664 | 674.230912
68.566 | 2.270314 | 3182.129 | 29.27279 | 674.17984
68.576 | 2.270672 | 3182.027 | 29.2802 | 674.158208
68.586 | 2.270969 | 3181.578 | 29.28691 | 674.063232
68.596 | 2.271327 | 3181.606 | 29.29374 | 674.06912
68.606 | 2.271625 | 3181.326 | 29.30077 | 674.009792
68.616 | 2.271982 | 3180.756 | 29.30722 | 673.889024
68.626 | 2.27228 | 3180.461 | 29.31373 | 673.826496
68.636 | 2.272637 | 3180.161 | 29.32067 | 673.762944
68.646 | 2.272935 | 3179.96875 | 29.3272 | 673.722176
68.656 | 2.273292 | 3179.426 | 29.33345 | 673.607168
68.666 | 2.27359 | 3179.311 | 29.33992 | 673.582848
68.676 | 2.273947 | 3179.07 | 29.34695 | 673.531712
68.686 | 2.274245 | 3179.049 | 29.35332 | 673.527296
68.696 | 2.274602 | 3178.982 | 29.36036 | 673.513216
68.706 | 2.2749 | 3178.73 | 29.36633 | 673.45984
68.716 | 2.275258 | 3178.621 | 29.37299 | 673.436608
68.726 | 2.275555 | 3178.353 | 29.37982 | 673.379776
68.736 | 2.275913 | 3178.419 | 29.38617 | 673.393792
68.746 | 2.27627 | 3178.158 | 29.39335 | 673.338624
68.756 | 2.276568 | 3178.198 | 29.39976 | 673.347008
68.766 | 2.276925 | 3177.99 | 29.40674 | 673.302848
68.776 | 2.277283 | 3177.837 | 29.41387 | 673.270592
68.786 | 2.277581 | 3177.883 | 29.42008 | 673.280192
68.796 | 2.277938 | 3177.733 | 29.42727 | 673.248576
68.806 | 2.278295 | 3177.833 | 29.43411 | 673.269824
68.816 | 2.278653 | 3177.843 | 29.4412 | 673.271744
68.826 | 2.27895 | 3177.251 | 29.4479 | 673.146432
68.836 | 2.279308 | 3177.172 | 29.45512 | 673.1296
68.846 | 2.279665 | 3177.089 | 29.46162 | 673.112128
68.856 | 2.280022 | 3176.456 | 29.4688 | 672.977984
68.866 | 2.28032 | 3175.876 | 29.47543 | 672.855104
68.876 | 2.280678 | 3175.787 | 29.48202 | 672.836224
68.886 | 2.280975 | 3175.752 | 29.48899 | 672.8288
68.896 | 2.281333 | 3175.774 | 29.49567 | 672.833536
68.906 | 2.28163 | 3174.987 | 29.50251 | 672.666624
68.916 | 2.281988 | 3174.801 | 29.50923 | 672.627264
68.926 | 2.282286 | 3174.411 | 29.51583 | 672.544704
68.936 | 2.282643 | 3174.264 | 29.52298 | 672.513536
68.946 | 2.282941 | 3174.258 | 29.52973 | 672.512192
68.956 | 2.283298 | 3173.788 | 29.53627 | 672.412608
68.966 | 2.283655 | 3173.777 | 29.54282 | 672.410368
68.976 | 2.283953 | 3173.72 | 29.54979 | 672.398272
68.986 | 2.284311 | 3173.816 | 29.55622 | 672.418688
68.996 | 2.284668 | 3173.722 | 29.56343 | 672.39872
69.006 | 2.284966 | 3173.309 | 29.56979 | 672.311296
69.016 | 2.285323 | 3173.364 | 29.57693 | 672.32288
69.026 | 2.285681 | 3173.216 | 29.58382 | 672.291584
69.036 | 2.285978 | 3172.967 | 29.59065 | 672.23872
69.046 | 2.286335 | 3172.585 | 29.59723 | 672.15776
69.056 | 2.286693 | 3172.371 | 29.60461 | 672.112448
69.066 | 2.28705 | 3172.463 | 29.61138 | 672.132032
69.076 | 2.287348 | 3172.296 | 29.61789 | 672.09664
69.086 | 2.287705 | 3171.743 | 29.62466 | 671.979456
69.096 | 2.288063 | 3171.745 | 29.63203 | 671.979968
69.106 | 2.288361 | 3171.599 | 29.63865 | 671.948992
69.116 | 2.288658 | 3170.879 | 29.64535 | 671.796416
69.126 | 2.289016 | 3170.75 | 29.65246 | 671.769088
69.136 | 2.289373 | 3170.692 | 29.65889 | 671.7568
69.146 | 2.289671 | 3170.017 | 29.66578 | 671.613824
69.156 | 2.290028 | 3169.614 | 29.67252 | 671.528384
69.166 | 2.290326 | 3169.482 | 29.67969 | 671.500352
69.176 | 2.290683 | 3169.365 | 29.68571 | 671.47552
69.186 | 2.290981 | 3168.755 | 29.69287 | 671.346368
69.196 | 2.291339 | 3169.101 | 29.69935 | 671.419584
69.206 | 2.291636 | 3169.064 | 29.70595 | 671.411904
69.216 | 2.291994 | 3168.62 | 29.71281 | 671.31776
69.226 | 2.292351 | 3168.591 | 29.72026 | 671.31168
69.236 | 2.292649 | 3168.127 | 29.72698 | 671.213312
69.246 | 2.293006 | 3167.882 | 29.73348 | 671.161536
69.256 | 2.293364 | 3167.933 | 29.74026 | 671.17216
69.266 | 2.293661 | 3167.978 | 29.74679 | 671.18176
69.276 | 2.294019 | 3168.046 | 29.75467 | 671.196288
69.286 | 2.294376 | 3167.969 | 29.76084 | 671.17984
69.296 | 2.294674 | 3167.431 | 29.7677 | 671.065856
69.306 | 2.295031 | 3167.167 | 29.77456 | 671.009984
69.316 | 2.295388 | 3167.637 | 29.78162 | 671.109568
69.326 | 2.295686 | 3166.641 | 29.78893 | 670.898496
69.336 | 2.296044 | 3166.542 | 29.79543 | 670.87744
69.346 | 2.296401 | 3166.357 | 29.80262 | 670.838336
69.356 | 2.296699 | 3166.306 | 29.80928 | 670.827584
69.366 | 2.297056 | 3165.643 | 29.81575 | 670.687168
69.376 | 2.297354 | 3165.132 | 29.82256 | 670.578752
69.386 | 2.297711 | 3164.941 | 29.82935 | 670.538304
69.396 | 2.298009 | 3164.392 | 29.83606 | 670.42208
69.406 | 2.298366 | 3164.098 | 29.84272 | 670.359808
69.416 | 2.298664 | 3164.445 | 29.84971 | 670.433152
69.426 | 2.299021 | 3163.977 | 29.85629 | 670.334144
69.436 | 2.299319 | 3163.695 | 29.86296 | 670.274304
69.446 | 2.299677 | 3163.204 | 29.8692 | 670.170368
69.456 | 2.299974 | 3163.134 | 29.87629 | 670.15552
69.466 | 2.300332 | 3163.369 | 29.88285 | 670.205248
69.476 | 2.30063 | 3162.9 | 29.88995 | 670.10592
69.486 | 2.300987 | 3162.894 | 29.89631 | 670.104704
69.496 | 2.301344 | 3163.111 | 29.90357 | 670.150656
69.506 | 2.301642 | 3163.03 | 29.91014 | 670.133376
69.516 | 2.302 | 3162.88 | 29.91759 | 670.101696
69.526 | 2.302357 | 3163.027 | 29.9242 | 670.1328
69.536 | 2.302714 | 3162.661 | 29.93097 | 670.055296
69.546 | 2.303012 | 3162.469 | 29.93741 | 670.014656
69.556 | 2.303369 | 3162.198 | 29.94491 | 669.95712
69.566 | 2.303727 | 3161.571 | 29.95178 | 669.824384
69.576 | 2.304025 | 3161.784 | 29.95858 | 669.869504
69.586 | 2.304382 | 3160.935 | 29.9658 | 669.6896
69.596 | 2.30468 | 3160.521 | 29.97264 | 669.601984
69.606 | 2.305037 | 3160.711 | 29.97916 | 669.642112
69.616 | 2.305335 | 3160.177 | 29.98616 | 669.52896
69.626 | 2.305692 | 3160.137 | 29.99233 | 669.520576
69.636 | 2.30599 | 3159.649 | 29.99986 | 669.41728
69.646 | 2.306288 | 3158.881 | 30.00616 | 669.254464
69.656 | 2.306169 | 3157.652 | 30.01283 | 668.994112
69.666 | 2.30593 | 3150.455 | 30.01716 | 667.469312
69.676 | 2.306169 | 3144.575 | 30.02082 | 666.223424
69.686 | 2.306288 | 3141.996 | 30.02372 | 665.677184
69.696 | 2.306109 | 3138.715 | 30.02619 | 664.981952
69.706 | 2.306109 | 3134.159 | 30.02837 | 664.016832
69.716 | 2.306228 | 3131.603 | 30.03009 | 663.475264
69.726 | 2.306169 | 3129.467 | 30.03198 | 663.022656
69.736 | 2.306109 | 3126.689 | 30.03413 | 662.434112
69.746 | 2.306169 | 3124.065 | 30.03525 | 661.878208
69.756 | 2.306169 | 3122.725 | 30.03654 | 661.594368
69.766 | 2.306109 | 3120.929 | 30.0377 | 661.213824
69.776 | 2.306109 | 3118.711 | 30.03884 | 660.743936
69.786 | 2.306169 | 3117.25 | 30.03976 | 660.434432
69.796 | 2.306169 | 3116.014 | 30.041 | 660.172416
69.806 | 2.306109 | 3114.013 | 30.04184 | 659.748544
69.816 | 2.306169 | 3112.815 | 30.04222 | 659.494784
69.826 | 2.306169 | 3111.422 | 30.04306 | 659.19968
69.836 | 2.306169 | 3110.393 | 30.04432 | 658.981504
69.846 | 2.306169 | 3109.282 | 30.04489 | 658.746304
69.856 | 2.306169 | 3108.344 | 30.04558 | 658.54752
69.866 | 2.306169 | 3107.105 | 30.04656 | 658.284928
69.876 | 2.306169 | 3106.076 | 30.04727 | 658.067008
69.886 | 2.306169 | 3105.28 | 30.04775 | 657.898176
69.896 | 2.306169 | 3104.788 | 30.0487 | 657.793984
69.906 | 2.306169 | 3103.555 | 30.04876 | 657.5328
69.916 | 2.306169 | 3102.795 | 30.04948 | 657.371904
69.926 | 2.306169 | 3101.869 | 30.05016 | 657.175552
69.936 | 2.306169 | 3100.92 | 30.05098 | 656.974528
69.946 | 2.306169 | 3100.185 | 30.05135 | 656.81888
69.956 | 2.306169 | 3099.434 | 30.05186 | 656.65984
69.966 | 2.306169 | 3098.836 | 30.0518 | 656.53312
69.976 | 2.306169 | 3098.185 | 30.05289 | 656.395072
69.986 | 2.306169 | 3097.505 | 30.05294 | 656.251008
69.996 | 2.306169 | 3096.76 | 30.05363 | 656.093312
70.006 | 2.306169 | 3096.255 | 30.05413 | 655.986176
70.016 | 2.306169 | 3095.651 | 30.05455 | 655.858176
70.026 | 2.306169 | 3094.741 | 30.05509 | 655.665408
70.036 | 2.306169 | 3094.626 | 30.05475 | 655.641152
70.046 | 2.306169 | 3094.051 | 30.05531 | 655.519232
70.056 | 2.306169 | 3093.388 | 30.0562 | 655.378816
70.066 | 2.306169 | 3092.746 | 30.05647 | 655.242688
70.076 | 2.306169 | 3092.951 | 30.05627 | 655.286144
70.086 | 2.306169 | 3091.61 | 30.05746 | 655.002112
70.096 | 2.306169 | 3091.241 | 30.05775 | 654.923968
70.106 | 2.306169 | 3090.847 | 30.05782 | 654.840448
70.116 | 2.306169 | 3090.598 | 30.05816 | 654.787648
70.126 | 2.306169 | 3090.165 | 30.0582 | 654.696064
70.136 | 2.306169 | 3089.154 | 30.05864 | 654.481792
70.146 | 2.306169 | 3089.124 | 30.05922 | 654.475328
70.156 | 2.306169 | 3088.354 | 30.05948 | 654.312384
70.166 | 2.306169 | 3087.811 | 30.05939 | 654.19712
70.176 | 2.306169 | 3087.31 | 30.06006 | 654.091072
70.186 | 2.306169 | 3087.161 | 30.05963 | 654.059584
70.196 | 2.306169 | 3086.63 | 30.06013 | 653.947136
70.206 | 2.306169 | 3086.252 | 30.06034 | 653.866944
70.216 | 2.306169 | 3085.591 | 30.06099 | 653.726848
70.226 | 2.306169 | 3085.669 | 30.06116 | 653.743488
70.236 | 2.306169 | 3085.408 | 30.06096 | 653.688064
70.246 | 2.306169 | 3085.161 | 30.06175 | 653.635776
70.256 | 2.306169 | 3084.707 | 30.06224 | 653.539648
70.266 | 2.306169 | 3084.132 | 30.06193 | 653.417856
70.276 | 2.306169 | 3083.983 | 30.06228 | 653.386304
70.286 | 2.306169 | 3083.647 | 30.06262 | 653.315136
70.296 | 2.306169 | 3083.342 | 30.06275 | 653.250432
70.306 | 2.306169 | 3083.104 | 30.06302 | 653.200064
70.316 | 2.306169 | 3082.68 | 30.06333 | 653.110272
70.326 | 2.306169 | 3082.329 | 30.06355 | 653.035712
70.336 | 2.306169 | 3081.878 | 30.06373 | 652.940288
70.346 | 2.306169 | 3081.752 | 30.06365 | 652.913536
70.356 | 2.306169 | 3081.247 | 30.06419 | 652.806528
70.366 | 2.306169 | 3081.017 | 30.06418 | 652.75776
70.376 | 2.306169 | 3080.262 | 30.06433 | 652.597952
70.386 | 2.306169 | 3080.688 | 30.06439 | 652.688128
70.396 | 2.306169 | 3080.324 | 30.06512 | 652.611072
70.406 | 2.306169 | 3079.479 | 30.06512 | 652.432064
70.416 | 2.306169 | 3079.249 | 30.06532 | 652.383296
70.426 | 2.306169 | 3079.117 | 30.06561 | 652.355264
70.436 | 2.306169 | 3079.028 | 30.06559 | 652.336384
70.446 | 2.306169 | 3078.66 | 30.06583 | 652.25856
70.456 | 2.306169 | 3078.247 | 30.06596 | 652.17088
70.466 | 2.306169 | 3078.066 | 30.06628 | 652.132544
70.476 | 2.306169 | 3077.607 | 30.06634 | 652.035392
70.486 | 2.306169 | 3077.787 | 30.06615 | 652.073472
70.496 | 2.306169 | 3077.263 | 30.06632 | 651.962432
70.506 | 2.306169 | 3076.979 | 30.06676 | 651.902464
70.516 | 2.306169 | 3076.337 | 30.06655 | 651.766272
70.526 | 2.306169 | 3076.918 | 30.06659 | 651.889344
70.536 | 2.306169 | 3076.171 | 30.06757 | 651.7312
70.546 | 2.306169 | 3076.104 | 30.06726 | 651.716864
70.556 | 2.306169 | 3076.091 | 30.06755 | 651.714176
70.566 | 2.306169 | 3075.819 | 30.06779 | 651.656512
70.576 | 2.306169 | 3075.409 | 30.06783 | 651.569664
70.586 | 2.306169 | 3075.292 | 30.06792 | 651.545024
70.596 | 2.306169 | 3074.561 | 30.06797 | 651.39008
70.606 | 2.306169 | 3075.283 | 30.06798 | 651.543104
70.616 | 2.306169 | 3075.153 | 30.06845 | 651.515456
70.626 | 2.306169 | 3074.312 | 30.06865 | 651.337216
70.636 | 2.306169 | 3074.359 | 30.06908 | 651.3472
70.646 | 2.306169 | 3074.201 | 30.06919 | 651.313856
70.656 | 2.306169 | 3073.767 | 30.06877 | 651.22176
70.666 | 2.306169 | 3073.794 | 30.06911 | 651.227648
70.676 | 2.306169 | 3074.188 | 30.06927 | 651.310976
70.686 | 2.306169 | 3073.476 | 30.06987 | 651.160192
70.696 | 2.306169 | 3073.322 | 30.07011 | 651.127616
70.706 | 2.306169 | 3073.32 | 30.06986 | 651.127168
70.716 | 2.306169 | 3072.945 | 30.07013 | 651.047744
70.726 | 2.306169 | 3072.943 | 30.06987 | 651.047232
70.736 | 2.306169 | 3072.981 | 30.07015 | 651.055232
70.746 | 2.306169 | 3072.643 | 30.07004 | 650.98368
70.756 | 2.306169 | 3072.1 | 30.0707 | 650.868672
70.766 | 2.306169 | 3071.902 | 30.07061 | 650.826752
70.776 | 2.306169 | 3071.865 | 30.07054 | 650.818944
70.786 | 2.306169 | 3071.377 | 30.07078 | 650.71552
70.796 | 2.306169 | 3071.294 | 30.07115 | 650.69792
70.806 | 2.306169 | 3070.728 | 30.07101 | 650.577984
70.816 | 2.306169 | 3070.458 | 30.07134 | 650.520768
70.826 | 2.306169 | 3070.286 | 30.07092 | 650.484224
70.836 | 2.306169 | 3070.382 | 30.07157 | 650.504704
70.846 | 2.306169 | 3070.233 | 30.07176 | 650.473088
70.856 | 2.306169 | 3069.989 | 30.07125 | 650.42144
70.866 | 2.306169 | 3069.615 | 30.0716 | 650.34208
70.876 | 2.306169 | 3069.909 | 30.07191 | 650.40448
70.886 | 2.306169 | 3069.729 | 30.07193 | 650.366272
70.896 | 2.306169 | 3069.394 | 30.07202 | 650.29536
70.906 | 2.306169 | 3069.455 | 30.07211 | 650.30816
70.916 | 2.306169 | 3069.179 | 30.07224 | 650.249856
70.926 | 2.306169 | 3068.995 | 30.07181 | 650.210752
70.936 | 2.306169 | 3068.811 | 30.07276 | 650.171776
70.946 | 2.306169 | 3068.818 | 30.07353 | 650.173248
70.956 | 2.306169 | 3068.325 | 30.07226 | 650.068864
70.966 | 2.306169 | 3068.233 | 30.07271 | 650.04928
70.976 | 2.306169 | 3067.90625 | 30.07315 | 649.98016
70.986 | 2.306169 | 3068.041 | 30.0727 | 650.00864
70.996 | 2.306169 | 3067.526 | 30.07261 | 649.899584
71.006 | 2.306169 | 3067.634 | 30.07328 | 649.922432
71.016 | 2.306169 | 3067.257 | 30.07327 | 649.84256
71.026 | 2.306169 | 3067.417 | 30.07314 | 649.87648
71.036 | 2.306169 | 3066.849 | 30.07357 | 649.75616
71.046 | 2.306169 | 3066.771 | 30.07309 | 649.739584
71.056 | 2.306169 | 3066.879 | 30.07372 | 649.76256
71.066 | 2.306169 | 3066.71875 | 30.07371 | 649.728576
71.076 | 2.306169 | 3066.706 | 30.07377 | 649.725888
71.086 | 2.306169 | 3066.748 | 30.0735 | 649.734784
71.096 | 2.306169 | 3066.718 | 30.07408 | 649.72832
71.106 | 2.306169 | 3066.487 | 30.07418 | 649.67936
71.116 | 2.306169 | 3066.137 | 30.07419 | 649.605248
71.126 | 2.306169 | 3066.188 | 30.07415 | 649.616128
71.136 | 2.306169 | 3066.032 | 30.07448 | 649.583104
71.146 | 2.306169 | 3065.968 | 30.07415 | 649.569536
71.156 | 2.306169 | 3065.832 | 30.07405 | 649.540736
71.166 | 2.306169 | 3065.63 | 30.0733 | 649.497792
71.176 | 2.306169 | 3065.715 | 30.07422 | 649.51584
71.186 | 2.306169 | 3065.606 | 30.07466 | 649.492864
71.196 | 2.306169 | 3065.273 | 30.07497 | 649.422272
71.206 | 2.306169 | 3065.031 | 30.07468 | 649.37088
71.216 | 2.306169 | 3064.689 | 30.07439 | 649.298432
71.226 | 2.306169 | 3064.553 | 30.07407 | 649.26976
71.236 | 2.306169 | 3064.482 | 30.07408 | 649.254656
71.246 | 2.306169 | 3064.535 | 30.07314 | 649.265792
71.256 | 2.306169 | 3064.248 | 30.07216 | 649.20512
71.266 | 2.306169 | 3064.349 | 30.07182 | 649.226432
71.276 | 2.306169 | 3064.374 | 30.07174 | 649.231744
71.286 | 2.306169 | 3064.179 | 30.07136 | 649.190464
71.296 | 2.306169 | 3064.344 | 30.07212 | 649.225408
71.306 | 2.306169 | 3064.064 | 30.07216 | 649.166016
71.316 | 2.306169 | 3063.958 | 30.07347 | 649.143744
71.326 | 2.306169 | 3063.951 | 30.07551 | 649.142272
71.336 | 2.306169 | 3063.152 | 30.07188 | 648.972864
71.346 | 2.306169 | 3063.41 | 30.06672 | 649.027584
71.356 | 2.306169 | 3062.988 | 30.0608 | 648.938112
71.366 | 2.306169 | 3063.237 | 30.05473 | 648.990912
71.376 | 2.306169 | 3062.678 | 30.05037 | 648.872384
71.386 | 2.306169 | 3062.643 | 30.04749 | 648.865088
71.396 | 2.306169 | 3062.792 | 30.04621 | 648.89664
71.406 | 2.306169 | 3062.528 | 30.04484 | 648.840704
71.416 | 2.306169 | 3062.655 | 30.04548 | 648.867648
71.426 | 2.306169 | 3062.367 | 30.04283 | 648.806528
71.436 | 2.306169 | 3062.5 | 30.04279 | 648.834752
71.446 | 2.306169 | 3062.177 | 30.04023 | 648.766336
71.456 | 2.306169 | 3062.363 | 30.03749 | 648.80576
71.466 | 2.306169 | 3062.245 | 30.0326 | 648.780736
71.476 | 2.306169 | 3062.231 | 30.03006 | 648.777856
71.486 | 2.306169 | 3061.651 | 30.02535 | 648.654976
71.496 | 2.306169 | 3061.562 | 30.02423 | 648.636096
71.506 | 2.306169 | 3062.246 | 30.01945 | 648.780928
71.516 | 2.306169 | 3061.629 | 30.0188 | 648.650176
71.526 | 2.306169 | 3061.546 | 30.01578 | 648.63264
71.536 | 2.306169 | 3061.325 | 30.01471 | 648.585728
71.546 | 2.306169 | 3061.007 | 30.01004 | 648.518464
71.556 | 2.306169 | 3061.021 | 30.00694 | 648.521472
71.566 | 2.306169 | 3060.763 | 30.00613 | 648.466816
71.576 | 2.306169 | 3060.448 | 30.00933 | 648.399872
71.586 | 2.306169 | 3060.737 | 30.01159 | 648.461184
71.596 | 2.306169 | 3060.515 | 30.01989 | 648.414144
71.606 | 2.306169 | 3060.484 | 30.03048 | 648.407552
71.616 | 2.306169 | 3060.817 | 30.03524 | 648.478144
71.626 | 2.306169 | 3060.438 | 30.03871 | 648.397888
71.636 | 2.306169 | 3060.171 | 30.04009 | 648.341312
71.646 | 2.306169 | 3060.254 | 30.03659 | 648.358976
71.656 | 2.306169 | 3060.133 | 30.03601 | 648.333312
71.666 | 2.306169 | 3060.284 | 30.03296 | 648.365248
71.676 | 2.306169 | 3060.438 | 30.03445 | 648.397952
71.686 | 2.306169 | 3060.537 | 30.03459 | 648.418816
71.696 | 2.306169 | 3059.995 | 30.03801 | 648.304
71.706 | 2.306169 | 3059.78 | 30.03495 | 648.258432
71.716 | 2.306169 | 3059.849 | 30.03163 | 648.273152
71.726 | 2.306169 | 3059.763 | 30.02103 | 648.254912
71.736 | 2.306169 | 3059.509 | 30.0189 | 648.201088
71.746 | 2.306169 | 3059.343 | 30.01467 | 648.165824
71.756 | 2.306169 | 3059.459 | 30.01066 | 648.1904
71.766 | 2.306169 | 3058.937 | 30.00502 | 648.079936
71.776 | 2.306169 | 3059.369 | 30.00585 | 648.171328
71.786 | 2.306169 | 3059.136 | 30.00562 | 648.122112
71.796 | 2.306169 | 3059.131 | 30.00876 | 648.120896
71.806 | 2.306169 | 3058.461 | 30.00498 | 647.979072
71.816 | 2.306169 | 3059.08 | 30.0017 | 648.110208
71.826 | 2.306169 | 3058.819 | 29.99581 | 648.054912
71.836 | 2.306169 | 3058.667 | 29.99323 | 648.022784
71.846 | 2.306169 | 3058.861 | 29.98967 | 648.06368
71.856 | 2.306169 | 3058.62 | 29.98934 | 648.012608
71.866 | 2.306169 | 3058.488 | 29.9894 | 647.984704
71.876 | 2.306169 | 3058.822 | 29.99507 | 648.055424
71.886 | 2.306169 | 3058.745 | 29.99753 | 648.039104
71.896 | 2.306169 | 3058.257 | 30.00146 | 647.935744
71.906 | 2.306169 | 3057.983 | 30.004 | 647.87776
71.916 | 2.306169 | 3057.923 | 29.9976 | 647.865088
71.926 | 2.306169 | 3058.129 | 29.99018 | 647.908608
71.936 | 2.306169 | 3057.991 | 29.99134 | 647.879424
71.946 | 2.306169 | 3057.588 | 29.98922 | 647.794048
71.956 | 2.306169 | 3057.429 | 29.98939 | 647.760448
71.966 | 2.306169 | 3057.704 | 29.98717 | 647.818688
71.976 | 2.306169 | 3057.483 | 29.98841 | 647.77184
71.986 | 2.306169 | 3057.291 | 29.98766 | 647.7312
71.996 | 2.306169 | 3057.039 | 29.9887 | 647.67776
72.006 | 2.306169 | 3057.093 | 29.98786 | 647.689152
72.016 | 2.306169 | 3057.136 | 29.9889 | 647.698304
72.026 | 2.306169 | 3057.169 | 29.98651 | 647.70528
72.036 | 2.306169 | 3057.483 | 29.95706 | 647.77184
72.046 | 2.306169 | 3057.444 | 29.86456 | 647.763584
72.056 | 2.306169 | 3056.907 | 29.80511 | 647.649728
72.066 | 2.306169 | 3056.741 | 29.72616 | 647.614656
72.076 | 2.306169 | 3056.982 | 29.67454 | 647.665792
72.086 | 2.306169 | 3056.413 | 29.61678 | 647.545216
72.096 | 2.306169 | 3057.072 | 29.52865 | 647.684672
72.106 | 2.306169 | 3056.402 | 29.42974 | 647.542848
72.116 | 2.306169 | 3056.599 | 29.31947 | 647.584576
72.126 | 2.306169 | 3056.477 | 29.2613 | 647.55872
72.136 | 2.306169 | 3056.262 | 28.95038 | 647.513216
72.146 | 2.306169 | 3056.14 | 28.70402 | 647.487296
72.156 | 2.306169 | 3056.099 | 28.41768 | 647.478656
72.166 | 2.306169 | 3056.126 | 27.02724 | 647.484416
72.176 | 2.306169 | 3056.201 | 25.02814 | 647.50016
72.186 | 2.306169 | 3055.875 | 19.67841 | 647.431232
72.196 | 2.306169 | 3055.867 | 14.72785 | 647.429568
72.206 | 2.306169 | 3055.408 | 11.7372 | 647.332224
72.216 | 2.306169 | 3055.869 | 9.743617 | 647.429824
72.226 | 2.306169 | 3055.733 | 7.371341 | 647.401088
72.236 | 2.306169 | 3055.629 | 5.718662 | 647.379136
72.246 | 2.306169 | 3055.202 | 4.980073 | 647.288512
72.256 | 2.306169 | 3055.202 | 4.645455 | 647.288512
72.266 | 2.306169 | 3055.095 | 4.598837 | 647.265984
72.276 | 2.306169 | 3055.127 | 4.577561 | 647.272576
72.286 | 2.306169 | 3055.453125 | 4.564857 | 647.34176
72.296 | 2.306169 | 3055.042 | 4.575897 | 647.254656
72.306 | 2.306228 | 3054.613 | 4.594084 | 647.163776
72.316 | 2.306169 | 3054.518 | 4.619044 | 647.143552
72.326 | 2.306169 | 3054.527 | 4.639727 | 647.145536
72.336 | 2.306228 | 3054.376 | 4.652578 | 647.113536
72.346 | 2.306169 | 3054.587 | 4.657044 | 647.158336
72.356 | 2.306228 | 3054.427 | 4.661064 | 647.124352
72.366 | 2.306228 | 3054.349 | 4.662121 | 647.10784
72.376 | 2.306169 | 3054.115 | 4.663774 | 647.058368
72.386 | 2.306228 | 3054.546 | 4.662192 | 647.149632
72.396 | 2.306228 | 3054.334 | 4.663227 | 647.104704
72.406 | 2.306228 | 3054.428 | 4.659599 | 647.124544
72.416 | 2.306228 | 3054.041 | 4.656876 | 647.042624
72.426 | 2.306228 | 3054.185 | 4.654511 | 647.073088
72.436 | 2.306228 | 3053.934 | 4.657476 | 647.019904
72.446 | 2.306228 | 3053.864 | 4.661909 | 647.005056
72.456 | 2.306228 | 3053.84 | 4.669651 | 647.000064
72.466 | 2.306169 | 3053.554 | 4.671131 | 646.939456
72.476 | 2.306228 | 3053.446 | 4.670794 | 646.91648
72.486 | 2.306228 | 3053.26 | 4.668384 | 646.877184
72.496 | 2.306228 | 3053.239 | 4.669015 | 646.872704
72.506 | 2.306228 | 3052.716 | 4.669096 | 646.761856
72.516 | 2.306228 | 3052.941 | 4.674375 | 646.8096
72.526 | 2.306228 | 3052.945 | 4.679058 | 646.810368
72.536 | 2.306228 | 3053.022 | 4.685687 | 646.826624
72.546 | 2.306228 | 3053.269 | 4.689495 | 646.878912
72.556 | 2.306228 | 3053.041 | 4.693002 | 646.830656
72.566 | 2.306228 | 3053.031 | 4.692981 | 646.828544
72.576 | 2.306228 | 3052.962 | 4.694975 | 646.814016
72.586 | 2.306228 | 3052.935 | 4.694721 | 646.80832
72.596 | 2.306228 | 3052.646 | 4.696241 | 646.746944
72.606 | 2.306228 | 3052.661 | 4.695979 | 646.750144
72.616 | 2.306228 | 3052.489 | 4.697419 | 646.713728
72.626 | 2.306228 | 3052.426 | 4.696577 | 646.700352
72.636 | 2.306228 | 3052.257 | 4.703506 | 646.66464
72.646 | 2.306228 | 3052.354 | 4.706828 | 646.685056
72.656 | 2.306228 | 3052.216 | 4.711106 | 646.655872
72.666 | 2.306228 | 3052.229 | 4.71193 | 646.658752
72.676 | 2.306228 | 3051.887 | 4.718341 | 646.586176
72.686 | 2.306228 | 3051.933 | 4.720442 | 646.596032
72.696 | 2.306228 | 3051.704 | 4.725217 | 646.547392
72.706 | 2.306228 | 3051.665 | 4.726421 | 646.5392
72.716 | 2.306228 | 3051.659 | 4.731378 | 646.537984
72.726 | 2.306228 | 3051.792 | 4.733034 | 646.566144
72.736 | 2.306228 | 3051.934 | 4.738129 | 646.59616
72.746 | 2.306228 | 3051.438 | 4.745195 | 646.491072
72.756 | 2.306228 | 3051.664 | 4.753811 | 646.539008
72.766 | 2.306228 | 3051.557 | 4.751132 | 646.516416
72.776 | 2.306228 | 3051.564 | 4.752847 | 646.517824
72.786 | 2.306228 | 3051.175 | 4.754991 | 646.435392
72.796 | 2.306228 | 3051.531 | 4.759284 | 646.510912
72.806 | 2.306228 | 3051.569 | 4.760536 | 646.518912
72.816 | 2.306228 | 3051.526 | 4.761814 | 646.509824
72.826 | 2.306228 | 3051.205 | 4.75997 | 646.441792
72.836 | 2.306228 | 3051.112 | 4.75826 | 646.422016
72.846 | 2.306228 | 3050.725 | 4.756651 | 646.340096
72.856 | 2.306228 | 3050.951 | 4.758781 | 646.387968
72.866 | 2.306228 | 3050.523 | 4.755623 | 646.297152
72.876 | 2.306228 | 3050.353 | 4.762191 | 646.261184
72.886 | 2.306228 | 3050.304 | 4.770646 | 646.250944
72.896 | 2.306228 | 3050.592 | 4.781393 | 646.311808
72.906 | 2.306228 | 3050.621 | 4.787642 | 646.31808
72.916 | 2.306228 | 3050.491 | 4.79423 | 646.290432
72.926 | 2.306228 | 3050.39 | 4.794469 | 646.268992
72.936 | 2.306228 | 3050.272 | 4.800412 | 646.244032
72.946 | 2.306228 | 3050.458 | 5.086379 | 646.283584
72.956 | 2.306228 | 3050.206 | 9.290715 | 646.230016
72.966 | 2.306228 | 3050.287 | 9.764812 | 646.247296
72.976 | 2.306228 | 3050.339 | 10.13076 | 646.25824
72.986 | 2.306228 | 3050.396 | 11.04042 | 646.270336
72.996 | 2.306228 | 3050.29 | 11.38767 | 646.247936
73.006 | 2.306228 | 3050.03 | 11.42071 | 646.192832
73.016 | 2.306228 | 3050.093 | 11.47284 | 646.206016
73.026 | 2.306228 | 3050.113 | 11.50201 | 646.210432
73.036 | 2.306228 | 3050.015 | 11.52819 | 646.189696
73.046 | 2.306228 | 3049.689 | 11.54983 | 646.12064
73.056 | 2.306228 | 3050.067 | 11.57553 | 646.200576
73.066 | 2.306228 | 3049.861 | 11.59704 | 646.156992
73.076 | 2.306228 | 3049.752 | 11.61325 | 646.133888
73.086 | 2.306228 | 3049.774 | 11.62032 | 646.138496
73.096 | 2.306228 | 3049.405 | 11.62791 | 646.060352
73.106 | 2.306228 | 3049.532 | 11.63156 | 646.08736
73.116 | 2.306228 | 3049.62 | 11.63198 | 646.105984
73.126 | 2.306228 | 3049.404 | 11.62597 | 646.060096
73.136 | 2.306228 | 3049.555 | 11.62032 | 646.092224
73.146 | 2.306228 | 3049.539 | 11.61298 | 646.088768
73.156 | 2.306228 | 3049.728 | 11.59403 | 646.128704
73.166 | 2.306228 | 3049.821 | 11.54565 | 646.148544
73.176 | 2.306228 | 3049.351 | 11.48661 | 646.04896
73.186 | 2.306228 | 3049.412 | 11.44095 | 646.06176
73.196 | 2.306228 | 3049.366 | 11.43853 | 646.052032
73.206 | 2.306228 | 3049.042 | 11.41384 | 645.983552
73.216 | 2.306228 | 3049.071 | 11.37824 | 645.989632
73.226 | 2.306228 | 3048.869 | 11.37994 | 645.94688
73.236 | 2.306228 | 3048.918 | 11.38153 | 645.95712
73.246 | 2.306228 | 3048.682 | 11.3633 | 645.9072
73.256 | 2.306228 | 3048.84 | 11.33905 | 645.940672
73.266 | 2.306228 | 3048.454 | 11.31472 | 645.858944
73.276 | 2.306228 | 3048.425 | 11.29671 | 645.852736
73.286 | 2.306228 | 3048.476 | 11.2719 | 645.863552
73.296 | 2.306228 | 3048.635 | 11.31021 | 645.89728
73.306 | 2.306228 | 3048.144 | 11.49552 | 645.793152
73.316 | 2.306228 | 3048.306 | 11.55425 | 645.827648
73.326 | 2.306228 | 3048.404 | 11.54295 | 645.848384
73.336 | 2.306228 | 3048.289 | 11.59474 | 645.823872
73.346 | 2.306228 | 3048.471 | 11.73189 | 645.862592
73.356 | 2.306228 | 3048.448 | 11.89396 | 645.857536
73.366 | 2.306228 | 3048.07 | 11.99028 | 645.777472
73.376 | 2.306228 | 3048.067 | 12.00102 | 645.776896
73.386 | 2.306228 | 3047.894 | 11.9754 | 645.740224
73.396 | 2.306228 | 3047.696 | 12.06205 | 645.698304
73.406 | 2.306228 | 3047.941 | 12.09439 | 645.750208
73.416 | 2.306228 | 3048.009 | 12.12992 | 645.764672
73.426 | 2.306228 | 3048.051 | 12.13371 | 645.77344
73.436 | 2.306228 | 3047.574 | 12.027 | 645.672512
73.446 | 2.306228 | 3047.733 | 11.93544 | 645.706176
73.456 | 2.306228 | 3047.707 | 11.19996 | 645.700672
73.466 | 2.306228 | 3047.572 | 10.29616 | 645.672064
73.476 | 2.306228 | 3047.447 | 10.32402 | 645.645568
73.486 | 2.306228 | 3047.868 | 9.706518 | 645.734848
73.496 | 2.306228 | 3047.488 | 8.392066 | 645.654208
73.506 | 2.306228 | 3047.626 | 4.945311 | 645.68352
73.516 | 2.306228 | 3047.721 | 5.800572 | 645.703616
73.526 | 2.306228 | 3047.715 | 5.75285 | 645.702336
73.536 | 2.306228 | 3047.204 | 1.245016 | 645.594048
73.546 | 2.306228 | 3047.495 | -2.812318 | 645.65568
73.556 | 2.306228 | 3047.387 | -1.737725 | 645.63296
73.566 | 2.306228 | 3047.265 | -2.292714 | 645.60704
73.576 | 2.306228 | 3047.392 | -2.669707 | 645.633984
73.586 | 2.306228 | 3047.01 | -2.86117 | 645.552896
73.596 | 2.306228 | 3047.091 | -2.743181 | 645.570112
73.606 | 2.306228 | 3047.41 | -2.774813 | 645.637824
73.616 | 2.306228 | 3047.128 | -2.795881 | 645.578048
73.626 | 2.306228 | 3046.745 | -2.920599 | 645.496768
73.636 | 2.306228 | 3046.79 | -2.98275 | 645.50624
73.646 | 2.306228 | 3046.764 | -3.025797 | 645.500928
73.656 | 2.306228 | 3046.671 | -3.099832 | 645.481152
73.666 | 2.306228 | 3046.777 | -3.170958 | 645.503488
73.676 | 2.306228 | 3046.462 | -3.230426 | 645.436928
73.686 | 2.306228 | 3046.385 | -3.297403 | 645.42048
73.696 | 2.306228 | 3046.334 | -3.359808 | 645.409856
73.706 | 2.306228 | 3046.37 | -3.361738 | 645.417344
73.716 | 2.306228 | 3046.179 | -3.310195 | 645.37696
73.726 | 2.306228 | 3046.254 | -3.28224 | 645.392768
73.736 | 2.306228 | 3046.332 | -3.239781 | 645.409408
73.746 | 2.306228 | 3046.24 | -3.188972 | 645.389952
73.756 | 2.306228 | 3045.987 | -3.175169 | 645.33632
73.766 | 2.306228 | 3045.743 | -3.214114 | 645.284544
73.776 | 2.306228 | 3046.025 | -3.215097 | 645.344384
73.786 | 2.306228 | 3046.099 | -3.286722 | 645.359936
73.796 | 2.306228 | 3045.717 | -3.244549 | 645.278912
73.806 | 2.306228 | 3045.726 | -3.315721 | 645.281024
73.816 | 2.306228 | 3045.257 | -3.318726 | 645.181632
73.826 | 2.306228 | 3045.962 | -3.409762 | 645.330944
73.836 | 2.306228 | 3045.703 | -3.465807 | 645.27616
73.846 | 2.306228 | 3045.875 | -3.603689 | 645.312576
73.856 | 2.306228 | 3045.785 | -3.590192 | 645.29344
73.866 | 2.306228 | 3045.805 | -3.417828 | 645.297728
73.876 | 2.306228 | 3045.47 | -3.458654 | 645.226752
73.886 | 2.306228 | 3045.126 | -3.527562 | 645.153856
73.896 | 2.306228 | 3045.63 | -3.501412 | 645.260672
73.906 | 2.306228 | 3045.474 | -3.390542 | 645.227648
73.916 | 2.306228 | 3045.376 | -3.23283 | 645.206784
73.926 | 2.306228 | 3045.36 | -3.343364 | 645.203328
73.936 | 2.306228 | 3045.204 | -3.419842 | 645.170304
73.946 | 2.306228 | 3045.278 | -3.452344 | 645.186048
73.956 | 2.306228 | 3045.099 | -3.486675 | 645.148096
73.966 | 2.306228 | 3045.376 | -3.60346 | 645.206848
73.976 | 2.306228 | 3045.274 | -3.683431 | 645.185152
73.986 | 2.306228 | 3045.273 | -3.752656 | 645.185024
73.996 | 2.306228 | 3045.288 | -3.662408 | 645.18816
74.006 | 2.306228 | 3044.965 | -3.492927 | 645.119616
74.016 | 2.306228 | 3045.029 | -3.331155 | 645.133184
74.026 | 2.306228 | 3044.921 | -3.304655 | 645.110336
74.036 | 2.306228 | 3044.817 | -3.261462 | 645.088448
74.046 | 2.306228 | 3045.175 | -3.375725 | 645.164096
74.056 | 2.306228 | 3044.857 | -3.353786 | 645.096768
74.066 | 2.306228 | 3044.508 | -3.0585 | 645.022784
74.076 | 2.306228 | 3044.828 | -2.773104 | 645.090624
74.086 | 2.306228 | 3044.711 | -3.767075 | 645.065984
74.096 | 2.306228 | 3044.421875 | -4.473044 | 645.004608
74.106 | 2.306228 | 3044.43 | -3.381187 | 645.0064
74.116 | 2.306228 | 3044.5 | -2.849826 | 645.021248
74.126 | 2.306228 | 3044.536 | -3.087283 | 645.028736
74.136 | 2.306228 | 3044.541 | -2.79409 | 645.029888
74.146 | 2.306228 | 3044.918 | -2.784568 | 645.109824
74.156 | 2.306228 | 3044.686 | -2.815019 | 645.06048
74.166 | 2.306228 | 3044.555 | -2.929364 | 645.032896
74.176 | 2.306228 | 3044.596 | -2.864139 | 645.041536
74.186 | 2.306228 | 3044.632 | -3.097312 | 645.049088
74.196 | 2.306228 | 3044.561 | -3.357011 | 645.034048
74.206 | 2.306228 | 3044.482 | -3.542171 | 645.017344
74.216 | 2.306228 | 3044.34 | -3.527222 | 644.987328
74.226 | 2.306228 | 3044.375 | -3.468437 | 644.994752
74.236 | 2.306228 | 3044.09 | -3.149438 | 644.934336
74.246 | 2.306228 | 3044.211 | -2.162561 | 644.960064
74.256 | 2.306228 | 3044.152 | -1.583233 | 644.947392
74.266 | 2.306228 | 3044.09 | -2.993054 | 644.934208
74.276 | 2.306228 | 3044.095 | -3.565015 | 644.935488
74.286 | 2.306228 | 3044.173 | -3.142159 | 644.951872
74.296 | 2.306228 | 3044.01 | -2.720319 | 644.917248
74.306 | 2.306228 | 3044.182 | -2.76692 | 644.953792
74.316 | 2.306228 | 3044.158 | -2.88078 | 644.9488
74.326 | 2.306228 | 3044.379 | -2.070188 | 644.995456
74.336 | 2.306228 | 3044.312 | -2.82147 | 644.98144
74.346 | 2.306228 | 3044.394 | -2.870412 | 644.998656
74.356 | 2.306228 | 3044.326 | -2.741604 | 644.984256
74.366 | 2.306228 | 3044.261 | -2.751973 | 644.970624
74.376 | 2.306228 | 3044.087 | -2.908543 | 644.933696
74.386 | 2.306228 | 3043.764 | -7.14105 | 644.86528
74.396 | 2.306228 | 3043.433 | -7.556248 | 644.795136
74.406 | 2.306228 | 3043.686 | -8.958904 | 644.84864
74.416 | 2.306228 | 3043.942 | -8.401539 | 644.902976
74.426 | 2.306228 | 3043.334 | -8.044536 | 644.774144
74.436 | 2.306228 | 3043.609375 | -7.228386 | 644.832512
74.446 | 2.306228 | 3043.314 | -5.594251 | 644.769856
74.456 | 2.306228 | 3043.645 | -4.239353 | 644.839936
74.466 | 2.306228 | 3043.34 | -3.291905 | 644.775488
74.476 | 2.306228 | 3043.48 | -3.249771 | 644.805184
74.486 | 2.306228 | 3043.606 | -3.408772 | 644.831744
74.496 | 2.306228 | 3043.507 | -3.432987 | 644.81088
74.506 | 2.306228 | 3043.638 | -3.433255 | 644.838464
74.516 | 2.306228 | 3043.796 | -3.49166 | 644.871936
74.526 | 2.306228 | 3043.681 | -6.76188 | 644.84768
74.536 | 2.306228 | 3043.645 | -3.931297 | 644.84
74.546 | 2.306228 | 3043.563 | -4.763596 | 644.82272
74.556 | 2.306228 | 3043.372 | -3.404277 | 644.782208
74.566 | 2.306228 | 3043.322 | -3.886703 | 644.771648
74.576 | 2.306228 | 3043.253 | -4.89553 | 644.757056
74.586 | 2.306228 | 3043.033 | -1.465499 | 644.710464
74.596 | 2.306228 | 3043.096 | -2.928668 | 644.723776
74.606 | 2.306228 | 3042.939 | -3.202372 | 644.690496
74.616 | 2.306228 | 3042.902 | -3.190522 | 644.682624
74.626 | 2.306228 | 3043.023 | -3.23854 | 644.708224
74.636 | 2.306228 | 3042.751 | -3.152024 | 644.650624
74.646 | 2.306228 | 3042.894 | -3.206677 | 644.680832
74.656 | 2.306228 | 3043.147 | -3.665912 | 644.734656
74.666 | 2.306228 | 3043.043 | -4.604179 | 644.712448
74.676 | 2.306228 | 3043.053 | -4.520145 | 644.714688
74.686 | 2.306228 | 3043.003 | -3.780266 | 644.704128
74.696 | 2.306228 | 3042.968 | -3.406641 | 644.69664
74.706 | 2.306228 | 3043.037 | -3.390345 | 644.711168
74.716 | 2.306228 | 3042.841 | -3.531051 | 644.669632
74.726 | 2.306228 | 3042.886 | -3.834321 | 644.679232
74.736 | 2.306228 | 3042.699 | -3.975203 | 644.63968
74.746 | 2.306228 | 3043.178 | -3.874398 | 644.74112
74.756 | 2.306228 | 3042.675 | -3.774412 | 644.634496
74.766 | 2.306228 | 3042.724 | -3.768768 | 644.644928
74.776 | 2.306228 | 3042.738 | -3.775296 | 644.647872
74.786 | 2.306228 | 3042.403 | -3.775286 | 644.57696
74.796 | 2.306228 | 3042.712 | -3.773942 | 644.642304
74.806 | 2.306228 | 3042.502 | -3.776077 | 644.597952
74.816 | 2.306228 | 3042.202 | -3.774256 | 644.534272
74.826 | 2.306228 | 3042.403 | -3.777004 | 644.576832
74.836 | 2.306228 | 3042.359375 | -3.774458 | 644.56768
74.846 | 2.306228 | 3042.499 | -3.777046 | 644.597184
74.856 | 2.306228 | 3042.598 | -3.774505 | 644.618176
74.866 | 2.306228 | 3042.38 | -3.777588 | 644.572096
74.876 | 2.306228 | 3042.511 | -3.774131 | 644.599872
74.886 | 2.306228 | 3042.516 | -3.778143 | 644.600896
74.896 | 2.306228 | 3042.421 | -3.774873 | 644.5808
74.906 | 2.306228 | 3042.446 | -3.777901 | 644.586048
74.916 | 2.306228 | 3042.109 | -3.774982 | 644.51456
74.926 | 2.306228 | 3042.227 | -3.778249 | 644.539584
74.936 | 2.306228 | 3042.06 | -3.775566 | 644.504192
74.946 | 2.306228 | 3042.311 | -3.778257 | 644.557376
74.956 | 2.306228 | 3042.073 | -3.775499 | 644.50688
74.966 | 2.306228 | 3042.247 | -3.778834 | 644.543872
74.976 | 2.306228 | 3041.837 | -3.7758 | 644.457088
74.986 | 2.306228 | 3041.721 | -3.778577 | 644.432512
74.996 | 2.306228 | 3041.948 | -3.775765 | 644.480512
75.006 | 2.306228 | 3041.64 | -3.779178 | 644.415296
75.016 | 2.306228 | 3041.647 | -3.776083 | 644.416768
75.026 | 2.306228 | 3041.794 | -3.779544 | 644.447872
75.036 | 2.306228 | 3041.881 | -3.777045 | 644.466304
75.046 | 2.306228 | 3041.833 | -3.780079 | 644.456256
75.056 | 2.306228 | 3041.728 | -3.777033 | 644.43392
75.066 | 2.306228 | 3041.934 | -3.779829 | 644.477632
75.076 | 2.306228 | 3041.593 | -3.777046 | 644.405312
75.086 | 2.306228 | 3041.655 | -3.78046 | 644.418304
75.096 | 2.306228 | 3041.753 | -3.778131 | 644.439232
75.106 | 2.306228 | 3041.8 | -3.780603 | 644.449088
75.116 | 2.306228 | 3041.495 | -3.777743 | 644.384512
75.126 | 2.306228 | 3041.595 | -3.780952 | 644.405632
75.136 | 2.306228 | 3041.646 | -3.778356 | 644.416448
75.146 | 2.306228 | 3041.387 | -3.78095 | 644.361728
75.156 | 2.306228 | 3041.379 | -3.778055 | 644.359936
75.166 | 2.306228 | 3041.215 | -3.781526 | 644.325184
75.176 | 2.306228 | 3041.204 | -3.778943 | 644.32288
75.186 | 2.306228 | 3041.373 | -3.781269 | 644.35872
75.196 | 2.306228 | 3040.874 | -3.778975 | 644.252864
75.206 | 2.306228 | 3041.324 | -3.782239 | 644.348416
75.216 | 2.306228 | 3041.297 | -3.779135 | 644.342656
75.226 | 2.306228 | 3041.5 | -3.781877 | 644.385728
75.236 | 2.306228 | 3041.408 | -3.779199 | 644.36608
75.246 | 2.306228 | 3041.353 | -3.782581 | 644.354496
75.256 | 2.306228 | 3041.092 | -3.779387 | 644.299136
75.266 | 2.306228 | 3041.453 | -3.782991 | 644.375552
75.276 | 2.306228 | 3041.249 | -3.779563 | 644.332288
75.286 | 2.306228 | 3041.419 | -3.782706 | 644.368512
75.296 | 2.306228 | 3041.449 | -3.779976 | 644.374848
75.306 | 2.306228 | 3041.243 | -3.783577 | 644.3312
75.316 | 2.306228 | 3040.823 | -3.780236 | 644.24224
75.326 | 2.306228 | 3041.148 | -3.782807 | 644.311104
75.336 | 2.306228 | 3040.796 | -3.780718 | 644.236544
75.346 | 2.306228 | 3040.831 | -3.783183 | 644.243776
75.356 | 2.306228 | 3040.588 | -3.780638 | 644.19232
75.366 | 2.306228 | 3040.67 | -3.783605 | 644.209728
75.376 | 2.306228 | 3040.555 | -3.781103 | 644.185344
75.386 | 2.306228 | 3040.66 | -3.783554 | 644.20768
75.396 | 2.306228 | 3040.521 | -3.781047 | 644.178176
75.406 | 2.306228 | 3040.592 | -3.784127 | 644.19328
75.416 | 2.306228 | 3040.726 | -3.781236 | 644.221568
75.426 | 2.306228 | 3040.658 | -3.784414 | 644.207168
75.436 | 2.306228 | 3040.5 | -3.781254 | 644.17376
75.446 | 2.306228 | 3040.791 | -3.784707 | 644.235456
75.456 | 2.306228 | 3040.779 | -3.782094 | 644.232832
75.466 | 2.306228 | 3040.883 | -3.784787 | 644.254848
75.476 | 2.306228 | 3040.796 | -3.782299 | 644.236544
75.486 | 2.306228 | 3040.559 | -3.784719 | 644.186176
75.496 | 2.306228 | 3040.547 | -3.781261 | 644.18368
75.506 | 2.306228 | 3040.594 | -3.784968 | 644.193536
75.516 | 2.306228 | 3040.317 | -3.782106 | 644.13504
75.526 | 2.306228 | 3040.298 | -3.784975 | 644.13088
75.536 | 2.306228 | 3040.007 | -3.782183 | 644.069184
75.546 | 2.306228 | 3039.792 | -3.785748 | 644.023808
75.556 | 2.306228 | 3039.861 | -3.78249 | 644.038272
75.566 | 2.306228 | 3040.097 | -3.785517 | 644.088384
75.576 | 2.306228 | 3039.878 | -3.782442 | 644.04192
75.586 | 2.306228 | 3039.974 | -3.78608 | 644.062208
75.596 | 2.306228 | 3039.977 | -3.783135 | 644.062912
75.606 | 2.306228 | 3040.085 | -3.78603 | 644.085888
75.616 | 2.306228 | 3039.942 | -3.783309 | 644.055552
75.626 | 2.306228 | 3040.136 | -3.785996 | 644.096576
75.636 | 2.306228 | 3040.039 | -3.78353 | 644.076032
75.646 | 2.306228 | 3040.369 | -3.78627 | 644.145984
75.656 | 2.306407 | 3040.242 | -3.783256 | 644.119104
75.666 | 2.306764 | 3043.507 | -3.786704 | 644.810752
75.676 | 2.307062 | 3051.758 | -3.783525 | 646.558976
75.686 | 2.307419 | 3059.666 | -3.787421 | 648.234304
75.696 | 2.307717 | 3067.731 | -3.784191 | 649.942976
75.706 | 2.308074 | 3075.172 | -3.78703 | 651.519552
75.716 | 2.308372 | 3082.572 | -3.783789 | 653.087296
75.726 | 2.30873 | 3090.078 | -3.787104 | 654.67744
75.736 | 2.309027 | 3097.16 | -3.78437 | 656.178048
75.746 | 2.309385 | 3104.193 | -3.787246 | 657.668096
75.756 | 2.309742 | 3111.083 | -3.784461 | 659.12768
75.766 | 2.31004 | 3117.622 | -3.787956 | 660.513024
75.776 | 2.310397 | 3123.687 | -3.785006 | 661.798016
75.786 | 2.310754 | 3129.696 | -3.787773 | 663.071232
75.796 | 2.311052 | 3135.745 | -3.785044 | 664.352832
75.806 | 2.31141 | 3140.549 | -3.78868 | 665.37056
75.816 | 2.311767 | 3144.826 | -3.785248 | 666.276736
75.826 | 2.312065 | 3148.874 | -3.788114 | 667.134208
75.836 | 2.312422 | 3152.774 | -3.785332 | 667.960704
75.846 | 2.31272 | 3156.07 | -3.788655 | 668.658816
75.856 | 2.313077 | 3158.406 | -3.785311 | 669.153792
75.866 | 2.313375 | 3160.851 | -3.788665 | 669.671744
75.876 | 2.313733 | 3161.932 | -3.78589 | 669.900864
75.886 | 2.31403 | 3163.369 | -3.788601 | 670.205312
75.896 | 2.314388 | 3164.157 | -3.786191 | 670.37216
75.906 | 2.314686 | 3164.87 | -3.78922 | 670.5232
75.916 | 2.315043 | 3164.898 | -3.786101 | 670.529344
75.926 | 2.315341 | 3165.317 | -3.78911 | 670.617984
75.936 | 2.315698 | 3165.234 | -3.786278 | 670.600448
75.946 | 2.315996 | 3165.049 | -3.789322 | 670.561216
75.956 | 2.316353 | 3165.124 | -3.786455 | 670.577024
75.966 | 2.316651 | 3164.21 | -3.789842 | 670.383552
75.976 | 2.317008 | 3164.049 | -3.787224 | 670.34944
75.986 | 2.317366 | 3163.637 | -3.78993 | 670.262016
75.996 | 2.317664 | 3163.224 | -3.786955 | 670.174592
76.006 | 2.318021 | 3162.712 | -3.790142 | 670.066112
76.016 | 2.318378 | 3162.078 | -3.787065 | 669.931776
76.026 | 2.318676 | 3161.734 | -3.790343 | 669.858816
76.036 | 2.319033 | 3161.388 | -3.787174 | 669.785664
76.046 | 2.31939 | 3160.467 | -3.790359 | 669.5904
76.056 | 2.319688 | 3159.803 | -3.787624 | 669.449728
76.066 | 2.320046 | 3159.262 | -3.790448 | 669.335168
76.076 | 2.320343 | 3158.363 | -3.787518 | 669.144576
76.086 | 2.320701 | 3157.674 | -3.790608 | 668.998656
76.096 | 2.320999 | 3157.106 | -3.787998 | 668.878464
76.106 | 2.321356 | 3156.41 | -3.791226 | 668.731008
76.116 | 2.321654 | 3156.397 | -3.787465 | 668.728256
76.126 | 2.322011 | 3155.82 | -3.791111 | 668.605952
76.136 | 2.322309 | 3154.887 | -3.787974 | 668.408256
76.146 | 2.322666 | 3154.586 | -3.79111 | 668.344448
76.156 | 2.322964 | 3154.715 | -3.78838 | 668.371712
76.166 | 2.323322 | 3154.539 | -3.791131 | 668.334464
76.176 | 2.323679 | 3153.877 | -3.788806 | 668.194304
76.186 | 2.323976 | 3153.117 | -3.791278 | 668.033344
76.196 | 2.324334 | 3152.585 | -3.78838 | 667.92064
76.206 | 2.324632 | 3152.703125 | -3.791507 | 667.9456
76.216 | 2.324989 | 3152.596 | -3.789042 | 667.922816
76.226 | 2.325346 | 3152.304 | -3.791796 | 667.860928
76.236 | 2.325644 | 3151.989 | -3.78879 | 667.794304
76.246 | 2.326002 | 3152.031 | -3.791756 | 667.803264
76.256 | 2.326359 | 3151.449 | -3.789361 | 667.679808
76.266 | 2.326716 | 3151.156 | -3.792721 | 667.617792
76.276 | 2.327014 | 3150.931 | -3.789152 | 667.570176
76.286 | 2.327371 | 3150.247 | -3.792309 | 667.42528
76.296 | 2.327729 | 3150.028 | -3.789813 | 667.37888
76.306 | 2.328086 | 3149.577 | -3.793115 | 667.283264
76.316 | 2.328384 | 3149.724 | -3.789336 | 667.314368
76.326 | 2.328741 | 3148.993 | -3.792627 | 667.159552
76.336 | 2.329039 | 3148.178 | -3.789447 | 666.986816
76.346 | 2.329397 | 3148.058 | -3.793021 | 666.961408
76.356 | 2.329694 | 3147.89 | -3.789779 | 666.925888
76.366 | 2.330052 | 3147.476 | -3.792807 | 666.83808
76.376 | 2.33035 | 3146.674 | -3.789315 | 666.66816
76.386 | 2.330707 | 3146.763 | -3.793106 | 666.687104
76.396 | 2.331064 | 3146.381 | -3.790399 | 666.606144
76.406 | 2.331362 | 3146.394 | -3.793402 | 666.608896
76.416 | 2.331719 | 3146.028 | -3.790392 | 666.531392
76.426 | 2.332017 | 3145.541 | -3.793838 | 666.428224
76.436 | 2.332374 | 3145.248 | -3.790673 | 666.366016
76.446 | 2.332732 | 3145.345 | -3.794185 | 666.386688
76.456 | 2.333029 | 3144.69 | -3.790618 | 666.248
76.466 | 2.333387 | 3144.883 | -3.793908 | 666.288768
76.476 | 2.333744 | 3144.389 | -3.791383 | 666.184192
76.486 | 2.334042 | 3144.34 | -3.794032 | 666.173632
76.496 | 2.334399 | 3143.714 | -3.790679 | 666.041088
76.506 | 2.334757 | 3144.19 | -3.793927 | 666.142016
76.516 | 2.335114 | 3143.477 | -3.791438 | 665.990848
76.526 | 2.335412 | 3143.294 | -3.794716 | 665.952128
76.536 | 2.335769 | 3142.8 | -3.791613 | 665.847424
76.546 | 2.336127 | 3142.825 | -3.795159 | 665.852736
76.556 | 2.336424 | 3142.681 | -3.792385 | 665.822144
76.566 | 2.336782 | 3142.192 | -3.795492 | 665.71872
76.576 | 2.337079 | 3141.748 | -3.792018 | 665.624512
76.586 | 2.337437 | 3141.324 | -3.795156 | 665.534784
76.596 | 2.337794 | 3141.443 | -3.792308 | 665.560064
76.606 | 2.338092 | 3140.948 | -3.795397 | 665.454976
76.616 | 2.338449 | 3140.037 | -3.792229 | 665.26208
76.626 | 2.338747 | 3140.682 | -3.795486 | 665.398784
76.636 | 2.339104 | 3139.73 | -3.79198 | 665.197056
76.646 | 2.339402 | 3139.243 | -3.795883 | 665.093888
76.656 | 2.3397 | 3138.894 | -3.79236 | 665.01984
76.666 | 2.340057 | 3138.468 | -3.795936 | 664.929664
76.676 | 2.340415 | 3138.436 | -3.792701 | 664.92288
76.686 | 2.340713 | 3137.776 | -3.796099 | 664.782976
76.696 | 2.34107 | 3138.165 | -3.793071 | 664.865344
76.706 | 2.341427 | 3138.251 | -3.796295 | 664.883712
76.716 | 2.341725 | 3137.735 | -3.793034 | 664.774464
76.726 | 2.342083 | 3138.225 | -3.796567 | 664.878272
76.736 | 2.34244 | 3137.918 | -3.79294 | 664.813248
76.746 | 2.342738 | 3137.623 | -3.796644 | 664.750656
76.756 | 2.343095 | 3137.571 | -3.793819 | 664.739648
76.766 | 2.343452 | 3137.273 | -3.796918 | 664.676544
76.776 | 2.34375 | 3137.342 | -3.793861 | 664.691072
76.786 | 2.344107 | 3136.88 | -3.796785 | 664.593216
76.796 | 2.344465 | 3136.461 | -3.793864 | 664.504384
76.806 | 2.344763 | 3136.492 | -3.797086 | 664.510976
76.816 | 2.34512 | 3135.7 | -3.794336 | 664.343232
76.826 | 2.345477 | 3135.618 | -3.797458 | 664.325888
76.836 | 2.345775 | 3134.902 | -3.794004 | 664.174144
76.846 | 2.346132 | 3134.656 | -3.797743 | 664.12192
76.856 | 2.34643 | 3134.519 | -3.794708 | 664.092992
76.866 | 2.346728 | 3133.987 | -3.797487 | 663.980288
76.876 | 2.347085 | 3133.078 | -3.794527 | 663.787776
76.886 | 2.347443 | 3133.548 | -3.798174 | 663.887232
76.896 | 2.34774 | 3132.984 | -3.795576 | 663.767744
76.906 | 2.348098 | 3132.488 | -3.798228 | 663.662592
76.916 | 2.348396 | 3133.073 | -3.79515 | 663.786752
76.926 | 2.348753 | 3132.399 | -3.798272 | 663.643776
76.936 | 2.349051 | 3131.957 | -3.795912 | 663.550272
76.946 | 2.349408 | 3132.061 | -3.7986 | 663.572224
76.956 | 2.349706 | 3131.774 | -3.795268 | 663.511424
76.966 | 2.350063 | 3131.864 | -3.798624 | 663.530496
76.976 | 2.350421 | 3131.854 | -3.795481 | 663.528256
76.986 | 2.350778 | 3131.801 | -3.79902 | 663.51712
76.996 | 2.351076 | 3131.472 | -3.796077 | 663.447424
77.006 | 2.351433 | 3131.154 | -3.798805 | 663.379968
77.016 | 2.351731 | 3130.805 | -3.796257 | 663.30624
77.026 | 2.352088 | 3130.444 | -3.799544 | 663.229632
77.036 | 2.352446 | 3130.156 | -3.79635 | 663.16864
77.046 | 2.352743 | 3129.899 | -3.799659 | 663.114176
77.056 | 2.353101 | 3129.428 | -3.796388 | 663.014336
77.066 | 2.353399 | 3129.462 | -3.800024 | 663.021632
77.076 | 2.353756 | 3128.652 | -3.797161 | 662.849984
77.086 | 2.354054 | 3128.444 | -3.800233 | 662.805952
77.096 | 2.354411 | 3128.14 | -3.796887 | 662.74144
77.106 | 2.354709 | 3128.008 | -3.800155 | 662.713472
77.116 | 2.355066 | 3127.598 | -3.797228 | 662.626688
77.126 | 2.355364 | 3127.343 | -3.800462 | 662.572736
77.136 | 2.355721 | 3127.168 | -3.797683 | 662.535552
77.146 | 2.356019 | 3126.912 | -3.800242 | 662.48128
77.156 | 2.356376 | 3126.367 | -3.797487 | 662.365952
77.166 | 2.356674 | 3126.445 | -3.800854 | 662.382336
77.176 | 2.357032 | 3126.464 | -3.798246 | 662.386368
77.186 | 2.357329 | 3126.09 | -3.801254 | 662.307136
77.196 | 2.357687 | 3125.967 | -3.798172 | 662.281152
77.206 | 2.358044 | 3125.848 | -3.801574 | 662.255936
77.216 | 2.358342 | 3125.469 | -3.798487 | 662.175552
77.226 | 2.358699 | 3125.334 | -3.80181 | 662.147008
77.236 | 2.359057 | 3125.737 | -3.798843 | 662.232448
77.246 | 2.359414 | 3125.568 | -3.801476 | 662.196608
77.256 | 2.359712 | 3125.456 | -3.798036 | 662.1728
77.266 | 2.360069 | 3125.106 | -3.801356 | 662.098688
77.276 | 2.360426 | 3123.878 | -3.799897 | 661.838464
77.286 | 2.360724 | 3124.122 | -3.802599 | 661.890304
77.296 | 2.361082 | 3123.623 | -3.798918 | 661.784448
77.306 | 2.361379 | 3123.256 | -3.802497 | 661.706688
77.316 | 2.361737 | 3122.916 | -3.799648 | 661.634624
77.326 | 2.362035 | 3122.729 | -3.802087 | 661.595136
77.336 | 2.362392 | 3122.707 | -3.799319 | 661.590528
77.346 | 2.36269 | 3122.345 | -3.802738 | 661.513856
77.356 | 2.363047 | 3121.917 | -3.799799 | 661.423168
77.366 | 2.363345 | 3121.627 | -3.802884 | 661.361664
77.376 | 2.363702 | 3121.194 | -3.799583 | 661.269952
77.386 | 2.364 | 3120.959 | -3.80329 | 661.22016
77.396 | 2.364357 | 3120.841 | -3.800109 | 661.195136
77.406 | 2.364655 | 3120.636 | -3.802896 | 661.15168
77.416 | 2.365012 | 3120.319 | -3.799978 | 661.084608
77.426 | 2.36531 | 3120.254 | -3.803663 | 661.07072
77.436 | 2.365668 | 3120.517 | -3.800536 | 661.1264
77.446 | 2.365965 | 3119.983 | -3.803989 | 661.013376
77.456 | 2.366323 | 3119.395 | -3.800669 | 660.888832
77.466 | 2.36668 | 3119.499 | -3.803303 | 660.910784
77.476 | 2.367038 | 3119.23 | -3.800811 | 660.853824
77.486 | 2.367335 | 3119.064 | -3.804104 | 660.818688
77.496 | 2.367693 | 3119.275 | -3.800851 | 660.863296
77.506 | 2.36805 | 3119.002 | -3.803711 | 660.805632
77.516 | 2.368348 | 3118.524 | -3.801046 | 660.704192
77.526 | 2.368705 | 3118.304 | -3.804291 | 660.657536
77.536 | 2.369003 | 3117.882 | -3.801499 | 660.568128
77.546 | 2.36936 | 3118.599 | -3.804172 | 660.720192
77.556 | 2.369658 | 3117.632 | -3.801234 | 660.515136
77.566 | 2.370015 | 3116.826 | -3.80471 | 660.344512
77.576 | 2.370373 | 3117.047 | -3.801347 | 660.39136
77.586 | 2.370671 | 3117.043 | -3.804436 | 660.390464
77.596 | 2.370968 | 3116.555 | -3.801669 | 660.287104
77.606 | 2.371326 | 3115.831 | -3.804402 | 660.133632
77.616 | 2.371623 | 3115.774 | -3.801578 | 660.121728
77.626 | 2.371981 | 3115.333 | -3.804739 | 660.028096
77.636 | 2.372279 | 3115.258 | -3.80149 | 660.012352
77.646 | 2.372636 | 3115.064 | -3.80454 | 659.9712
77.656 | 2.372993 | 3114.384 | -3.801755 | 659.8272
77.666 | 2.373291 | 3114.639 | -3.804957 | 659.881088
77.676 | 2.373648 | 3114.36 | -3.801531 | 659.821952
77.686 | 2.374006 | 3114.012 | -3.805033 | 659.748352
77.696 | 2.374304 | 3114.291 | -3.801988 | 659.807488
77.706 | 2.374661 | 3113.791 | -3.804787 | 659.701376
77.716 | 2.375018 | 3114.323 | -3.802107 | 659.814208
77.726 | 2.375376 | 3114.375 | -3.80552 | 659.825344
77.736 | 2.375674 | 3113.184 | -3.802511 | 659.572864
77.746 | 2.376031 | 3113.372 | -3.805367 | 659.612608
77.756 | 2.376388 | 3112.703 | -3.801804 | 659.47104
77.766 | 2.376745 | 3112.639 | -3.805946 | 659.457472
77.776 | 2.377043 | 3112.828 | -3.802058 | 659.497408
77.786 | 2.377401 | 3112.232 | -3.804944 | 659.3712
77.796 | 2.377758 | 3112.077 | -3.802065 | 659.338432
77.806 | 2.378056 | 3111.225 | -3.805647 | 659.157888
77.816 | 2.378413 | 3111.041 | -3.802554 | 659.118784
77.826 | 2.378711 | 3110.42 | -3.805716 | 658.987264
77.836 | 2.379068 | 3110.014 | -3.802336 | 658.901312
77.846 | 2.379366 | 3109.393 | -3.805859 | 658.769792
77.856 | 2.379724 | 3109.133 | -3.803461 | 658.714688
77.866 | 2.380081 | 3109.131 | -3.806006 | 658.714112
77.876 | 2.380379 | 3108.691 | -3.802633 | 658.620928
77.886 | 2.380736 | 3108.201 | -3.805611 | 658.517184
77.896 | 2.381034 | 3108.164 | -3.803156 | 658.509312
77.906 | 2.381391 | 3108.545 | -3.806341 | 658.59008
77.916 | 2.381749 | 3108.266 | -3.802701 | 658.530944
77.926 | 2.382046 | 3108.317 | -3.806547 | 658.541632
77.936 | 2.382404 | 3108.022 | -3.803406 | 658.479232
77.946 | 2.382761 | 3107.94 | -3.806116 | 658.461888
77.956 | 2.383118 | 3108.106 | -3.803285 | 658.497024
77.966 | 2.383416 | 3107.71 | -3.805704 | 658.413184
77.976 | 2.383773 | 3107.428 | -3.803201 | 658.353472
77.986 | 2.384131 | 3106.454 | -3.806417 | 658.147072
77.996 | 2.384488 | 3106.443 | -3.803437 | 658.14464
78.006 | 2.384786 | 3106.977 | -3.806175 | 658.257728
78.016 | 2.385143 | 3106.152 | -3.803443 | 658.083136
78.026 | 2.385441 | 3105.807 | -3.806015 | 658.00992
78.036 | 2.385798 | 3105.351 | -3.803199 | 657.91328
78.046 | 2.386096 | 3104.996 | -3.806459 | 657.838144
78.056 | 2.386454 | 3104.893 | -3.803258 | 657.816256
78.066 | 2.386751 | 3104.426 | -3.806372 | 657.717312
78.076 | 2.387109 | 3104.028 | -3.803304 | 657.633088
78.086 | 2.387407 | 3103.803 | -3.806461 | 657.585408
78.096 | 2.387764 | 3103.422 | -3.803705 | 657.504704
78.106 | 2.388062 | 3103.459 | -3.806908 | 657.512576
78.116 | 2.388419 | 3102.769 | -3.803339 | 657.3664
78.126 | 2.388717 | 3102.874 | -3.807 | 657.388544
78.136 | 2.389074 | 3102.379 | -3.803635 | 657.283776
78.146 | 2.389431 | 3102.159 | -3.807077 | 657.23712
78.156 | 2.389729 | 3102.242 | -3.803964 | 657.254784
78.166 | 2.390087 | 3101.683 | -3.807414 | 657.13632
78.176 | 2.390444 | 3101.672 | -3.804183 | 657.133952
78.186 | 2.390742 | 3101.892 | -3.807316 | 657.180608
78.196 | 2.391099 | 3101.227 | -3.804148 | 657.03968
78.206 | 2.391457 | 3101.646 | -3.807286 | 657.12832
78.216 | 2.391754 | 3101.192 | -3.804227 | 657.032128
78.226 | 2.392112 | 3100.797 | -3.807553 | 656.948544
78.236 | 2.392469 | 3100.671 | -3.804236 | 656.921792
78.246 | 2.392767 | 3100.525 | -3.806969 | 656.890816
78.256 | 2.393124 | 3099.948 | -3.804044 | 656.76864
78.266 | 2.393422 | 3099.456 | -3.80764 | 656.664384
78.276 | 2.393779 | 3099.132 | -3.804375 | 656.595648
78.286 | 2.394137 | 3099.265 | -3.8073 | 656.623872
78.296 | 2.394435 | 3098.682 | -3.804509 | 656.500352
78.306 | 2.394792 | 3098.104 | -3.807136 | 656.37792
78.316 | 2.39509 | 3097.793 | -3.80411 | 656.312192
78.326 | 2.395447 | 3097.668 | -3.807609 | 656.285696
78.336 | 2.395745 | 3097.328 | -3.804545 | 656.213632
78.346 | 2.396102 | 3097.125 | -3.807537 | 656.170432
78.356 | 2.3964 | 3096.765 | -3.804215 | 656.094336
78.366 | 2.396757 | 3096.889 | -3.807902 | 656.120512
78.376 | 2.397055 | 3096.667 | -3.804525 | 656.073536
78.386 | 2.397412 | 3096.469 | -3.8078 | 656.031488
78.396 | 2.39771 | 3095.928 | -3.804539 | 655.916864
78.406 | 2.398067 | 3095.484 | -3.80731 | 655.822912
78.416 | 2.398425 | 3095.749 | -3.804681 | 655.878976
78.426 | 2.398723 | 3095.366 | -3.807783 | 655.797952
78.436 | 2.39908 | 3095.1 | -3.804935 | 655.741568
78.446 | 2.399437 | 3095.312 | -3.807789 | 655.786368
78.456 | 2.399735 | 3094.941 | -3.804366 | 655.707904
78.466 | 2.400093 | 3094.882 | -3.807684 | 655.695296
78.476 | 2.40045 | 3094.597 | -3.804611 | 655.635008
78.486 | 2.400807 | 3094.374 | -3.808034 | 655.587712
78.496 | 2.401105 | 3093.985 | -3.804749 | 655.505216
78.506 | 2.401462 | 3093.65 | -3.808021 | 655.43424
78.516 | 2.40176 | 3093.294 | -3.805092 | 655.358976
78.526 | 2.402117 | 3092.905 | -3.808092 | 655.276416
78.536 | 2.402415 | 3092.65 | -3.804581 | 655.222528
78.546 | 2.402773 | 3091.989 | -3.808203 | 655.082368
78.556 | 2.40313 | 3091.765 | -3.804747 | 655.034944
78.566 | 2.403428 | 3091.675 | -3.808131 | 655.015872
78.576 | 2.403726 | 3090.64 | -3.80531 | 654.796608
78.586 | 2.404083 | 3090.645 | -3.808178 | 654.797568
78.596 | 2.404381 | 3090.547 | -3.804847 | 654.776832
78.606 | 2.404738 | 3089.891 | -3.807529 | 654.637952
78.616 | 2.405036 | 3089.774 | -3.804594 | 654.613056
78.626 | 2.405393 | 3089.873 | -3.807984 | 654.634048
78.636 | 2.405691 | 3089.377 | -3.804729 | 654.529088
78.646 | 2.406048 | 3089.391 | -3.808098 | 654.532096
78.656 | 2.406346 | 3088.962 | -3.804941 | 654.441216
78.666 | 2.406704 | 3088.887 | -3.808145 | 654.42528
78.676 | 2.407061 | 3089.044 | -3.805117 | 654.458432
78.686 | 2.407418 | 3088.958 | -3.808002 | 654.44032
78.696 | 2.407716 | 3088.86 | -3.8052 | 654.419392
78.706 | 2.408074 | 3088.611 | -3.80822 | 654.366784
78.716 | 2.408431 | 3088.376 | -3.805093 | 654.316864
78.726 | 2.408729 | 3087.948 | -3.808349 | 654.22624
78.736 | 2.409086 | 3087.783 | -3.805466 | 654.19136
78.746 | 2.409443 | 3087.78 | -3.808415 | 654.19072
78.756 | 2.409741 | 3087.01 | -3.805202 | 654.027648
78.766 | 2.410098 | 3086.917 | -3.808323 | 654.007936
78.776 | 2.410396 | 3086.322 | -3.805378 | 653.881792
78.786 | 2.410753 | 3085.906 | -3.808386 | 653.793664
78.796 | 2.411051 | 3085.649 | -3.805286 | 653.739136
78.806 | 2.411409 | 3085.402 | -3.808789 | 653.686912
78.816 | 2.411706 | 3085.166 | -3.805776 | 653.636864
78.826 | 2.412064 | 3084.984 | -3.808596 | 653.598272
78.836 | 2.412362 | 3084.231 | -3.805435 | 653.438784
78.846 | 2.412719 | 3084.498 | -3.809033 | 653.495424
78.856 | 2.413017 | 3083.757 | -3.805696 | 653.338432
78.866 | 2.413374 | 3083.466 | -3.808394 | 653.276672
78.876 | 2.413672 | 3083.488 | -3.806016 | 653.281344
78.886 | 2.414029 | 3083.225 | -3.808296 | 653.2256
78.896 | 2.414386 | 3083.208 | -3.805114 | 653.222016
78.906 | 2.414684 | 3083.178 | -3.808754 | 653.215808
78.916 | 2.415042 | 3082.909 | -3.80577 | 653.15872
78.926 | 2.415399 | 3082.994 | -3.8088 | 653.176768
78.936 | 2.415697 | 3082.495 | -3.805568 | 653.070976
78.946 | 2.416054 | 3082.448 | -3.808989 | 653.060992
78.956 | 2.416412 | 3082.404 | -3.805904 | 653.051776
78.966 | 2.416709 | 3082.183 | -3.808762 | 653.004928
78.976 | 2.417067 | 3081.499 | -3.805658 | 652.859904
78.986 | 2.417424 | 3081.199 | -3.80909 | 652.796416
78.996 | 2.417722 | 3080.715 | -3.805675 | 652.693952
79.006 | 2.418079 | 3080.696 | -3.808866 | 652.68992
79.016 | 2.418377 | 3080.072 | -3.806127 | 652.557632
79.026 | 2.418734 | 3079.942 | -3.809355 | 652.530048
79.036 | 2.419032 | 3079.189 | -3.806172 | 652.370496
79.046 | 2.41939 | 3079.144 | -3.808807 | 652.361088
79.056 | 2.419687 | 3078.855 | -3.806278 | 652.299776
79.066 | 2.420045 | 3078.509 | -3.809447 | 652.22656
79.076 | 2.420343 | 3077.926 | -3.806031 | 652.102912
79.086 | 2.4207 | 3077.826 | -3.809147 | 652.081728
79.096 | 2.420998 | 3077.322 | -3.806481 | 651.974976
79.106 | 2.421355 | 3077.16 | -3.809439 | 651.940608
79.116 | 2.421712 | 3076.963 | -3.806581 | 651.899008
79.126 | 2.42201 | 3077.438 | -3.80923 | 651.999552
79.136 | 2.422367 | 3077.164 | -3.806715 | 651.94144
79.146 | 2.422725 | 3076.9 | -3.809701 | 651.885696
79.156 | 2.423022 | 3077.117 | -3.806679 | 651.93152
79.166 | 2.42338 | 3076.408 | -3.809428 | 651.781376
79.176 | 2.423737 | 3076.216 | -3.80653 | 651.740736
79.186 | 2.424095 | 3075.866 | -3.809567 | 651.666624
79.196 | 2.424452 | 3076.353 | -3.806749 | 651.769664
79.206 | 2.42475 | 3075.552 | -3.809854 | 651.6
79.216 | 2.425107 | 3074.821 | -3.806461 | 651.445184
79.226 | 2.425464 | 3074.996 | -3.809957 | 651.482176
79.236 | 2.425822 | 3074.579 | -3.806648 | 651.393856
79.246 | 2.42612 | 3074.377 | -3.810009 | 651.351168
79.256 | 2.426477 | 3073.79 | -3.807138 | 651.226624
79.266 | 2.426834 | 3074.062 | -3.810403 | 651.284352
79.276 | 2.427132 | 3073.614 | -3.807199 | 651.189376
79.286 | 2.427489 | 3072.6875 | -3.810275 | 650.993088
79.296 | 2.427787 | 3072.83 | -3.807396 | 651.023296
79.306 | 2.428145 | 3071.751 | -3.810335 | 650.794624
79.316 | 2.428442 | 3071.197 | -3.807468 | 650.677312
79.326 | 2.4288 | 3071.734 | -3.809961 | 650.791104
79.336 | 2.429098 | 3070.527 | -3.807375 | 650.535424
79.346 | 2.429455 | 3070.659 | -3.810577 | 650.563456
79.356 | 2.429753 | 3070.356 | -3.807243 | 650.499072
79.366 | 2.43011 | 3070.326 | -3.810298 | 650.4928
79.376 | 2.430408 | 3069.968 | -3.807243 | 650.417024
79.386 | 2.430765 | 3070.033 | -3.810481 | 650.430784
79.396 | 2.431123 | 3069.845 | -3.807418 | 650.390976
79.406 | 2.43148 | 3069.467 | -3.810307 | 650.31072
79.416 | 2.431778 | 3069.408 | -3.806869 | 650.298368
79.426 | 2.432135 | 3069.208 | -3.810904 | 650.255808
79.436 | 2.432493 | 3069.018 | -3.807404 | 650.215616
79.446 | 2.43279 | 3068.759 | -3.810631 | 650.160832
79.456 | 2.433148 | 3068.488 | -3.807821 | 650.103424
79.466 | 2.433505 | 3068.92 | -3.810738 | 650.19488
79.476 | 2.433803 | 3067.663 | -3.808058 | 649.92864
79.486 | 2.43416 | 3067.443 | -3.811085 | 649.88192
79.496 | 2.434458 | 3067.247 | -3.80793 | 649.840512
79.506 | 2.434815 | 3066.125 | -3.81088 | 649.602816
79.516 | 2.435113 | 3066.281 | -3.807481 | 649.635904
79.526 | 2.43547 | 3065.845 | -3.81106 | 649.543552
79.536 | 2.435768 | 3065.341 | -3.807809 | 649.436544
79.546 | 2.436125 | 3065.393 | -3.810671 | 649.447616
79.556 | 2.436423 | 3064.813 | -3.80801 | 649.3248
79.566 | 2.436781 | 3064.493 | -3.811087 | 649.257024
79.576 | 2.437078 | 3064.216 | -3.808216 | 649.198208
79.586 | 2.437436 | 3063.997 | -3.811267 | 649.152
79.596 | 2.437734 | 3063.875 | -3.807763 | 649.12608
79.606 | 2.438091 | 3063.633 | -3.811022 | 649.07488
79.616 | 2.438448 | 3063.372 | -3.807668 | 649.01952
79.626 | 2.438746 | 3063.826 | -3.811349 | 649.115584
79.636 | 2.439103 | 3062.787 | -3.807738 | 648.895552
79.646 | 2.439401 | 3062.71 | -3.81177 | 648.879232
79.656 | 2.439759 | 3062.611 | -3.807889 | 648.858304
79.666 | 2.440116 | 3063.034 | -3.81098 | 648.947904
79.676 | 2.440473 | 3062.695 | -3.807948 | 648.876032
79.686 | 2.440771 | 3062.356 | -3.811477 | 648.804224
79.696 | 2.441128 | 3061.576 | -3.808102 | 648.63904
79.706 | 2.441486 | 3061.52 | -3.811464 | 648.6272
79.716 | 2.441783 | 3061.552 | -3.808123 | 648.633856
79.726 | 2.442141 | 3060.865 | -3.811993 | 648.48832
79.736 | 2.442498 | 3060.07 | -3.808637 | 648.319872
79.746 | 2.442796 | 3060.286 | -3.811386 | 648.365632
79.756 | 2.443094 | 3059.52 | -3.808181 | 648.203328
79.766 | 2.443451 | 3060.033 | -3.811636 | 648.312128
79.776 | 2.443749 | 3059.407 | -3.808395 | 648.179456
79.786 | 2.444106 | 3057.954 | -3.811153 | 647.871552
79.796 | 2.444464 | 3058.218 | -3.807995 | 647.927616
79.806 | 2.444762 | 3058.301 | -3.811656 | 647.945088
79.816 | 2.445059 | 3057.392 | -3.80873 | 647.75264
79.826 | 2.445417 | 3057.235 | -3.811385 | 647.719168
79.836 | 2.445715 | 3056.738 | -3.808276 | 647.614016
79.846 | 2.446072 | 3056.919 | -3.811777 | 647.652288
79.856 | 2.446429 | 3056.967 | -3.808614 | 647.662464
79.866 | 2.446727 | 3056.638 | -3.812132 | 647.592896
79.876 | 2.447084 | 3056.406 | -3.808467 | 647.543616
79.886 | 2.447442 | 3056.272 | -3.811507 | 647.5152
79.896 | 2.447739 | 3055.743 | -3.808381 | 647.4032
79.906 | 2.448097 | 3055.541 | -3.81154 | 647.360448
79.916 | 2.448454 | 3055.42 | -3.80821 | 647.334784
79.926 | 2.448752 | 3054.863 | -3.811834 | 647.216768
79.936 | 2.449109 | 3055.169 | -3.808014 | 647.2816
79.946 | 2.449466 | 3054.832 | -3.811596 | 647.210112
79.956 | 2.449764 | 3054.185 | -3.808523 | 647.073152
79.966 | 2.450122 | 3054.191 | -3.811931 | 647.074368
79.976 | 2.450419 | 3053.88 | -3.808713 | 647.008448
79.986 | 2.450777 | 3052.819 | -3.81164 | 646.783616
79.996 | 2.451075 | 3052.984 | -3.808725 | 646.818624
80.006 | 2.451432 | 3052.535 | -3.811896 | 646.72352
80.016 | 2.45173 | 3052.468 | -3.808896 | 646.709248
80.026 | 2.452087 | 3051.879 | -3.812026 | 646.58464
80.036 | 2.452385 | 3051.54 | -3.808773 | 646.512768
80.046 | 2.452683 | 3051.136 | -3.811893 | 646.427072
80.056 | 2.45304 | 3050.897 | -3.808771 | 646.376576
80.066 | 2.453338 | 3050.289 | -3.811591 | 646.247616
80.076 | 2.453636 | 3049.802 | -3.80908 | 646.144512
80.086 | 2.453993 | 3050.133 | -3.81191 | 646.214656
80.096 | 2.45435 | 3049.772 | -3.808644 | 646.13824
80.106 | 2.454648 | 3049.365 | -3.811941 | 646.051776
80.116 | 2.455006 | 3049.869 | -3.808477 | 646.158592
80.126 | 2.455363 | 3049.323 | -3.812117 | 646.043008
80.136 | 2.455661 | 3048.82 | -3.808448 | 645.936384
80.146 | 2.456018 | 3049.124 | -3.811952 | 646.000832
80.156 | 2.456375 | 3049.322 | -3.809172 | 646.042816
80.166 | 2.456733 | 3048.842 | -3.812383 | 645.94112
80.176 | 2.457031 | 3048.483 | -3.809097 | 645.86496
80.186 | 2.457388 | 3047.939 | -3.81234 | 645.74976
80.196 | 2.457745 | 3047.939 | -3.809515 | 645.749824
80.206 | 2.458043 | 3047.698 | -3.812845 | 645.698816
80.216 | 2.458401 | 3047.141 | -3.809397 | 645.580736
80.226 | 2.458758 | 3047.104 | -3.812619 | 645.572928
80.236 | 2.459056 | 3046.541 | -3.809641 | 645.453632
80.246 | 2.459353 | 3046.053 | -3.812654 | 645.350336
80.256 | 2.459711 | 3045.534 | -3.809291 | 645.240256
80.266 | 2.460068 | 3045.933 | -3.812498 | 645.324736
80.276 | 2.460366 | 3045.404 | -3.809442 | 645.212672
80.286 | 2.460723 | 3044.192 | -3.812819 | 644.955968
80.296 | 2.461021 | 3044.293 | -3.808987 | 644.977344
80.306 | 2.461319 | 3044.119 | -3.812137 | 644.940416
80.316 | 2.461676 | 3043.356 | -3.808951 | 644.778752
80.326 | 2.462033 | 3043.882 | -3.812765 | 644.890176
80.336 | 2.462331 | 3043.302 | -3.809584 | 644.767424
80.346 | 2.462689 | 3042.711 | -3.812439 | 644.642176
80.356 | 2.462986 | 3042.745 | -3.809994 | 644.649344
80.366 | 2.463344 | 3043 | -3.812774 | 644.70336
80.376 | 2.463701 | 3042.722 | -3.809582 | 644.644416
80.386 | 2.463999 | 3042.358 | -3.812588 | 644.567296
80.396 | 2.464356 | 3042.113 | -3.809674 | 644.515456
80.406 | 2.464714 | 3041.988 | -3.813063 | 644.489024
80.416 | 2.465071 | 3041.568 | -3.810095 | 644.4
80.426 | 2.465428 | 3041.555 | -3.812849 | 644.397312
80.436 | 2.465726 | 3041.496 | -3.809261 | 644.38464
80.446 | 2.466084 | 3040.571 | -3.812818 | 644.1888
80.456 | 2.466441 | 3040.573 | -3.809896 | 644.18912
80.466 | 2.466738 | 3040.434 | -3.812806 | 644.159744
80.476 | 2.467096 | 3039.26 | -3.809407 | 643.910976
80.486 | 2.467394 | 3039.474 | -3.813183 | 643.956288
80.496 | 2.467691 | 3038.509 | -3.809811 | 643.751936
80.506 | 2.468049 | 3038.47 | -3.813319 | 643.743616
80.516 | 2.468406 | 3038.314 | -3.80991 | 643.71072
80.526 | 2.468704 | 3037.623 | -3.812912 | 643.564096
80.536 | 2.469061 | 3037.44 | -3.809853 | 643.52544
80.546 | 2.469359 | 3037.461 | -3.813255 | 643.529856
80.556 | 2.469717 | 3036.89 | -3.809676 | 643.408896
80.566 | 2.470014 | 3036.511 | -3.813557 | 643.328704
80.576 | 2.470372 | 3036.036 | -3.810187 | 643.227968
80.586 | 2.47067 | 3035.508 | -3.813273 | 643.116096
80.596 | 2.471027 | 3035.523 | -3.810243 | 643.119232
80.606 | 2.471384 | 3035.889 | -3.813207 | 643.196864
80.616 | 2.471742 | 3035.783 | -3.810161 | 643.174336
80.626 | 2.472039 | 3035.565 | -3.813428 | 643.128128
80.636 | 2.472397 | 3035.354 | -3.810018 | 643.08352
80.646 | 2.472754 | 3035.076 | -3.813542 | 643.024576
80.656 | 2.473111 | 3035.049 | -3.810589 | 643.018944
80.666 | 2.473409 | 3034.794 | -3.813407 | 642.964928
80.676 | 2.473766 | 3034.41 | -3.809864 | 642.883392
80.686 | 2.474124 | 3034.136 | -3.813569 | 642.825472
80.696 | 2.474422 | 3033.357 | -3.810593 | 642.660416
80.706 | 2.474779 | 3032.915 | -3.813496 | 642.56672
80.716 | 2.475077 | 3032.997 | -3.810731 | 642.584
80.726 | 2.475434 | 3032.587 | -3.813579 | 642.497216
80.736 | 2.475791 | 3031.703 | -3.81057 | 642.309888
80.746 | 2.476089 | 3031.45 | -3.813599 | 642.256384
80.756 | 2.476447 | 3031.025 | -3.810671 | 642.1664
80.766 | 2.476744 | 3030.821 | -3.81409 | 642.123072
80.776 | 2.477102 | 3030.628 | -3.811113 | 642.082176
80.786 | 2.4774 | 3030.55 | -3.814155 | 642.065664
80.796 | 2.477757 | 3029.781 | -3.810665 | 641.90272
80.806 | 2.478055 | 3029.484 | -3.81356 | 641.839872
80.816 | 2.478412 | 3029.261 | -3.810963 | 641.792704
80.826 | 2.47871 | 3029 | -3.814068 | 641.737216
80.836 | 2.479067 | 3028.932 | -3.810763 | 641.72288
80.846 | 2.479424 | 3029.068 | -3.81349 | 641.751744
80.856 | 2.479722 | 3028.396 | -3.810868 | 641.609344
80.866 | 2.48008 | 3028.28 | -3.814444 | 641.584704
80.876 | 2.480437 | 3027.896 | -3.811073 | 641.503424
80.886 | 2.480735 | 3028.252 | -3.81445 | 641.578752
80.896 | 2.481092 | 3027.284 | -3.810941 | 641.373824
80.906 | 2.48145 | 3027.7 | -3.814041 | 641.461824
80.916 | 2.481807 | 3027.173 | -3.811155 | 641.350272
80.926 | 2.482164 | 3026.804 | -3.814321 | 641.272128
80.936 | 2.482462 | 3026.852 | -3.811152 | 641.28224
80.946 | 2.482819 | 3025.962 | -3.814279 | 641.093632
80.956 | 2.483117 | 3025.935 | -3.811363 | 641.087872
80.966 | 2.483475 | 3024.881 | -3.814412 | 640.864704
80.976 | 2.483772 | 3024.573 | -3.810995 | 640.79936
80.986 | 2.48413 | 3024.463 | -3.814508 | 640.776064
80.996 | 2.484428 | 3024.171 | -3.811422 | 640.714112
81.006 | 2.484785 | 3023.403 | -3.814672 | 640.551424
81.016 | 2.485083 | 3023.75 | -3.811316 | 640.625088
81.026 | 2.48544 | 3023.139 | -3.814787 | 640.495616
81.036 | 2.485738 | 3022.618 | -3.811316 | 640.385216
81.046 | 2.486095 | 3022.177 | -3.814536 | 640.291712
81.056 | 2.486393 | 3022.229 | -3.811357 | 640.302784
81.066 | 2.48675 | 3021.946 | -3.814503 | 640.242752
81.076 | 2.487048 | 3022.046875 | -3.81104 | 640.264192
81.086 | 2.487405 | 3021.217 | -3.814902 | 640.088384
81.096 | 2.487763 | 3020.872 | -3.811333 | 640.015296
81.106 | 2.48806 | 3020.815 | -3.814473 | 640.003264
81.116 | 2.488418 | 3020.934 | -3.811409 | 640.028288
81.126 | 2.488775 | 3020.691 | -3.814853 | 639.977024
81.136 | 2.489133 | 3020.69 | -3.811745 | 639.976704
81.146 | 2.48943 | 3020.039 | -3.814936 | 639.838656
81.156 | 2.489788 | 3019.522 | -3.811432 | 639.729344
81.166 | 2.490145 | 3019.791 | -3.814664 | 639.786112
81.176 | 2.490443 | 3019.635 | -3.811687 | 639.753152
81.186 | 2.4908 | 3018.737 | -3.814702 | 639.563008
81.196 | 2.491158 | 3017.92 | -3.811742 | 639.38976
81.206 | 2.491455 | 3018.049 | -3.814925 | 639.417152
81.216 | 2.491813 | 3017.392 | -3.811738 | 639.278016
81.226 | 2.49211 | 3017.038 | -3.814702 | 639.203008
81.236 | 2.492468 | 3017.054 | -3.811875 | 639.206336
81.246 | 2.492766 | 3017.039 | -3.814285 | 639.203264
81.256 | 2.493123 | 3016.477 | -3.811587 | 639.084032
81.266 | 2.493421 | 3015.948 | -3.815327 | 638.972096
81.276 | 2.493778 | 3015.233 | -3.811816 | 638.820608
81.286 | 2.494076 | 3015.042 | -3.815591 | 638.780032
81.296 | 2.494433 | 3014.918 | -3.811904 | 638.753792
81.306 | 2.494731 | 3014.995 | -3.815183 | 638.770176
81.316 | 2.495089 | 3014.744 | -3.811825 | 638.716928
81.326 | 2.495386 | 3014.503 | -3.815173 | 638.665792
81.336 | 2.495744 | 3013.939 | -3.812587 | 638.546368
81.346 | 2.496101 | 3013.874 | -3.815492 | 638.532672
81.356 | 2.496399 | 3013.538 | -3.812032 | 638.46144
81.366 | 2.496756 | 3013.102 | -3.815385 | 638.369088
81.376 | 2.497114 | 3012.887 | -3.81217 | 638.32352
81.386 | 2.497411 | 3012.876 | -3.815236 | 638.32128
81.396 | 2.497769 | 3012.167 | -3.812171 | 638.171008
81.406 | 2.498126 | 3012.64 | -3.815334 | 638.271104
81.416 | 2.498424 | 3012.153 | -3.812304 | 638.168
81.426 | 2.498781 | 3011.991 | -3.816057 | 638.13376
81.436 | 2.499079 | 3011.557 | -3.812268 | 638.041792
81.446 | 2.499436 | 3010.67 | -3.815323 | 637.853824
81.456 | 2.499793 | 3010.3 | -3.812881 | 637.775488
81.466 | 2.500091 | 3010.103 | -3.815265 | 637.73376
81.476 | 2.500389 | 3010.268 | -3.8125 | 637.768576
81.486 | 2.500746 | 3009.536 | -3.815558 | 637.613504
81.496 | 2.501044 | 3008.756 | -3.812226 | 637.448192
81.506 | 2.501402 | 3008.327 | -3.81547 | 637.35744
81.516 | 2.501699 | 3008.009 | -3.812622 | 637.289984
81.526 | 2.502057 | 3007.988 | -3.815809 | 637.285632
81.536 | 2.502355 | 3007.742 | -3.81272 | 637.233472
81.546 | 2.502712 | 3007.129 | -3.815967 | 637.103552
81.556 | 2.50301 | 3006.808 | -3.813143 | 637.035584
81.566 | 2.503367 | 3006.88 | -3.815768 | 637.050944
81.576 | 2.503725 | 3007.242 | -3.812444 | 637.127616
81.586 | 2.504082 | 3006.683 | -3.815699 | 637.009088
81.596 | 2.504379 | 3006.504 | -3.812564 | 636.971264
81.606 | 2.504737 | 3006.549 | -3.815883 | 636.980736
81.616 | 2.505094 | 3006.331 | -3.813216 | 636.934528
81.626 | 2.505452 | 3006.026 | -3.815777 | 636.869952
81.636 | 2.505749 | 3005.932 | -3.81323 | 636.850048
81.646 | 2.506107 | 3005.499 | -3.816053 | 636.758336
81.656 | 2.506464 | 3004.893 | -3.813185 | 636.629888
81.666 | 2.506762 | 3004.601 | -3.816776 | 636.567936
81.676 | 2.507119 | 3004.255 | -3.813346 | 636.49472
81.686 | 2.507477 | 3003.959 | -3.815963 | 636.432
81.696 | 2.507774 | 3003.588 | -3.813362 | 636.353344
81.706 | 2.508132 | 3003.02 | -3.81659 | 636.23296
81.716 | 2.50843 | 3001.737 | -3.813143 | 635.961152
81.726 | 2.508787 | 3002.528 | -3.81621 | 636.128832
81.736 | 2.509085 | 3001.588 | -3.813129 | 635.929664
81.746 | 2.509442 | 3001.59 | -3.816243 | 635.930048
81.756 | 2.50974 | 3001.164 | -3.812692 | 635.839872
81.766 | 2.510097 | 3000.234 | -3.816345 | 635.642752
81.776 | 2.510455 | 3000.569 | -3.813659 | 635.713664
81.786 | 2.510753 | 3000.266 | -3.816541 | 635.649536
81.796 | 2.51111 | 2999.916 | -3.813289 | 635.575296
81.806 | 2.511408 | 2999.3125 | -3.816199 | 635.447552
81.816 | 2.511765 | 2998.988 | -3.813533 | 635.378688
81.826 | 2.512122 | 2998.646 | -3.816646 | 635.306368
81.836 | 2.51242 | 2998.493 | -3.813342 | 635.273984
81.846 | 2.512777 | 2998.297 | -3.816565 | 635.232448
81.856 | 2.513135 | 2998.256 | -3.813135 | 635.22368
81.866 | 2.513432 | 2998.24 | -3.816749 | 635.220288
81.876 | 2.51379 | 2997.656 | -3.813672 | 635.096576
81.886 | 2.514147 | 2997.314 | -3.816861 | 635.024064
81.896 | 2.514445 | 2997.233 | -3.813292 | 635.006976
81.906 | 2.514802 | 2996.522 | -3.817048 | 634.85632
81.916 | 2.5151 | 2996.187 | -3.813956 | 634.78528
81.926 | 2.515458 | 2996.685 | -3.817079 | 634.890944
81.936 | 2.515755 | 2995.781 | -3.813853 | 634.699328
81.946 | 2.516113 | 2995.475 | -3.816726 | 634.634432
81.956 | 2.51641 | 2994.738 | -3.81404 | 634.478464
81.966 | 2.516768 | 2994.549 | -3.817228 | 634.438272
81.976 | 2.517065 | 2994.4 | -3.81373 | 634.406848
81.986 | 2.517423 | 2993.871 | -3.816762 | 634.29472
81.996 | 2.517721 | 2993.333 | -3.81397 | 634.180672
82.006 | 2.518078 | 2992.832 | -3.816799 | 634.07456
82.016 | 2.518376 | 2992.954 | -3.813825 | 634.10048
82.026 | 2.518733 | 2992.27 | -3.81698 | 633.955584
82.036 | 2.519031 | 2992.577 | -3.814227 | 634.020608
82.046 | 2.519329 | 2991.554 | -3.81673 | 633.803776
82.056 | 2.519686 | 2990.933 | -3.813452 | 633.672192
82.066 | 2.520044 | 2991.49 | -3.816782 | 633.790208
82.076 | 2.520341 | 2991.463 | -3.814311 | 633.784576
82.086 | 2.520699 | 2990.375 | -3.817605 | 633.554048
82.096 | 2.521056 | 2991.396 | -3.814019 | 633.770432
82.106 | 2.521413 | 2990.836 | -3.817093 | 633.651776
82.116 | 2.521771 | 2990.934 | -3.814283 | 633.672512
82.126 | 2.522069 | 2989.947 | -3.817178 | 633.463232
82.136 | 2.522426 | 2989.918 | -3.814737 | 633.45728
82.146 | 2.522783 | 2989.553 | -3.817153 | 633.37984
82.156 | 2.523081 | 2989.321 | -3.81412 | 633.330752
82.166 | 2.523439 | 2988.889 | -3.817124 | 633.239168
82.176 | 2.523796 | 2988.17 | -3.814033 | 633.086848
82.186 | 2.524094 | 2988.282 | -3.81733 | 633.11072
82.196 | 2.524451 | 2987.95 | -3.814438 | 633.040256
82.206 | 2.524749 | 2987.154 | -3.816676 | 632.87168
82.216 | 2.525106 | 2986.779 | -3.814485 | 632.792192
82.226 | 2.525404 | 2986.574 | -3.817382 | 632.748672
82.236 | 2.525761 | 2985.789 | -3.814586 | 632.582336
82.246 | 2.526059 | 2985.814 | -3.817531 | 632.587776
82.256 | 2.526416 | 2985.415 | -3.814774 | 632.503168
82.266 | 2.526774 | 2984.843 | -3.81723 | 632.382016
82.276 | 2.527071 | 2984.866 | -3.81434 | 632.386816
82.286 | 2.527429 | 2984.28 | -3.817703 | 632.262592
82.296 | 2.527727 | 2983.833 | -3.81422 | 632.168
82.306 | 2.528084 | 2983.857 | -3.81726 | 632.173056
82.316 | 2.528441 | 2983.402 | -3.814628 | 632.076608
82.326 | 2.528799 | 2983.441 | -3.818142 | 632.085056
82.336 | 2.529096 | 2983.277 | -3.814405 | 632.050176
82.346 | 2.529454 | 2982.586 | -3.817841 | 631.903744
82.356 | 2.529811 | 2982.347 | -3.814704 | 631.85312
82.366 | 2.530109 | 2982.409 | -3.817782 | 631.866368
82.376 | 2.530466 | 2981.719 | -3.814767 | 631.720128
82.386 | 2.530824 | 2981.546 | -3.817644 | 631.683456
82.396 | 2.531121 | 2981.316 | -3.814751 | 631.634752
82.406 | 2.531479 | 2980.854 | -3.817435 | 631.536896
82.416 | 2.531777 | 2980.41 | -3.814635 | 631.442752
82.426 | 2.532134 | 2979.958 | -3.818037 | 631.346944
82.436 | 2.532491 | 2979.42 | -3.814639 | 631.23296
82.446 | 2.532789 | 2979.606 | -3.817841 | 631.272448
82.456 | 2.533146 | 2979.025 | -3.814723 | 631.149312
82.466 | 2.533444 | 2978.654 | -3.817982 | 631.070784
82.476 | 2.533802 | 2977.886 | -3.815366 | 630.90816
82.486 | 2.534099 | 2977.585 | -3.818366 | 630.844288
82.496 | 2.534457 | 2976.691 | -3.81507 | 630.654784
82.506 | 2.534755 | 2976.895 | -3.818545 | 630.698048
82.516 | 2.535112 | 2976.378 | -3.815321 | 630.58848
82.526 | 2.53541 | 2975.945 | -3.818075 | 630.496896
82.536 | 2.535767 | 2975.869 | -3.81477 | 630.480768
82.546 | 2.536065 | 2975.851 | -3.818449 | 630.476928
82.556 | 2.536422 | 2975.581 | -3.815389 | 630.419776
82.566 | 2.53678 | 2975.649 | -3.818524 | 630.434048
82.576 | 2.537077 | 2975.408 | -3.815455 | 630.383104
82.586 | 2.537435 | 2974.77 | -3.818652 | 630.247808
82.596 | 2.537792 | 2974.884 | -3.815761 | 630.272
82.606 | 2.538149 | 2974.84375 | -3.818228 | 630.263488
82.616 | 2.538447 | 2974.349 | -3.815299 | 630.158592
82.626 | 2.538804 | 2974.052 | -3.818458 | 630.095808
82.636 | 2.539102 | 2973.525 | -3.815647 | 629.984128
82.646 | 2.53946 | 2972.988 | -3.818552 | 629.870272
82.656 | 2.539817 | 2973.138 | -3.815351 | 629.90208
82.666 | 2.540115 | 2972.344 | -3.818445 | 629.733824
82.676 | 2.540472 | 2971.696 | -3.815715 | 629.596672
82.686 | 2.54077 | 2971.574 | -3.818401 | 629.570688
82.696 | 2.541127 | 2970.991 | -3.815427 | 629.447296
82.706 | 2.541485 | 2970.469 | -3.818071 | 629.336768
82.716 | 2.541782 | 2970.738 | -3.815281 | 629.393664
82.726 | 2.54208 | 2969.884 | -3.818899 | 629.212672
82.736 | 2.542438 | 2969.286 | -3.815784 | 629.086016
82.746 | 2.542735 | 2969.012 | -3.818555 | 629.028032
82.756 | 2.543093 | 2968.505 | -3.815785 | 628.92064
82.766 | 2.54339 | 2968.185 | -3.81894 | 628.852736
82.776 | 2.543748 | 2968.14 | -3.815809 | 628.843328
82.786 | 2.544046 | 2968.154 | -3.81882 | 628.846272
82.796 | 2.544403 | 2967.429 | -3.815767 | 628.692608
82.806 | 2.54476 | 2967.511 | -3.818712 | 628.709952
82.816 | 2.545058 | 2967.575 | -3.815732 | 628.723584
82.826 | 2.545415 | 2966.928 | -3.818815 | 628.586496
82.836 | 2.545773 | 2966.642 | -3.815405 | 628.525824
82.846 | 2.54613 | 2966.4375 | -3.819238 | 628.482496
82.856 | 2.546428 | 2966.692 | -3.815668 | 628.536384
82.866 | 2.546785 | 2965.911 | -3.818866 | 628.371008
82.876 | 2.547143 | 2965.991 | -3.816147 | 628.38784
82.886 | 2.5475 | 2965.551 | -3.819811 | 628.294784
82.896 | 2.547798 | 2964.935 | -3.816141 | 628.164224
82.906 | 2.548155 | 2964.533 | -3.819249 | 628.079104
82.916 | 2.548453 | 2964.326 | -3.816489 | 628.035072
82.926 | 2.54881 | 2963.731 | -3.819196 | 627.90912
82.936 | 2.549108 | 2963.397 | -3.815804 | 627.838336
82.946 | 2.549466 | 2962.689 | -3.819457 | 627.68832
82.956 | 2.549763 | 2962.421875 | -3.816584 | 627.631744
82.966 | 2.550121 | 2961.842 | -3.819845 | 627.508928
82.976 | 2.550418 | 2961.595 | -3.816355 | 627.45664
82.986 | 2.550776 | 2961.138 | -3.819353 | 627.35968
82.996 | 2.551073 | 2960.493 | -3.816397 | 627.223168
83.006 | 2.551431 | 2960.833 | -3.820062 | 627.295232
83.016 | 2.551729 | 2960.135 | -3.816441 | 627.1472
83.026 | 2.552086 | 2959.742 | -3.819269 | 627.064
83.036 | 2.552384 | 2959.604 | -3.817132 | 627.034624
83.046 | 2.552741 | 2959.242 | -3.820407 | 626.958016
83.056 | 2.553098 | 2959.061 | -3.817104 | 626.919616
83.066 | 2.553396 | 2958.962 | -3.820022 | 626.898752
83.076 | 2.553754 | 2958.464 | -3.817338 | 626.793152
83.086 | 2.554111 | 2958.61 | -3.820286 | 626.824192
83.096 | 2.554468 | 2958.303 | -3.817181 | 626.75904
83.106 | 2.554766 | 2957.78125 | -3.819974 | 626.648576
83.116 | 2.555124 | 2957.343 | -3.817021 | 626.555712
83.126 | 2.555481 | 2957.135 | -3.819975 | 626.511616
83.136 | 2.555779 | 2956.714 | -3.816915 | 626.422528
83.146 | 2.556136 | 2956.448 | -3.820025 | 626.366144
83.156 | 2.556434 | 2955.957 | -3.817083 | 626.262016
83.166 | 2.556791 | 2955.355 | -3.820109 | 626.134464
83.176 | 2.557148 | 2954.942 | -3.817478 | 626.04704
83.186 | 2.557446 | 2954.228 | -3.820037 | 625.89568
83.196 | 2.557804 | 2953.856 | -3.816938 | 625.81696
83.206 | 2.558101 | 2953.324 | -3.820282 | 625.704256
83.216 | 2.558459 | 2953.498 | -3.817401 | 625.740992
83.226 | 2.558757 | 2952.965 | -3.820431 | 625.62816
83.236 | 2.559054 | 2952.256 | -3.816969 | 625.478016
83.246 | 2.559412 | 2952.435 | -3.820669 | 625.515776
83.256 | 2.55971 | 2951.553 | -3.817766 | 625.329024
83.266 | 2.560067 | 2951.824 | -3.820606 | 625.386432
83.276 | 2.560365 | 2951.58 | -3.817233 | 625.33472
83.286 | 2.560722 | 2951.551 | -3.8208 | 625.328576
83.296 | 2.56108 | 2951.097 | -3.818094 | 625.23232
83.306 | 2.561377 | 2950.743 | -3.820705 | 625.157376
83.316 | 2.561735 | 2950.159 | -3.817669 | 625.033728
83.326 | 2.562092 | 2950.492 | -3.820572 | 625.104256
83.336 | 2.562449 | 2950.141 | -3.817917 | 625.029824
83.346 | 2.562747 | 2949.545 | -3.821039 | 624.903552
83.356 | 2.563104 | 2949.28125 | -3.817602 | 624.847744
83.366 | 2.563402 | 2949.051 | -3.821101 | 624.798976
83.376 | 2.563759 | 2948.853 | -3.817715 | 624.756928
83.386 | 2.564117 | 2948.518 | -3.821195 | 624.685952
83.396 | 2.564415 | 2947.853 | -3.81796 | 624.545024
83.406 | 2.564712 | 2947.177 | -3.821078 | 624.40192
83.416 | 2.56507 | 2947.039 | -3.818267 | 624.372736
83.426 | 2.565427 | 2946.629 | -3.821268 | 624.285824
83.436 | 2.565725 | 2946.442 | -3.818247 | 624.246144
83.446 | 2.566082 | 2946.045 | -3.821324 | 624.161984
83.456 | 2.56638 | 2945.712 | -3.818105 | 624.091456
83.466 | 2.566737 | 2945.367 | -3.821035 | 624.018368
83.476 | 2.567035 | 2944.886 | -3.817933 | 623.916544
83.486 | 2.567393 | 2944.283 | -3.822318 | 623.788864
83.496 | 2.56769 | 2944.068 | -3.818697 | 623.743232
83.506 | 2.568048 | 2943.51 | -3.821181 | 623.625088
83.516 | 2.568346 | 2943.618 | -3.818157 | 623.647936
83.526 | 2.568703 | 2943.854 | -3.821465 | 623.697856
83.536 | 2.56906 | 2943.033 | -3.819199 | 623.523904
83.546 | 2.569358 | 2942.904 | -3.821985 | 623.496512
83.556 | 2.569715 | 2942.885 | -3.81888 | 623.492544
83.566 | 2.570073 | 2942.801 | -3.822013 | 623.474816
83.576 | 2.57043 | 2942.205 | -3.819167 | 623.348416
83.586 | 2.570728 | 2942.26 | -3.822534 | 623.360256
83.596 | 2.571085 | 2941.839 | -3.818851 | 623.270976
83.606 | 2.571443 | 2941.547 | -3.82246 | 623.209152
83.616 | 2.5718 | 2940.74 | -3.819214 | 623.038208
83.626 | 2.572098 | 2940.695 | -3.821943 | 623.028544
83.636 | 2.572455 | 2940.443 | -3.819319 | 622.975232
83.646 | 2.572753 | 2940.122 | -3.824294 | 622.907264
83.656 | 2.57311 | 2939.633 | -3.820837 | 622.80352
83.666 | 2.573468 | 2938.475 | -3.822656 | 622.558272
83.676 | 2.573765 | 2938.179 | -3.819595 | 622.495616
83.686 | 2.574123 | 2937.959 | -3.825507 | 622.44896
83.696 | 2.574421 | 2937.599 | -3.822226 | 622.372608
83.706 | 2.574778 | 2936.804 | -3.824892 | 622.20416
83.716 | 2.575076 | 2936.53 | -3.821369 | 622.14624
83.726 | 2.575433 | 2936.137 | -3.824849 | 622.06304
83.736 | 2.575731 | 2935.805 | -3.821847 | 621.992704
83.746 | 2.576088 | 2935.91 | -3.825544 | 622.014912
83.756 | 2.576446 | 2935.473 | -3.821894 | 621.922304
83.766 | 2.576743 | 2935.239 | -3.825438 | 621.872704
83.776 | 2.577101 | 2934.662 | -3.82306 | 621.750528
83.786 | 2.577458 | 2934.542 | -3.825953 | 621.724928
83.796 | 2.577756 | 2934.021 | -3.822614 | 621.614592
83.806 | 2.578113 | 2934.053 | -3.82612 | 621.621312
83.816 | 2.57847 | 2933.677 | -3.822352 | 621.54176
83.826 | 2.578828 | 2933.565 | -3.82663 | 621.51808
83.836 | 2.579126 | 2933.397 | -3.822587 | 621.482368
83.846 | 2.579483 | 2932.827 | -3.826323 | 621.3616
83.856 | 2.57984 | 2932.213 | -3.823132 | 621.231488
83.866 | 2.580138 | 2931.945 | -3.826487 | 621.17472
83.876 | 2.580496 | 2931.818 | -3.823028 | 621.147904
83.886 | 2.580853 | 2930.933 | -3.826154 | 620.960448
83.896 | 2.581151 | 2930.363 | -3.82283 | 620.839616
83.906 | 2.581449 | 2929.72 | -3.826689 | 620.703488
83.916 | 2.581806 | 2929.606 | -3.822989 | 620.679232
83.926 | 2.582103 | 2929.523 | -3.826467 | 620.661568
83.936 | 2.582461 | 2928.784 | -3.823677 | 620.505152
83.946 | 2.582759 | 2928.336 | -3.826954 | 620.410176
83.956 | 2.583116 | 2928.115 | -3.823132 | 620.363264
83.966 | 2.583414 | 2928.036 | -3.826544 | 620.346688
83.976 | 2.583771 | 2927.362 | -3.823217 | 620.203776
83.986 | 2.584129 | 2927.262 | -3.826479 | 620.182592
83.996 | 2.584426 | 2927.078 | -3.822969 | 620.143616
84.006 | 2.584784 | 2926.419 | -3.826644 | 620.004032
84.016 | 2.585082 | 2926.172 | -3.823349 | 619.951616
84.026 | 2.585439 | 2925.855 | -3.826402 | 619.884544
84.036 | 2.585796 | 2925.582 | -3.823161 | 619.826688
84.046 | 2.586094 | 2925.643 | -3.826607 | 619.839552
84.056 | 2.586451 | 2925.481 | -3.823313 | 619.805312
84.066 | 2.586809 | 2925.377 | -3.826755 | 619.783232
84.076 | 2.587107 | 2925.008 | -3.824087 | 619.705024
84.086 | 2.587464 | 2924.37 | -3.826767 | 619.56992
84.096 | 2.587821 | 2924.479 | -3.823918 | 619.593088
84.106 | 2.588119 | 2923.241 | -3.826704 | 619.330816
84.116 | 2.588477 | 2923.098 | -3.823307 | 619.30048
84.126 | 2.588834 | 2923.065 | -3.826866 | 619.293376
84.136 | 2.589132 | 2922.464 | -3.823267 | 619.166208
84.146 | 2.589489 | 2921.729 | -3.826943 | 619.010368
84.156 | 2.589846 | 2921.745 | -3.823777 | 619.013824
84.166 | 2.590144 | 2921.007 | -3.826968 | 618.857344
84.176 | 2.590501 | 2920.307 | -3.82379 | 618.709056
84.186 | 2.590799 | 2920.614 | -3.826958 | 618.774144
84.196 | 2.591097 | 2919.767 | -3.82361 | 618.594624
84.206 | 2.591454 | 2919.18 | -3.827342 | 618.470336
84.216 | 2.591812 | 2919.063 | -3.823498 | 618.445568
84.226 | 2.592109 | 2918.637 | -3.826893 | 618.355264
84.236 | 2.592407 | 2918.428 | -3.823642 | 618.31104
84.246 | 2.592765 | 2917.536 | -3.827164 | 618.121984
84.256 | 2.593062 | 2917.533 | -3.823464 | 618.121408
84.266 | 2.593479 | 2917.586 | -3.826639 | 618.132672
84.276 | 2.593777 | 2917.671 | -3.823147 | 618.150656
84.286 | 2.594134 | 2917.087 | -3.826872 | 618.027008
84.296 | 2.594432 | 2916.829 | -3.824054 | 617.972224
84.306 | 2.594789 | 2916.532 | -3.827192 | 617.909312
84.316 | 2.595147 | 2916.204 | -3.823633 | 617.839808
84.326 | 2.595504 | 2916.061 | -3.826744 | 617.809536
84.336 | 2.595802 | 2915.698 | -3.823519 | 617.732672
84.346 | 2.596159 | 2914.996 | -3.826991 | 617.584
84.356 | 2.596457 | 2914.959 | -3.82382 | 617.576128
84.366 | 2.596815 | 2914.455 | -3.826857 | 617.469376
84.376 | 2.597172 | 2914.199 | -3.823587 | 617.41504
84.386 | 2.59747 | 2913.601 | -3.827192 | 617.288256
84.396 | 2.597827 | 2912.614 | -3.823574 | 617.079296
84.406 | 2.598125 | 2912.622 | -3.826817 | 617.081024
84.416 | 2.598482 | 2912.317 | -3.824088 | 617.01632
84.426 | 2.59878 | 2911.114 | -3.826999 | 616.761344
84.436 | 2.599137 | 2910.96875 | -3.823887 | 616.730688
84.446 | 2.599435 | 2911.253 | -3.82719 | 616.790848
84.456 | 2.599733 | 2910.452 | -3.824096 | 616.621248
84.466 | 2.60009 | 2909.817 | -3.827163 | 616.486592
84.476 | 2.600448 | 2909.926 | -3.824098 | 616.509696
84.486 | 2.600746 | 2909.191 | -3.827535 | 616.354112
84.496 | 2.601103 | 2909.08 | -3.824167 | 616.33056
84.506 | 2.601401 | 2909.125 | -3.827243 | 616.340096
84.516 | 2.601758 | 2908.609 | -3.823999 | 616.23072
84.526 | 2.602116 | 2908.576 | -3.827598 | 616.22368
84.536 | 2.602472 | 2908.7 | -3.82419 | 616.24992
84.546 | 2.60277 | 2907.77 | -3.827755 | 616.052928
84.556 | 2.603128 | 2908.162 | -3.824094 | 616.136064
84.566 | 2.603485 | 2907.838 | -3.827363 | 616.067392
84.576 | 2.603783 | 2906.7 | -3.823454 | 615.82624
84.586 | 2.60414 | 2906.294 | -3.826988 | 615.74016
84.596 | 2.604438 | 2905.783 | -3.82382 | 615.632064
84.606 | 2.604795 | 2905.225 | -3.827664 | 615.513792
84.616 | 2.605153 | 2904.715 | -3.823737 | 615.40576
84.626 | 2.605451 | 2904.848 | -3.827494 | 615.433856
84.636 | 2.605808 | 2903.879 | -3.824371 | 615.228544
84.646 | 2.606106 | 2903.405 | -3.827661 | 615.128256
84.656 | 2.606463 | 2902.984375 | -3.824325 | 615.03904
84.666 | 2.606761 | 2902.657 | -3.827665 | 614.969728
84.676 | 2.607118 | 2902.01 | -3.824406 | 614.83264
84.686 | 2.607416 | 2901.768 | -3.827399 | 614.78144
84.696 | 2.607773 | 2901.685 | -3.823861 | 614.76384
84.706 | 2.608071 | 2901.242 | -3.827316 | 614.669888
84.716 | 2.608428 | 2900.684 | -3.824225 | 614.551616
84.726 | 2.608726 | 2900.301 | -3.827563 | 614.470592
84.736 | 2.609084 | 2899.771 | -3.824108 | 614.358336
84.746 | 2.609381 | 2899.776 | -3.827796 | 614.359424
84.756 | 2.609739 | 2899.478 | -3.824287 | 614.296192
84.766 | 2.610096 | 2899.135 | -3.827769 | 614.223424
84.776 | 2.610394 | 2899.018 | -3.824001 | 614.19872
84.786 | 2.610751 | 2898.597 | -3.82732 | 614.109568
84.796 | 2.611109 | 2898.65 | -3.824232 | 614.120768
84.806 | 2.611406 | 2897.831 | -3.827111 | 613.947136
84.816 | 2.611764 | 2897.513 | -3.82386 | 613.879936
84.826 | 2.612121 | 2897.327 | -3.827769 | 613.840512
84.836 | 2.612419 | 2896.684 | -3.824544 | 613.70432
84.846 | 2.612776 | 2896.649 | -3.82756 | 613.696832
84.856 | 2.613074 | 2896.348 | -3.824451 | 613.633024
84.866 | 2.613432 | 2895.949 | -3.827666 | 613.548608
84.876 | 2.613729 | 2894.695 | -3.824458 | 613.282752
84.886 | 2.614087 | 2894.703 | -3.827966 | 613.28448
84.896 | 2.614444 | 2893.997 | -3.824555 | 613.134848
84.906 | 2.614742 | 2893.589 | -3.828061 | 613.048448
84.916 | 2.61504 | 2893.313 | -3.824731 | 612.99008
84.926 | 2.615397 | 2893.013 | -3.8277 | 612.926464
84.936 | 2.615694 | 2892.953125 | -3.8246 | 612.913792
84.946 | 2.616052 | 2891.818 | -3.827641 | 612.673408
84.956 | 2.61635 | 2892.255 | -3.8249 | 612.765888
84.966 | 2.616707 | 2892.097 | -3.828241 | 612.732352
84.976 | 2.617064 | 2891.18 | -3.824888 | 612.538048
84.986 | 2.617362 | 2891.087 | -3.828174 | 612.5184
84.996 | 2.61772 | 2890.544 | -3.82464 | 612.403328
85.006 | 2.618077 | 2890.501 | -3.82845 | 612.394304
85.016 | 2.618375 | 2890.213 | -3.824865 | 612.333248
85.026 | 2.618732 | 2889.722 | -3.82801 | 612.229312
85.036 | 2.619089 | 2889.765625 | -3.824863 | 612.238464
85.046 | 2.619447 | 2889.38 | -3.827747 | 612.156864
85.056 | 2.619745 | 2888.962 | -3.824759 | 612.068288
85.066 | 2.620102 | 2888.927 | -3.827995 | 612.060736
85.076 | 2.620459 | 2888.142 | -3.824913 | 611.894464
85.086 | 2.620757 | 2887.844 | -3.828213 | 611.831424
85.096 | 2.621114 | 2887.292 | -3.825116 | 611.714496
85.106 | 2.621472 | 2887.01 | -3.828292 | 611.654592
85.116 | 2.62177 | 2886.346 | -3.825109 | 611.51392
85.126 | 2.622127 | 2886.023 | -3.827996 | 611.445568
85.136 | 2.622425 | 2884.952 | -3.824878 | 611.218624
85.146 | 2.622782 | 2884.885 | -3.828396 | 611.20448
85.156 | 2.623139 | 2884.88 | -3.825352 | 611.203392
85.166 | 2.623437 | 2884.337 | -3.828561 | 611.08832
85.176 | 2.623795 | 2884.023 | -3.825305 | 611.02176
85.186 | 2.624092 | 2883.649 | -3.828495 | 610.942656
85.196 | 2.62445 | 2882.99 | -3.825449 | 610.80288
85.206 | 2.624807 | 2882.743 | -3.828406 | 610.750592
85.216 | 2.625105 | 2882.534 | -3.824972 | 610.706368
85.226 | 2.625462 | 2881.949 | -3.828676 | 610.582528
85.236 | 2.62576 | 2881.899 | -3.825269 | 610.571904
85.246 | 2.626118 | 2881.169 | -3.828574 | 610.417216
85.256 | 2.626475 | 2881.301 | -3.825495 | 610.445056
85.266 | 2.626832 | 2881.13 | -3.828157 | 610.40896
85.276 | 2.62713 | 2880.798 | -3.82492 | 610.33856
85.286 | 2.627487 | 2879.867 | -3.828263 | 610.141248
85.296 | 2.627844 | 2879.477 | -3.825718 | 610.058752
85.306 | 2.628142 | 2879.159 | -3.828806 | 609.991296
85.316 | 2.6285 | 2879.06 | -3.825131 | 609.970368
85.326 | 2.628797 | 2878.506 | -3.828863 | 609.852864
85.336 | 2.629155 | 2877.456 | -3.825426 | 609.630464
85.346 | 2.629512 | 2877.215 | -3.828783 | 609.579392
85.356 | 2.62981 | 2876.618 | -3.825378 | 609.452928
85.366 | 2.630167 | 2876.365 | -3.828365 | 609.399424
85.376 | 2.630465 | 2876.013 | -3.825404 | 609.3248
85.386 | 2.630822 | 2875.712 | -3.828847 | 609.260928
85.396 | 2.63112 | 2875.077 | -3.825999 | 609.126464
85.406 | 2.631478 | 2874.613 | -3.829098 | 609.028096
85.416 | 2.631775 | 2873.884 | -3.825555 | 608.873664
85.426 | 2.632133 | 2873.204 | -3.828863 | 608.729728
85.436 | 2.632431 | 2873.211 | -3.82597 | 608.7312
85.446 | 2.632788 | 2873.26 | -3.829024 | 608.741568
85.456 | 2.633086 | 2872.341 | -3.825734 | 608.546816
85.466 | 2.633443 | 2872.309 | -3.828648 | 608.540032
85.476 | 2.6338 | 2872.379 | -3.825622 | 608.55488
85.486 | 2.634098 | 2871.783 | -3.829073 | 608.428672
85.496 | 2.634456 | 2871.475 | -3.825639 | 608.363392
85.506 | 2.634813 | 2870.868 | -3.829169 | 608.234688
85.516 | 2.635111 | 2871.024 | -3.826141 | 608.267776
85.526 | 2.635468 | 2870.623 | -3.828916 | 608.182784
85.536 | 2.635825 | 2870.399 | -3.825698 | 608.135424
85.546 | 2.636183 | 2870.391 | -3.829331 | 608.133632
85.556 | 2.636481 | 2869.174 | -3.826071 | 607.87584
85.566 | 2.636838 | 2869.179 | -3.828928 | 607.876928
85.576 | 2.637136 | 2869.055 | -3.825615 | 607.850624
85.586 | 2.637493 | 2868.211 | -3.829423 | 607.671808
85.596 | 2.637791 | 2867.674 | -3.825893 | 607.557952
85.606 | 2.638148 | 2867.427 | -3.82878 | 607.505728
85.616 | 2.638506 | 2866.91 | -3.825669 | 607.39616
85.626 | 2.638804 | 2866.639 | -3.829334 | 607.33888
85.636 | 2.639161 | 2866.255 | -3.826026 | 607.257408
85.646 | 2.639459 | 2865.632 | -3.828822 | 607.12544
85.656 | 2.639816 | 2865.325 | -3.825879 | 607.060288
85.666 | 2.640114 | 2864.904 | -3.829533 | 606.971264
85.676 | 2.640471 | 2864.648 | -3.825855 | 606.917056
85.686 | 2.640769 | 2864.451 | -3.829393 | 606.8752
85.696 | 2.641126 | 2863.641 | -3.826088 | 606.703552
85.706 | 2.641424 | 2863.372 | -3.829322 | 606.646656
85.716 | 2.641781 | 2862.711 | -3.826175 | 606.506688
85.726 | 2.642079 | 2862.98 | -3.829756 | 606.563648
85.736 | 2.642436 | 2862.237 | -3.826617 | 606.40608
85.746 | 2.642794 | 2861.925 | -3.829543 | 606.340096
85.756 | 2.643092 | 2861.477 | -3.825884 | 606.245184
85.766 | 2.643449 | 2861.103 | -3.829912 | 606.165824
85.776 | 2.643806 | 2861.089 | -3.826502 | 606.16288
85.786 | 2.644164 | 2861.09 | -3.829639 | 606.163072
85.796 | 2.644461 | 2860.37 | -3.826409 | 606.010496
85.806 | 2.644819 | 2859.657 | -3.829739 | 605.859456
85.816 | 2.645176 | 2859.264 | -3.826039 | 605.776192
85.826 | 2.645474 | 2859.567 | -3.829972 | 605.840512
85.836 | 2.645831 | 2858.613 | -3.826058 | 605.638336
85.846 | 2.646129 | 2857.452 | -3.829621 | 605.39232
85.856 | 2.646487 | 2857.456 | -3.826589 | 605.393152
85.866 | 2.646784 | 2857.121 | -3.829369 | 605.322304
85.876 | 2.647142 | 2856.855 | -3.826059 | 605.265984
85.886 | 2.647499 | 2856.106 | -3.82981 | 605.107264
85.896 | 2.647797 | 2855.845 | -3.826088 | 605.051968
85.906 | 2.648094 | 2854.919 | -3.829567 | 604.85568
85.916 | 2.648452 | 2854.882 | -3.826099 | 604.847808
85.926 | 2.64875 | 2854.45 | -3.829444 | 604.756288
85.936 | 2.649107 | 2853.699 | -3.826338 | 604.597248
85.946 | 2.649405 | 2853.565 | -3.829515 | 604.568832
85.956 | 2.649762 | 2852.963 | -3.826137 | 604.44128
85.966 | 2.65006 | 2852.778 | -3.829548 | 604.402048
85.976 | 2.650417 | 2852.727 | -3.826768 | 604.391296
85.986 | 2.650775 | 2852.389 | -3.829813 | 604.31968
85.996 | 2.651073 | 2852.209 | -3.826526 | 604.281536
86.006 | 2.65143 | 2851.845 | -3.829924 | 604.20448
86.016 | 2.651787 | 2851.519 | -3.826679 | 604.13536
86.026 | 2.652085 | 2851.331 | -3.829926 | 604.095616
86.036 | 2.652442 | 2850.569 | -3.826352 | 603.934144
86.046 | 2.6528 | 2850.231 | -3.830015 | 603.862464
86.056 | 2.653098 | 2849.787 | -3.826771 | 603.768448
86.066 | 2.653455 | 2849.626 | -3.829715 | 603.734272
86.076 | 2.653812 | 2848.955 | -3.826982 | 603.592128
86.086 | 2.65411 | 2848.445 | -3.829645 | 603.484096
86.096 | 2.654467 | 2848.474 | -3.826599 | 603.490304
86.106 | 2.654765 | 2847.409 | -3.830174 | 603.26464
86.116 | 2.655122 | 2846.946 | -3.826749 | 603.1664
86.126 | 2.65542 | 2846.561 | -3.829915 | 603.084864
86.136 | 2.655778 | 2846.187 | -3.826812 | 603.005632
86.146 | 2.656075 | 2845.448 | -3.829868 | 602.849152
86.156 | 2.656433 | 2845.308 | -3.82671 | 602.81952
86.166 | 2.65673 | 2845.131 | -3.830026 | 602.781888
86.176 | 2.657088 | 2844.7 | -3.826944 | 602.690752
86.186 | 2.657386 | 2844.188 | -3.830052 | 602.582208
86.196 | 2.657743 | 2844.07 | -3.826846 | 602.557248
86.206 | 2.6581 | 2843.346 | -3.830072 | 602.403776
86.216 | 2.658398 | 2843.209 | -3.827171 | 602.374784
86.226 | 2.658756 | 2843.04 | -3.830129 | 602.33888
86.236 | 2.659113 | 2842.87 | -3.827015 | 602.302976
86.246 | 2.659411 | 2842.396 | -3.829844 | 602.202624
86.256 | 2.659768 | 2842.563 | -3.826896 | 602.237952
86.266 | 2.660125 | 2841.99 | -3.830459 | 602.116608
86.276 | 2.660423 | 2841.584 | -3.827002 | 602.030528
86.286 | 2.66078 | 2841.373 | -3.830157 | 601.985792
86.296 | 2.661138 | 2840.303 | -3.826811 | 601.759104
86.306 | 2.661436 | 2840.773 | -3.830229 | 601.858624
86.316 | 2.661793 | 2840.224 | -3.82711 | 601.7424
86.326 | 2.662091 | 2839.171 | -3.830034 | 601.519232
86.336 | 2.662448 | 2838.625 | -3.827081 | 601.40352
86.346 | 2.662746 | 2837.814 | -3.830477 | 601.231744
86.356 | 2.663103 | 2837.259 | -3.827273 | 601.114176
86.366 | 2.663401 | 2837.026 | -3.830366 | 601.064896
86.376 | 2.663759 | 2837.073 | -3.827209 | 601.074752
86.386 | 2.664056 | 2836.985 | -3.830088 | 601.056192
86.396 | 2.664414 | 2835.84 | -3.826891 | 600.813504
86.406 | 2.664712 | 2835.642 | -3.830447 | 600.771648
86.416 | 2.665069 | 2834.962 | -3.827622 | 600.627584
86.426 | 2.665426 | 2834.681 | -3.830952 | 600.567936
86.436 | 2.665724 | 2834.752 | -3.82733 | 600.583168
86.446 | 2.666081 | 2834.177 | -3.830764 | 600.461312
86.456 | 2.666438 | 2834.059 | -3.827403 | 600.43616
86.466 | 2.666736 | 2833.612 | -3.830991 | 600.341568
86.476 | 2.667094 | 2832.899 | -3.82751 | 600.190464
86.486 | 2.667451 | 2833.324 | -3.83036 | 600.280448
86.496 | 2.667808 | 2832.403 | -3.827449 | 600.08544
86.506 | 2.668166 | 2832.065 | -3.830885 | 600.013824
86.516 | 2.668463 | 2831.959 | -3.828138 | 599.991296
86.526 | 2.668821 | 2831.774 | -3.83021 | 599.952064
86.536 | 2.669178 | 2830.981 | -3.827355 | 599.784192
86.546 | 2.669536 | 2831.149 | -3.830419 | 599.819776
86.556 | 2.669833 | 2830.187 | -3.827785 | 599.615808
86.566 | 2.670191 | 2828.886 | -3.830766 | 599.340352
86.576 | 2.670489 | 2829.035 | -3.827538 | 599.371776
86.586 | 2.670846 | 2828.481 | -3.830583 | 599.254464
86.596 | 2.671144 | 2827.631 | -3.828285 | 599.074304
86.606 | 2.671501 | 2827.751 | -3.831082 | 599.099712
86.616 | 2.671799 | 2826.779 | -3.828039 | 598.893824
86.626 | 2.672156 | 2826.813 | -3.83113 | 598.900992
86.636 | 2.672454 | 2825.517 | -3.828165 | 598.62656
86.646 | 2.672811 | 2825.695 | -3.830811 | 598.664256
86.656 | 2.673109 | 2825.189 | -3.82788 | 598.557056
86.666 | 2.673466 | 2824.869 | -3.830827 | 598.489152
86.676 | 2.673764 | 2823.989 | -3.828004 | 598.30272
86.686 | 2.674122 | 2823.642 | -3.830834 | 598.229184
86.696 | 2.674479 | 2823.347 | -3.827854 | 598.166848
86.706 | 2.674777 | 2823.334 | -3.831428 | 598.163968
86.716 | 2.675134 | 2822.612 | -3.828302 | 598.010944
86.726 | 2.675492 | 2822.959 | -3.831357 | 598.084608
86.736 | 2.675789 | 2822.092 | -3.827892 | 597.9008
86.746 | 2.676147 | 2822.102 | -3.830714 | 597.902912
86.756 | 2.676504 | 2822.124 | -3.828023 | 597.907648
86.766 | 2.676861 | 2820.811 | -3.831403 | 597.629376
86.776 | 2.677159 | 2820.43 | -3.828054 | 597.548736
86.786 | 2.677517 | 2820.655 | -3.830987 | 597.596416
86.796 | 2.677874 | 2819.855 | -3.827888 | 597.42688
86.806 | 2.678172 | 2819.301 | -3.83133 | 597.309568
86.816 | 2.678529 | 2818.877 | -3.827967 | 597.219712
86.826 | 2.678827 | 2818.385 | -3.831177 | 597.115392
86.836 | 2.679184 | 2817.996 | -3.828206 | 597.033024
86.846 | 2.679482 | 2817.59375 | -3.831631 | 596.94784
86.856 | 2.679839 | 2816.709 | -3.828162 | 596.760448
86.866 | 2.680137 | 2816.42 | -3.83116 | 596.699072
86.876 | 2.680494 | 2815.999 | -3.828234 | 596.60992
86.886 | 2.680792 | 2815.745 | -3.831643 | 596.556224
86.896 | 2.681149 | 2814.854 | -3.828387 | 596.367424
86.906 | 2.681447 | 2814.688 | -3.831502 | 596.332224
86.916 | 2.681805 | 2814.177 | -3.828362 | 596.224064
86.926 | 2.682102 | 2813.718 | -3.831421 | 596.12672
86.936 | 2.68246 | 2813.571 | -3.828627 | 596.095552
86.946 | 2.682817 | 2813.619 | -3.83146 | 596.105728
86.956 | 2.683115 | 2813.486 | -3.828667 | 596.077568
86.966 | 2.683472 | 2812.709 | -3.831686 | 595.91296
86.976 | 2.68383 | 2812.767 | -3.829214 | 595.925248
86.986 | 2.684187 | 2812.218 | -3.832083 | 595.80896
86.996 | 2.684485 | 2811.542 | -3.828669 | 595.6656
87.006 | 2.684842 | 2810.939 | -3.831565 | 595.537984
87.016 | 2.685199 | 2811.279 | -3.828689 | 595.609984
87.026 | 2.685497 | 2810.95 | -3.832129 | 595.540288
87.036 | 2.685855 | 2810.032 | -3.828908 | 595.345728
87.046 | 2.686212 | 2809.548 | -3.831938 | 595.243264
87.056 | 2.68651 | 2808.867 | -3.828907 | 595.09888
87.066 | 2.686867 | 2808.363 | -3.832508 | 594.992128
87.076 | 2.687165 | 2807.861 | -3.829116 | 594.885824
87.086 | 2.687522 | 2807.018 | -3.832025 | 594.707136
87.096 | 2.68788 | 2807.109 | -3.829056 | 594.726528
87.106 | 2.688177 | 2806.548 | -3.832125 | 594.60768
87.116 | 2.688475 | 2805.774 | -3.829337 | 594.443712
87.126 | 2.688833 | 2805.391 | -3.832516 | 594.362496
87.136 | 2.68913 | 2805.416 | -3.829388 | 594.367872
87.146 | 2.689488 | 2804.164 | -3.832266 | 594.102528
87.156 | 2.689845 | 2804.371 | -3.828784 | 594.146304
87.166 | 2.690143 | 2804.589 | -3.832235 | 594.192576
87.176 | 2.6905 | 2803.564 | -3.829372 | 593.975488
87.186 | 2.690798 | 2802.928 | -3.831854 | 593.84064
87.196 | 2.691156 | 2802.668 | -3.82938 | 593.785664
87.206 | 2.691513 | 2802.346 | -3.831654 | 593.717312
87.216 | 2.691811 | 2802.124 | -3.829272 | 593.670336
87.226 | 2.692168 | 2801.843 | -3.832404 | 593.61088
87.236 | 2.692525 | 2801.155 | -3.829285 | 593.46496
87.246 | 2.692882 | 2800.808 | -3.832792 | 593.391552
87.256 | 2.69318 | 2800.631 | -3.829595 | 593.354048
87.266 | 2.693538 | 2799.738 | -3.832185 | 593.1648
87.276 | 2.693835 | 2799.83 | -3.829453 | 593.18432
87.286 | 2.694193 | 2798.859 | -3.832059 | 592.97856
87.296 | 2.69455 | 2798.33 | -3.829458 | 592.866624
87.306 | 2.694848 | 2797.933 | -3.8324 | 592.782336
87.316 | 2.695146 | 2796.88 | -3.829389 | 592.55936
87.326 | 2.695503 | 2797.046 | -3.83233 | 592.594432
87.336 | 2.695801 | 2796.488 | -3.829308 | 592.476352
87.346 | 2.696158 | 2795.98 | -3.832231 | 592.368704
87.356 | 2.696456 | 2795.281 | -3.829655 | 592.220672
87.366 | 2.696813 | 2794.615 | -3.832836 | 592.079424
87.376 | 2.697111 | 2794.495 | -3.829601 | 592.05408
87.386 | 2.697469 | 2794.128 | -3.833152 | 591.97632
87.396 | 2.697766 | 2793.666 | -3.829836 | 591.878464
87.406 | 2.698124 | 2792.961 | -3.833162 | 591.729088
87.416 | 2.698421 | 2793.477 | -3.829959 | 591.838336
87.426 | 2.698779 | 2792.441 | -3.832873 | 591.618816
87.436 | 2.699136 | 2792.275 | -3.829708 | 591.58368
87.446 | 2.699434 | 2792.572 | -3.833169 | 591.646592
87.456 | 2.699791 | 2791.351 | -3.829584 | 591.38784
87.466 | 2.700149 | 2790.891 | -3.833148 | 591.290496
87.476 | 2.700447 | 2790.862 | -3.829983 | 591.284352
87.486 | 2.700804 | 2790.699 | -3.833065 | 591.249728
87.496 | 2.701161 | 2789.893 | -3.830167 | 591.078976
87.506 | 2.701459 | 2789.939 | -3.833225 | 591.088768
87.516 | 2.701816 | 2789.142 | -3.830043 | 590.919936
87.526 | 2.702174 | 2788.821 | -3.832821 | 590.85184
87.536 | 2.702472 | 2787.728 | -3.82987 | 590.620416
87.546 | 2.702829 | 2787.64 | -3.833194 | 590.6016
87.556 | 2.703127 | 2787.559 | -3.830037 | 590.584448
87.566 | 2.703484 | 2786.549 | -3.832789 | 590.37056
87.576 | 2.703782 | 2786.225 | -3.829546 | 590.301888
87.586 | 2.704139 | 2785.886 | -3.832829 | 590.230016
87.596 | 2.704437 | 2785.495 | -3.830022 | 590.1472
87.606 | 2.704795 | 2784.451 | -3.833587 | 589.926016
87.616 | 2.705151 | 2783.64 | -3.830041 | 589.754176
87.626 | 2.705449 | 2784.045 | -3.832978 | 589.84
87.636 | 2.705747 | 2783.483 | -3.82972 | 589.721024
87.646 | 2.706104 | 2783.057 | -3.833492 | 589.630656
87.656 | 2.706462 | 2782.6875 | -3.829877 | 589.552448
87.666 | 2.70676 | 2782.21 | -3.832896 | 589.451328
87.676 | 2.707117 | 2782.102 | -3.830436 | 589.42848
87.686 | 2.707474 | 2781.591 | -3.833459 | 589.320128
87.696 | 2.707772 | 2781.093 | -3.83005 | 589.214592
87.706 | 2.70813 | 2781.115 | -3.833325 | 589.2192
87.716 | 2.708487 | 2780.715 | -3.830228 | 589.134592
87.726 | 2.708844 | 2779.734 | -3.833363 | 588.92672
87.736 | 2.709142 | 2779.577 | -3.829749 | 588.89344
87.746 | 2.709499 | 2779.231 | -3.83356 | 588.820096
87.756 | 2.709857 | 2778.881 | -3.830252 | 588.745984
87.766 | 2.710155 | 2778.238 | -3.833632 | 588.609664
87.776 | 2.710512 | 2777.525 | -3.829804 | 588.458688
87.786 | 2.710869 | 2777.543 | -3.833469 | 588.462464
87.796 | 2.711167 | 2776.285 | -3.830226 | 588.196032
87.806 | 2.711524 | 2776.03 | -3.833177 | 588.141824
87.816 | 2.711822 | 2775.724 | -3.830392 | 588.07712
87.826 | 2.71218 | 2774.979 | -3.833363 | 587.919168
87.836 | 2.712477 | 2774.493 | -3.830354 | 587.81632
87.846 | 2.712835 | 2774.119 | -3.83362 | 587.737024
87.856 | 2.713133 | 2773.546 | -3.830673 | 587.61568
87.866 | 2.71349 | 2773.212 | -3.833114 | 587.544832
87.876 | 2.713788 | 2772.481 | -3.830153 | 587.389952
87.886 | 2.714145 | 2771.719 | -3.833961 | 587.228672
87.896 | 2.714443 | 2771.774 | -3.830517 | 587.24032
87.906 | 2.7148 | 2771.237 | -3.834077 | 587.1264
87.916 | 2.715098 | 2770.371 | -3.831865 | 586.942976
87.926 | 2.715455 | 2770.501 | -3.834705 | 586.970624
87.936 | 2.715813 | 2769.64 | -3.831844 | 586.788224
87.946 | 2.71617 | 2768.962 | -3.834877 | 586.644544
87.956 | 2.716468 | 2768.898 | -3.829701 | 586.630976
87.966 | 2.716825 | 2767.524 | -3.832715 | 586.33984
87.976 | 2.717183 | 2767.082 | -3.831693 | 586.246208
87.986 | 2.71748 | 2768.24 | -3.833738 | 586.49152
87.996 | 2.717837 | 2769.65 | -3.830479 | 586.790208
88.006 | 2.718195 | 2770.773 | -3.834618 | 587.028224
88.016 | 2.718493 | 2772.705 | -3.831539 | 587.43744
88.026 | 2.71885 | 2771.944 | -3.835395 | 587.276352
88.036 | 2.719148 | 2770.158 | -3.832652 | 586.89792
88.046 | 2.719505 | 2767.763 | -3.835035 | 586.390464
88.056 | 2.719803 | 2765.396 | -3.831495 | 585.88896
88.066 | 2.72016 | 2761.213 | -3.834641 | 585.002816
88.076 | 2.720458 | 2757.754 | -3.83264 | 584.269952
88.086 | 2.720816 | 2755.734 | -3.835804 | 583.84192
88.096 | 2.721173 | 2755.637 | -3.832411 | 583.821312
88.106 | 2.721471 | 2755.303 | -3.83563 | 583.75072
88.116 | 2.721828 | 2756.47 | -3.833211 | 583.997888
88.126 | 2.722126 | 2757.64 | -3.836123 | 584.24576
88.136 | 2.722483 | 2757.586 | -3.832675 | 584.234368
88.146 | 2.722781 | 2758.25 | -3.835876 | 584.374976
88.156 | 2.723138 | 2758.646 | -3.833514 | 584.459008
88.166 | 2.723496 | 2760.041 | -3.8364 | 584.754496
88.176 | 2.723793 | 2760.368 | -3.832901 | 584.82368
88.186 | 2.724151 | 2761.752 | -3.836299 | 585.117056
88.196 | 2.724508 | 2763.726 | -3.834096 | 585.535232
88.206 | 2.724865 | 2764.249 | -3.836264 | 585.645888
88.216 | 2.725163 | 2763.46 | -3.832952 | 585.478784
88.226 | 2.725521 | 2762.451 | -3.83601 | 585.265152
88.236 | 2.725878 | 2760.111 | -3.833952 | 584.76928
88.246 | 2.726176 | 2757.92 | -3.836913 | 584.305088
88.256 | 2.726533 | 2754.901 | -3.832837 | 583.665472
88.266 | 2.726891 | 2752.558 | -3.836416 | 583.169088
88.276 | 2.727188 | 2750.921 | -3.833839 | 582.822208
88.286 | 2.727546 | 2750.483 | -3.836513 | 582.729408
88.296 | 2.727844 | 2750.097 | -3.833817 | 582.64768
88.306 | 2.728201 | 2749.285 | -3.836714 | 582.475648
88.316 | 2.728499 | 2749.564 | -3.83518 | 582.534784
88.326 | 2.728856 | 2748.107 | -3.837887 | 582.226112
88.336 | 2.729154 | 2747.297 | -3.834593 | 582.0544
88.346 | 2.729511 | 2748.24 | -3.837489 | 582.254144
88.356 | 2.729809 | 2748.951 | -3.834144 | 582.4048
88.366 | 2.730166 | 2750.145 | -3.837781 | 582.657856
88.376 | 2.730464 | 2751.128 | -3.834796 | 582.866112
88.386 | 2.730821 | 2753.059 | -3.837421 | 583.2752
88.396 | 2.731119 | 2753.357 | -3.834172 | 583.338432
88.406 | 2.731476 | 2753.374 | -3.837874 | 583.342016
88.416 | 2.731834 | 2751.886 | -3.834694 | 583.026624
88.426 | 2.732132 | 2750.116 | -3.837666 | 582.651712
88.436 | 2.732489 | 2748.888 | -3.834822 | 582.391616
88.446 | 2.732846 | 2747.301 | -3.838122 | 582.055168
88.456 | 2.733204 | 2745.656 | -3.835029 | 581.706752
88.466 | 2.733501 | 2745.763 | -3.837766 | 581.729408
88.476 | 2.733859 | 2744.390625 | -3.835446 | 581.43872
88.486 | 2.734216 | 2743.36 | -3.838117 | 581.220288
88.496 | 2.734514 | 2742.01 | -3.835358 | 580.9344
88.506 | 2.734871 | 2741.089 | -3.837403 | 580.739136
88.516 | 2.735229 | 2739.735 | -3.834862 | 580.452224
88.526 | 2.735527 | 2739.288 | -3.837959 | 580.357568
88.536 | 2.735884 | 2739.708 | -3.835386 | 580.446656
88.546 | 2.736182 | 2740.732 | -3.838089 | 580.663552
88.556 | 2.736539 | 2741.978 | -3.835414 | 580.927552
88.566 | 2.736837 | 2742.189 | -3.837704 | 580.972352
88.576 | 2.737194 | 2743.234 | -3.835771 | 581.193664
88.586 | 2.737492 | 2744.018 | -3.839296 | 581.359744
88.596 | 2.73779 | 2743.004 | -3.836261 | 581.144832
88.606 | 2.738147 | 2742.255 | -3.83868 | 580.98624
88.616 | 2.738504 | 2741.099 | -3.835951 | 580.741376
88.626 | 2.738802 | 2739.81 | -3.839819 | 580.468224
88.636 | 2.73916 | 2738.761 | -3.837311 | 580.245888
88.646 | 2.739457 | 2737.782 | -3.839024 | 580.038528
88.656 | 2.739815 | 2736.787 | -3.836446 | 579.827776
88.666 | 2.740172 | 2736.113 | -3.840214 | 579.684864
88.676 | 2.74047 | 2734.864 | -3.837851 | 579.420224
88.686 | 2.740827 | 2732.968 | -3.84003 | 579.018688
88.696 | 2.741185 | 2731.546875 | -3.836949 | 578.717568
88.706 | 2.741483 | 2730.698 | -3.840062 | 578.537792
88.716 | 2.74184 | 2730.875 | -3.837492 | 578.575232
88.726 | 2.742138 | 2730.989 | -3.839532 | 578.599296
88.736 | 2.742495 | 2731.858 | -3.836809 | 578.783488
88.746 | 2.742852 | 2732.854 | -3.840178 | 578.994432
88.756 | 2.74315 | 2733.695 | -3.837316 | 579.172608
88.766 | 2.743507 | 2733.771 | -3.840372 | 579.1888
88.776 | 2.743805 | 2734.022 | -3.837322 | 579.242048
88.786 | 2.744162 | 2733.695 | -3.839967 | 579.172736
88.796 | 2.74446 | 2732.398 | -3.837029 | 578.89792
88.806 | 2.744818 | 2732.357 | -3.840345 | 578.889152
88.816 | 2.745115 | 2731.406 | -3.837175 | 578.687744
88.826 | 2.745473 | 2730.642 | -3.84012 | 578.525888
88.836 | 2.745771 | 2729.856 | -3.837084 | 578.359424
88.846 | 2.746128 | 2728.336 | -3.840206 | 578.037376
88.856 | 2.746426 | 2726.776 | -3.837448 | 577.706752
88.866 | 2.746783 | 2725.238 | -3.840318 | 577.380928
88.876 | 2.74714 | 2724.044 | -3.837508 | 577.127936
88.886 | 2.747438 | 2723.428 | -3.839935 | 576.997376
88.896 | 2.747796 | 2722.634 | -3.837489 | 576.829248
88.906 | 2.748093 | 2722.729 | -3.83993 | 576.849344
88.916 | 2.748451 | 2722.588 | -3.837178 | 576.819584
88.926 | 2.748808 | 2723.475 | -3.840104 | 577.00736
88.936 | 2.749166 | 2724.104 | -3.837108 | 577.140608
88.946 | 2.749463 | 2724.507 | -3.84001 | 577.226048
88.956 | 2.749821 | 2724.325 | -3.837455 | 577.187456
88.966 | 2.750178 | 2724.942 | -3.840433 | 577.318208
88.976 | 2.750535 | 2724.156 | -3.83715 | 577.151616
88.986 | 2.750833 | 2724.258 | -3.840142 | 577.173248
88.996 | 2.75119 | 2723.682 | -3.837038 | 577.051328
89.006 | 2.751548 | 2723.189 | -3.840045 | 576.946944
89.016 | 2.751846 | 2722.328 | -3.837594 | 576.764352
89.026 | 2.752203 | 2721.075 | -3.839958 | 576.498944
89.036 | 2.752501 | 2719.774 | -3.83756 | 576.223296
89.046 | 2.752858 | 2718.138 | -3.840079 | 575.876608
89.056 | 2.753216 | 2716.324 | -3.837593 | 575.492416
89.066 | 2.753513 | 2715.619 | -3.839956 | 575.342912
89.076 | 2.753811 | 2714.572 | -3.837369 | 575.121088
89.086 | 2.754168 | 2713.883 | -3.84008 | 574.975104
89.096 | 2.754526 | 2714.167 | -3.837711 | 575.035264
89.106 | 2.754824 | 2713.719 | -3.840104 | 574.94048
89.116 | 2.755181 | 2714.069 | -3.837105 | 575.01472
89.126 | 2.755479 | 2714.483 | -3.840028 | 575.102336
89.136 | 2.755836 | 2714.091 | -3.837161 | 575.019264
89.146 | 2.756194 | 2714.365 | -3.840538 | 575.07744
89.156 | 2.756491 | 2714.441 | -3.837236 | 575.093504
89.166 | 2.756848 | 2714.292 | -3.839891 | 575.061952
89.176 | 2.757206 | 2714.288 | -3.837307 | 575.060928
89.186 | 2.757504 | 2714.127 | -3.839785 | 575.026944
89.196 | 2.757861 | 2713.078125 | -3.837556 | 574.804672
89.206 | 2.758218 | 2712.885 | -3.840467 | 574.763712
89.216 | 2.758516 | 2711.306 | -3.837808 | 574.429184
89.226 | 2.758873 | 2710.26 | -3.840142 | 574.207552
89.236 | 2.759171 | 2708.598 | -3.837465 | 573.855616
89.246 | 2.759529 | 2707.653 | -3.840198 | 573.65536
89.256 | 2.759886 | 2706.893 | -3.837432 | 573.494336
89.266 | 2.760184 | 2706.292 | -3.839811 | 573.366848
89.276 | 2.760482 | 2705.379 | -3.837805 | 573.173568
89.286 | 2.760839 | 2704.885 | -3.840538 | 573.068928
89.296 | 2.761137 | 2704.823 | -3.837323 | 573.055808
89.306 | 2.761494 | 2704.414 | -3.840088 | 572.969152
89.316 | 2.761792 | 2704.511 | -3.837413 | 572.989568
89.326 | 2.762149 | 2703.837 | -3.840558 | 572.846784
89.336 | 2.762447 | 2704.076 | -3.837739 | 572.897472
89.346 | 2.762804 | 2703.875 | -3.840017 | 572.854848
89.356 | 2.763102 | 2704.451 | -3.837383 | 572.977024
89.366 | 2.763459 | 2704.225 | -3.839976 | 572.929024
89.376 | 2.763757 | 2704.475 | -3.83736 | 572.981952
89.386 | 2.764115 | 2703.536 | -3.840319 | 572.78304
89.396 | 2.764472 | 2702.743 | -3.83736 | 572.61504
89.406 | 2.764829 | 2702.495 | -3.839909 | 572.56256
89.416 | 2.765127 | 2701.315 | -3.837514 | 572.312512
89.426 | 2.765485 | 2699.906 | -3.840391 | 572.013888
89.436 | 2.765842 | 2698.911 | -3.837373 | 571.8032
89.446 | 2.76614 | 2697.646 | -3.839917 | 571.535296
89.456 | 2.766497 | 2696.748 | -3.837718 | 571.344896
89.466 | 2.766854 | 2696.816 | -3.840259 | 571.35936
89.476 | 2.767212 | 2696.184 | -3.837306 | 571.225408
89.486 | 2.76751 | 2695.83 | -3.839724 | 571.150336
89.496 | 2.767867 | 2695.578 | -3.837674 | 571.097088
89.506 | 2.768165 | 2695.054 | -3.840284 | 570.985984
89.516 | 2.768522 | 2695.418 | -3.837575 | 571.063232
89.526 | 2.76888 | 2695.15625 | -3.84076 | 571.00768
89.536 | 2.769177 | 2695.083 | -3.837353 | 570.992128
89.546 | 2.769534 | 2694.832 | -3.840375 | 570.939072
89.556 | 2.769832 | 2694.467 | -3.837329 | 570.861696
89.566 | 2.77019 | 2694.07 | -3.84043 | 570.7776
89.576 | 2.770487 | 2692.902 | -3.837397 | 570.529984
89.586 | 2.770845 | 2691.684 | -3.84029 | 570.272128
89.596 | 2.771142 | 2690.868 | -3.837546 | 570.099072
89.606 | 2.7715 | 2689.596 | -3.840417 | 569.82976
89.616 | 2.771798 | 2688.527 | -3.837488 | 569.603264
89.626 | 2.772155 | 2688.226 | -3.840145 | 569.539392
89.636 | 2.772512 | 2687.635 | -3.83756 | 569.41408
89.646 | 2.77287 | 2686.945 | -3.840297 | 569.267904
89.656 | 2.773168 | 2686.022 | -3.837554 | 569.072512
89.666 | 2.773525 | 2685.581 | -3.840345 | 568.979072
89.676 | 2.773882 | 2685.665 | -3.837642 | 568.9968
89.686 | 2.77424 | 2685.25 | -3.840427 | 568.908992
89.696 | 2.774537 | 2685.1 | -3.838095 | 568.877056
89.706 | 2.774895 | 2684.737 | -3.840572 | 568.800192
89.716 | 2.775252 | 2684.914 | -3.837842 | 568.83776
89.726 | 2.77555 | 2684.25 | -3.840803 | 568.697024
89.736 | 2.775907 | 2684.008 | -3.837574 | 568.64576
89.746 | 2.776265 | 2683.26 | -3.840316 | 568.487168
89.756 | 2.776562 | 2682.551 | -3.837682 | 568.337152
89.766 | 2.77692 | 2681.399 | -3.840575 | 568.093056
89.776 | 2.777218 | 2680.786 | -3.837579 | 567.963072
89.786 | 2.777515 | 2679.507 | -3.840241 | 567.692224
89.796 | 2.777873 | 2678.447 | -3.837641 | 567.46752
89.806 | 2.77823 | 2678.041 | -3.840191 | 567.381504
89.816 | 2.778528 | 2676.86 | -3.837498 | 567.131392
89.826 | 2.778885 | 2675.583 | -3.840812 | 566.860736
89.836 | 2.779183 | 2675.345 | -3.837219 | 566.810368
89.846 | 2.77954 | 2674.593 | -3.840167 | 566.651136
89.856 | 2.779838 | 2674.245 | -3.837831 | 566.577408
89.866 | 2.780196 | 2674.059 | -3.840097 | 566.53792
89.876 | 2.780553 | 2673.204 | -3.837412 | 566.356736
89.886 | 2.780851 | 2673.115 | -3.840243 | 566.337792
89.896 | 2.781208 | 2672.932 | -3.837552 | 566.2992
89.906 | 2.781566 | 2672.796875 | -3.84011 | 566.270528
89.916 | 2.781863 | 2672.289 | -3.837634 | 566.163008
89.926 | 2.78222 | 2671.56 | -3.840171 | 566.008448
89.936 | 2.782578 | 2670.745 | -3.837578 | 565.835712
89.946 | 2.782875 | 2669.633 | -3.840352 | 565.600192
89.956 | 2.783233 | 2668.919 | -3.837848 | 565.448896
89.966 | 2.78359 | 2668.064 | -3.840021 | 565.267904
89.976 | 2.783888 | 2666.903 | -3.837251 | 565.02176
89.986 | 2.784245 | 2665.711 | -3.840503 | 564.769344
89.996 | 2.784543 | 2665.042 | -3.838432 | 564.627584
90.006 | 2.784901 | 2664.206 | -3.840498 | 564.450496
90.016 | 2.785198 | 2663.078125 | -3.837592 | 564.211456
90.026 | 2.785496 | 2662.007 | -3.840252 | 563.984576
90.036 | 2.785854 | 2661.139 | -3.83786 | 563.80064
90.046 | 2.786211 | 2661.139 | -3.84021 | 563.80064
90.056 | 2.786509 | 2660.804 | -3.837404 | 563.729728
90.066 | 2.786807 | 2659.937 | -3.840712 | 563.545984
90.076 | 2.787164 | 2659.746 | -3.836938 | 563.505472
90.086 | 2.787521 | 2659.894 | -3.840033 | 563.536768
90.096 | 2.787819 | 2658.62 | -3.837392 | 563.267008
90.106 | 2.788176 | 2658.714 | -3.840453 | 563.286848
90.116 | 2.788534 | 2658.337 | -3.837573 | 563.206912
90.126 | 2.788831 | 2657.796 | -3.840271 | 563.092352
90.136 | 2.789189 | 2657.196 | -3.837594 | 562.965248
90.146 | 2.789546 | 2656.368 | -3.84004 | 562.789888
90.156 | 2.789904 | 2655.492 | -3.837923 | 562.60416
90.166 | 2.790201 | 2654.868 | -3.84028 | 562.472064
90.176 | 2.790559 | 2653.789 | -3.837707 | 562.243328
90.186 | 2.790857 | 2652.884 | -3.840305 | 562.051584
90.196 | 2.791214 | 2652.05 | -3.837631 | 561.874944
90.206 | 2.791571 | 2651.193 | -3.840263 | 561.693504
90.216 | 2.791929 | 2650.687 | -3.83785 | 561.586112
90.226 | 2.792226 | 2649.837 | -3.840568 | 561.406208
90.236 | 2.792584 | 2648.737 | -3.837632 | 561.17312
90.246 | 2.792882 | 2648.853 | -3.840323 | 561.197696
90.256 | 2.793179 | 2648.152 | -3.83767 | 561.049152
90.266 | 2.793537 | 2647.684 | -3.839885 | 560.950016
90.276 | 2.793894 | 2647.464 | -3.837929 | 560.903488
90.286 | 2.794192 | 2646.704 | -3.840243 | 560.742336
90.296 | 2.794549 | 2645.983 | -3.837738 | 560.589696
90.306 | 2.794847 | 2645.248 | -3.840115 | 560.433792
90.316 | 2.795204 | 2644.629 | -3.837286 | 560.302848
90.326 | 2.795502 | 2644.029 | -3.840579 | 560.175616
90.336 | 2.795859 | 2643.263 | -3.837536 | 560.013312
90.346 | 2.796157 | 2642.874 | -3.841064 | 559.930816
90.356 | 2.796514 | 2641.659 | -3.837376 | 559.673472
90.366 | 2.796872 | 2640.914 | -3.840451 | 559.515584
90.376 | 2.79717 | 2640.267 | -3.837401 | 559.378688
90.386 | 2.797527 | 2639.166 | -3.840132 | 559.145408
90.396 | 2.797884 | 2638.649 | -3.837593 | 559.035712
90.406 | 2.798182 | 2637.823 | -3.840358 | 558.860928
90.416 | 2.79854 | 2637.809 | -3.837165 | 558.85792
90.426 | 2.798897 | 2637.316 | -3.840311 | 558.753344
90.436 | 2.799254 | 2636.751 | -3.837582 | 558.633792
90.446 | 2.799552 | 2636.254 | -3.84038 | 558.52832
90.456 | 2.799909 | 2635.522 | -3.83759 | 558.373248
90.466 | 2.800207 | 2634.845 | -3.840135 | 558.229888
90.476 | 2.800565 | 2634.538 | -3.837921 | 558.1648
90.486 | 2.800922 | 2633.51 | -3.840435 | 557.946944
90.496 | 2.80122 | 2633.392 | -3.837232 | 557.921984
90.506 | 2.801517 | 2632.338 | -3.840649 | 557.698688
90.516 | 2.801875 | 2631.132 | -3.837961 | 557.443136
90.526 | 2.802232 | 2630.535 | -3.84073 | 557.3168
90.536 | 2.80253 | 2629.956 | -3.837521 | 557.194048
90.546 | 2.802887 | 2628.708 | -3.839964 | 556.929728
90.556 | 2.803185 | 2627.783 | -3.837918 | 556.73376
90.566 | 2.803483 | 2626.587 | -3.840794 | 556.480384
90.576 | 2.80384 | 2625.771 | -3.83751 | 556.307328
90.586 | 2.804198 | 2625.836 | -3.840164 | 556.321152
90.596 | 2.804495 | 2625.122 | -3.837729 | 556.169984
90.606 | 2.804853 | 2624.38 | -3.840907 | 556.012608
90.616 | 2.805151 | 2623.69 | -3.838214 | 555.86656
90.626 | 2.805508 | 2622.946 | -3.840744 | 555.708928
90.636 | 2.805865 | 2622.539 | -3.838042 | 555.62272
90.646 | 2.806223 | 2621.949 | -3.841214 | 555.497664
90.656 | 2.806521 | 2620.898 | -3.838167 | 555.275072
90.666 | 2.806878 | 2620.158 | -3.840945 | 555.118272
90.676 | 2.807235 | 2619.242 | -3.838408 | 554.92416
90.686 | 2.807533 | 2618.018 | -3.84086 | 554.664768
90.696 | 2.80789 | 2616.669 | -3.838775 | 554.379008
90.706 | 2.808188 | 2615.638 | -3.841154 | 554.16064
90.716 | 2.808545 | 2613.735 | -3.83804 | 553.75744
90.726 | 2.808843 | 2612.628 | -3.84104 | 553.522944
90.736 | 2.8092 | 2612.157 | -3.838601 | 553.42304
90.746 | 2.809498 | 2610.82 | -3.841091 | 553.139712
90.756 | 2.809856 | 2609.791 | -3.838398 | 552.921728
90.766 | 2.810153 | 2608.779 | -3.841199 | 552.707456
90.776 | 2.810511 | 2607.996 | -3.838463 | 552.541504
90.786 | 2.810809 | 2607.064 | -3.84111 | 552.344192
90.796 | 2.811166 | 2606.276 | -3.838384 | 552.177152
90.806 | 2.811464 | 2605.667 | -3.840649 | 552.048064
90.816 | 2.811821 | 2605.339 | -3.838173 | 551.978688
90.826 | 2.812119 | 2605.018 | -3.84119 | 551.910656
90.836 | 2.812476 | 2604.248 | -3.838348 | 551.747392
90.846 | 2.812834 | 2604.033 | -3.841202 | 551.701888
90.856 | 2.813131 | 2603.111 | -3.838453 | 551.50656
90.866 | 2.813489 | 2602.686 | -3.840987 | 551.416512
90.876 | 2.813846 | 2601.953 | -3.838391 | 551.261312
90.886 | 2.814144 | 2601.042 | -3.84104 | 551.068352
90.896 | 2.814501 | 2600.316 | -3.838594 | 550.914432
90.906 | 2.814859 | 2599.628 | -3.841124 | 550.768704
90.916 | 2.815216 | 2598.472 | -3.838631 | 550.523648
90.926 | 2.815514 | 2598.018 | -3.841 | 550.427584
90.936 | 2.815871 | 2596.890625 | -3.838721 | 550.188672
90.946 | 2.816228 | 2595.96 | -3.840937 | 549.991552
90.956 | 2.816526 | 2595.196 | -3.838497 | 549.829696
90.966 | 2.816884 | 2594.317 | -3.840837 | 549.643328
90.976 | 2.817241 | 2593.492 | -3.838072 | 549.468608
90.986 | 2.817539 | 2592.793 | -3.841189 | 549.320576
90.996 | 2.817896 | 2591.985 | -3.838079 | 549.149312
91.006 | 2.818194 | 2591.014 | -3.841082 | 548.94368
91.016 | 2.818551 | 2590.869 | -3.83842 | 548.913024
91.026 | 2.818849 | 2589.484375 | -3.84093 | 548.619584
91.036 | 2.819207 | 2588.944 | -3.838387 | 548.505152
91.046 | 2.819504 | 2588.493 | -3.840867 | 548.409472
91.056 | 2.819862 | 2587.212 | -3.838259 | 548.138048
91.066 | 2.820159 | 2586.78 | -3.841213 | 548.046592
91.076 | 2.820516 | 2585.67 | -3.838516 | 547.81152
91.086 | 2.820874 | 2585.006 | -3.840946 | 547.67072
91.096 | 2.821172 | 2584.096 | -3.838367 | 547.478016
91.106 | 2.821529 | 2583.533 | -3.840977 | 547.358656
91.116 | 2.821886 | 2582.732 | -3.838768 | 547.188992
91.126 | 2.822244 | 2581.266 | -3.841124 | 546.878464
91.136 | 2.822542 | 2580.78 | -3.83835 | 546.775488
91.146 | 2.822899 | 2580.616 | -3.841205 | 546.740672
91.156 | 2.823256 | 2579.167 | -3.838858 | 546.433664
91.166 | 2.823554 | 2578.773 | -3.841037 | 546.350336
91.176 | 2.823911 | 2577.879 | -3.838329 | 546.160768
91.186 | 2.824269 | 2577.117 | -3.841258 | 545.99936
91.196 | 2.824567 | 2576.629 | -3.838256 | 545.895936
91.206 | 2.824924 | 2575.916 | -3.841746 | 545.744832
91.216 | 2.825222 | 2575.349 | -3.838635 | 545.624832
91.226 | 2.825579 | 2574.643 | -3.841107 | 545.4752
91.236 | 2.825877 | 2573.827 | -3.838468 | 545.3024
91.246 | 2.826234 | 2572.888 | -3.841506 | 545.10336
91.256 | 2.826532 | 2571.863 | -3.838497 | 544.886272
91.266 | 2.82689 | 2571.151 | -3.841351 | 544.735424
91.276 | 2.827187 | 2570.29 | -3.838703 | 544.553024
91.286 | 2.827545 | 2569.425 | -3.841152 | 544.369728
91.296 | 2.827842 | 2568.551 | -3.838961 | 544.184448
91.306 | 2.8282 | 2567.829 | -3.841515 | 544.031488
91.316 | 2.828557 | 2566.884 | -3.839093 | 543.83136
91.326 | 2.828855 | 2565.706 | -3.841435 | 543.581824
91.336 | 2.829212 | 2565.277 | -3.83903 | 543.49088
91.346 | 2.82957 | 2564.823 | -3.841259 | 543.394816
91.356 | 2.829867 | 2563.852 | -3.838597 | 543.188992
91.366 | 2.830225 | 2563.408 | -3.841225 | 543.094912
91.376 | 2.830582 | 2563.035 | -3.838637 | 543.016
91.386 | 2.83088 | 2562.436 | -3.841295 | 542.889024
91.396 | 2.831237 | 2561.795 | -3.838411 | 542.753152
91.406 | 2.831595 | 2561.279 | -3.841053 | 542.643904
91.416 | 2.831892 | 2560.155 | -3.838994 | 542.40576
91.426 | 2.83225 | 2559.41 | -3.841312 | 542.247936
91.436 | 2.832607 | 2558.41 | -3.838769 | 542.036096
91.446 | 2.832965 | 2557.77 | -3.841111 | 541.90048
91.456 | 2.833262 | 2556.606 | -3.838667 | 541.653888
91.466 | 2.833619 | 2555.545 | -3.841422 | 541.428928
91.476 | 2.833917 | 2554.382 | -3.838871 | 541.182528
91.486 | 2.834275 | 2553.255 | -3.840972 | 540.943808
91.496 | 2.834572 | 2551.798 | -3.839283 | 540.635072
91.506 | 2.83487 | 2550.634 | -3.841508 | 540.38848
91.516 | 2.835228 | 2550.226 | -3.838539 | 540.302144
91.526 | 2.835525 | 2549.971 | -3.841594 | 540.248
91.536 | 2.835883 | 2548.559 | -3.838845 | 539.948864
91.546 | 2.83624 | 2548.297 | -3.8417 | 539.89344
91.556 | 2.836538 | 2547.545 | -3.838471 | 539.734016
91.566 | 2.836895 | 2546.802 | -3.841257 | 539.57664
91.576 | 2.837193 | 2546.21 | -3.839227 | 539.451264
91.586 | 2.83755 | 2545.69 | -3.8413 | 539.34112
91.596 | 2.837908 | 2544.685 | -3.838919 | 539.128256
91.606 | 2.838206 | 2544.215 | -3.841362 | 539.028672
91.616 | 2.838563 | 2543.34 | -3.838901 | 538.843136
91.626 | 2.83892 | 2542.771 | -3.841506 | 538.722752
91.636 | 2.839218 | 2542.151 | -3.838934 | 538.59136
91.646 | 2.839576 | 2540.90625 | -3.841886 | 538.327616
91.656 | 2.839933 | 2540.406 | -3.83852 | 538.221504
91.666 | 2.84023 | 2539.249 | -3.8415 | 537.976384
91.676 | 2.840588 | 2538.35 | -3.83839 | 537.785984
91.686 | 2.840945 | 2537.256 | -3.841248 | 537.554176
91.696 | 2.841243 | 2535.962 | -3.838801 | 537.28
91.706 | 2.841541 | 2534.53 | -3.841614 | 536.976704
91.716 | 2.841898 | 2534.165 | -3.838981 | 536.899264
91.726 | 2.842196 | 2533.582 | -3.84144 | 536.775904
91.736 | 2.842553 | 2532.393 | -3.838301 | 536.524
91.746 | 2.842851 | 2531.84 | -3.84175 | 536.406752
91.756 | 2.843209 | 2530.764 | -3.839197 | 536.178784
91.766 | 2.843506 | 2529.967 | -3.841741 | 536.010016
91.776 | 2.843864 | 2529.522 | -3.838962 | 535.91568
91.786 | 2.844162 | 2528.204 | -3.841706 | 535.636448
91.796 | 2.844519 | 2527.537 | -3.839054 | 535.495104
91.806 | 2.844817 | 2527.192 | -3.842036 | 535.422048
91.816 | 2.845174 | 2526.181 | -3.838674 | 535.207872
91.826 | 2.845531 | 2525.219 | -3.841284 | 535.004032
91.836 | 2.845829 | 2525.11 | -3.838868 | 534.980992
91.846 | 2.846187 | 2523.965 | -3.8416 | 534.738368
91.856 | 2.846544 | 2522.67 | -3.838977 | 534.463968
91.866 | 2.846901 | 2521.787 | -3.841417 | 534.276832
91.876 | 2.847199 | 2520.402 | -3.839154 | 533.983392
91.886 | 2.847556 | 2519.885 | -3.841405 | 533.873952
91.896 | 2.847913 | 2518.981 | -3.839035 | 533.682464
91.906 | 2.848211 | 2517.603 | -3.841138 | 533.390432
91.916 | 2.848569 | 2516.743 | -3.838838 | 533.208192
91.926 | 2.848866 | 2515.943 | -3.841425 | 533.038688
91.936 | 2.849224 | 2514.495 | -3.838945 | 532.732032
91.946 | 2.849581 | 2513.552 | -3.841536 | 532.532256
91.956 | 2.849879 | 2512.232 | -3.838931 | 532.252544
91.966 | 2.850177 | 2511.37 | -3.841519 | 532.069984
91.976 | 2.850534 | 2510.49 | -3.838922 | 531.883488
91.986 | 2.850892 | 2509.475 | -3.841397 | 531.668352
91.996 | 2.851189 | 2508.126 | -3.838987 | 531.38256
92.006 | 2.851547 | 2506.818 | -3.841827 | 531.10544
92.016 | 2.851845 | 2505.966 | -3.83906 | 530.925024
92.026 | 2.852142 | 2504.421875 | -3.841821 | 530.597856
92.036 | 2.8525 | 2503.468 | -3.838742 | 530.395648
92.046 | 2.852798 | 2502.177 | -3.841491 | 530.122208
92.056 | 2.853155 | 2501.107 | -3.838766 | 529.895552
92.066 | 2.853512 | 2499.896 | -3.841731 | 529.638976
92.076 | 2.85381 | 2499.004 | -3.838667 | 529.449984
92.086 | 2.854167 | 2497.823 | -3.841592 | 529.199744
92.096 | 2.854525 | 2497.17 | -3.838772 | 529.061536
92.106 | 2.854822 | 2495.915 | -3.841595 | 528.795552
92.116 | 2.85518 | 2494.707 | -3.838904 | 528.539584
92.126 | 2.855537 | 2493.786 | -3.841602 | 528.34448
92.136 | 2.855835 | 2492.516 | -3.838927 | 528.075392
92.146 | 2.856192 | 2491.008 | -3.841006 | 527.756
92.156 | 2.85655 | 2489.869 | -3.838594 | 527.514688
92.166 | 2.856848 | 2488.655 | -3.841967 | 527.257408
92.176 | 2.857205 | 2487.506 | -3.839469 | 527.013952
92.186 | 2.857503 | 2485.889 | -3.841864 | 526.671424
92.196 | 2.85786 | 2484.405 | -3.839072 | 526.356992
92.206 | 2.858217 | 2483.314 | -3.842036 | 526.125888
92.216 | 2.858515 | 2482.055 | -3.839023 | 525.859104
92.226 | 2.858813 | 2480.384 | -3.841767 | 525.504992
92.236 | 2.85917 | 2479.365 | -3.838806 | 525.289152
92.246 | 2.859468 | 2478.372 | -3.841638 | 525.078816
92.256 | 2.859825 | 2477.036 | -3.839451 | 524.795744
92.266 | 2.860123 | 2476.194 | -3.841872 | 524.617408
92.276 | 2.86048 | 2475.1 | -3.839057 | 524.385568
92.286 | 2.860838 | 2474.102 | -3.841823 | 524.174048
92.296 | 2.861136 | 2473.32 | -3.839089 | 524.008544
92.306 | 2.861493 | 2471.912 | -3.841718 | 523.710144
92.316 | 2.86185 | 2470.895 | -3.838862 | 523.494752
92.326 | 2.862148 | 2470.163 | -3.841789 | 523.33968
92.336 | 2.862505 | 2468.883 | -3.83912 | 523.068384
92.346 | 2.862863 | 2467.685 | -3.841893 | 522.814528
92.356 | 2.86322 | 2466.533 | -3.838847 | 522.570496
92.366 | 2.863578 | 2465.468 | -3.841753 | 522.344928
92.376 | 2.863875 | 2464.047 | -3.839206 | 522.043872
92.386 | 2.864233 | 2462.316 | -3.841623 | 521.677088
92.396 | 2.86459 | 2460.853 | -3.83902 | 521.367104
92.406 | 2.864888 | 2459.148 | -3.841697 | 521.00592
92.416 | 2.865245 | 2457.855 | -3.839636 | 520.731936
92.426 | 2.865602 | 2456.253 | -3.841599 | 520.392512
92.436 | 2.8659 | 2454.838 | -3.839079 | 520.092864
92.446 | 2.866258 | 2453.073 | -3.841743 | 519.718816
92.456 | 2.866555 | 2451.669 | -3.838746 | 519.421344
92.466 | 2.866913 | 2450.221 | -3.841554 | 519.114656
92.476 | 2.867211 | 2448.717 | -3.839369 | 518.795968
92.486 | 2.867568 | 2447.498 | -3.841744 | 518.53776
92.496 | 2.867866 | 2446.05 | -3.839189 | 518.231008
92.506 | 2.868223 | 2444.858 | -3.841868 | 517.978464
92.516 | 2.86858 | 2443.556 | -3.838751 | 517.702528
92.526 | 2.868878 | 2442.622 | -3.841846 | 517.504672
92.536 | 2.869236 | 2441.285 | -3.83919 | 517.221312
92.546 | 2.869593 | 2440.06 | -3.841582 | 516.961824
92.556 | 2.869891 | 2438.39 | -3.839178 | 516.607968
92.566 | 2.870248 | 2437.113 | -3.84143 | 516.337504
92.576 | 2.870606 | 2435.673 | -3.83942 | 516.03232
92.586 | 2.870903 | 2434.334 | -3.841732 | 515.748768
92.596 | 2.871261 | 2432.384 | -3.839159 | 515.335488
92.606 | 2.871618 | 2430.535 | -3.842184 | 514.943776
92.616 | 2.871975 | 2428.967 | -3.839236 | 514.611616
92.626 | 2.872273 | 2427.061 | -3.84214 | 514.207808
92.636 | 2.87263 | 2425.043 | -3.839803 | 513.780288
92.646 | 2.872988 | 2423.212 | -3.842042 | 513.392416
92.656 | 2.873285 | 2421.736 | -3.83966 | 513.07968
92.666 | 2.873643 | 2419.481 | -3.842114 | 512.601888
92.676 | 2.873941 | 2417.833 | -3.839202 | 512.2528
92.686 | 2.874298 | 2416.172 | -3.842144 | 511.900768
92.696 | 2.874655 | 2414.609375 | -3.839659 | 511.569792
92.706 | 2.874953 | 2413.342 | -3.842114 | 511.301344
92.716 | 2.875311 | 2411.828 | -3.839378 | 510.98048
92.726 | 2.875608 | 2410.068 | -3.842205 | 510.607648
92.736 | 2.875966 | 2408.279 | -3.839437 | 510.228608
92.746 | 2.876264 | 2406.955 | -3.841448 | 509.948096
92.756 | 2.876621 | 2404.984 | -3.839033 | 509.530496
92.766 | 2.876919 | 2403.363 | -3.841704 | 509.187136
92.776 | 2.877276 | 2401.178 | -3.838826 | 508.724256
92.786 | 2.877574 | 2399.959 | -3.841905 | 508.465824
92.796 | 2.877931 | 2397.896 | -3.839368 | 508.028704
92.806 | 2.878289 | 2396.16 | -3.841555 | 507.661056
92.816 | 2.878586 | 2393.787 | -3.839523 | 507.158176
92.826 | 2.878944 | 2391.353 | -3.842127 | 506.642496
92.836 | 2.879301 | 2389.215 | -3.839383 | 506.189696
92.846 | 2.879599 | 2387.01 | -3.841869 | 505.722496
92.856 | 2.879956 | 2384.609 | -3.839422 | 505.213696
92.866 | 2.880313 | 2382.893 | -3.842201 | 504.850112
92.876 | 2.880611 | 2380.507 | -3.839197 | 504.344672
92.886 | 2.880969 | 2378.302 | -3.841871 | 503.877536
92.896 | 2.881326 | 2376.078 | -3.839507 | 503.406432
92.906 | 2.881624 | 2373.006 | -3.842021 | 502.755584
92.916 | 2.881981 | 2370.54 | -3.839386 | 502.233056
92.926 | 2.882339 | 2367.890625 | -3.841767 | 501.671744
92.936 | 2.882636 | 2365.464 | -3.839653 | 501.1576
92.946 | 2.882994 | 2362.45 | -3.842405 | 500.519168
92.956 | 2.883292 | 2359.691 | -3.839641 | 499.934528
92.966 | 2.883649 | 2356.863 | -3.842153 | 499.335328
92.976 | 2.883947 | 2354.128 | -3.839307 | 498.755872
92.986 | 2.884304 | 2351.35 | -3.841865 | 498.167296
92.996 | 2.884602 | 2348.296875 | -3.839596 | 497.520512
93.006 | 2.884959 | 2345.653 | -3.842317 | 496.960384
93.016 | 2.885257 | 2343.336 | -3.839344 | 496.469536
93.026 | 2.885614 | 2340.227 | -3.842108 | 495.810752
93.036 | 2.885912 | 2337.027 | -3.839771 | 495.132864
93.046 | 2.886269 | 2334.033 | -3.842032 | 494.49856
93.056 | 2.886627 | 2331.295 | -3.839251 | 493.918464
93.066 | 2.886984 | 2328.805 | -3.842076 | 493.390976
93.076 | 2.887282 | 2325.546 | -3.839543 | 492.700512
93.086 | 2.887639 | 2322.47 | -3.842112 | 492.048672
93.096 | 2.887997 | 2319.524 | -3.839316 | 491.424576
93.106 | 2.888294 | 2316.428 | -3.841949 | 490.768736
93.116 | 2.888652 | 2313.702 | -3.839512 | 490.191072
93.126 | 2.889009 | 2311.203125 | -3.842216 | 489.661664
93.136 | 2.889307 | 2308.599 | -3.839473 | 489.109984
93.146 | 2.889664 | 2306.07 | -3.841806 | 488.574208
93.156 | 2.890022 | 2303.706 | -3.839204 | 488.073216
93.166 | 2.890319 | 2301.524 | -3.842027 | 487.610944
93.176 | 2.890617 | 2298.121 | -3.839851 | 486.890112
93.186 | 2.890975 | 2295.859375 | -3.842053 | 486.41088
93.196 | 2.891332 | 2292.704 | -3.838855 | 485.742304
93.206 | 2.89163 | 2289.489 | -3.841997 | 485.06112
93.216 | 2.891927 | 2286.448 | -3.839533 | 484.416896
93.226 | 2.892285 | 2283.151 | -3.841922 | 483.718464
93.236 | 2.892583 | 2280.329 | -3.83935 | 483.120576
93.246 | 2.89294 | 2276.884 | -3.842131 | 482.390592
93.256 | 2.893238 | 2274.354 | -3.839925 | 481.85456
93.266 | 2.893595 | 2271.029 | -3.841937 | 481.150112
93.276 | 2.893952 | 2160.323 | -3.839333 | 457.695648
93.286 | 2.89431 | 2113.512 | -3.841919 | 447.778016
93.296 | 2.894608 | 2117.585 | -3.839234 | 448.640832
93.306 | 2.894965 | 2112.089 | -3.842373 | 447.476416
93.316 | 2.895263 | 2112.013 | -3.839376 | 447.46032
93.326 | 2.89562 | 2110.987 | -3.841824 | 447.242976
93.336 | 2.895978 | 2110.994 | -3.839827 | 447.244576
93.346 | 2.896335 | 2110.495 | -3.842176 | 447.138784
93.356 | 2.896633 | 2110.264 | -3.839643 | 447.08992
93.366 | 2.89699 | 2109.762 | -3.84186 | 446.983584
93.376 | 2.897347 | 2109.576 | -3.839546 | 446.944096
93.386 | 2.897645 | 2108.591 | -3.841991 | 446.735328
93.396 | 2.898002 | 2107.771 | -3.839136 | 446.561664
93.406 | 2.8983 | 2107.131 | -3.84174 | 446.425984
93.416 | 2.898657 | 2106.504 | -3.839718 | 446.293152
93.426 | 2.898955 | 2105.53 | -3.84218 | 446.086912
93.436 | 2.899313 | 2104.535 | -3.839106 | 445.876096
93.446 | 2.89961 | 2103.353 | -3.841873 | 445.625696
93.456 | 2.899968 | 2102.328 | -3.839579 | 445.408544
93.466 | 2.900325 | 2101.619 | -3.841989 | 445.258304
93.476 | 2.900623 | 2100.106 | -3.839637 | 444.937792
93.486 | 2.900921 | 2098.523 | -3.841931 | 444.602368
93.496 | 2.901278 | 2096.732 | -3.839759 | 444.222912
93.506 | 2.901635 | 2094.594 | -3.841915 | 443.76992
93.516 | 2.901933 | 2092.744 | -3.839273 | 443.377952
93.526 | 2.902291 | 2090.382 | -3.841574 | 442.87744
93.536 | 2.902648 | 2088.253 | -3.83948 | 442.42656
93.546 | 2.902946 | 2086.895 | -3.842057 | 442.13872
93.556 | 2.903303 | 2084.786 | -3.839286 | 441.692032
93.566 | 2.903661 | 2083.616 | -3.841862 | 441.44416
93.576 | 2.903958 | 2082.6 | -3.839625 | 441.228736
93.586 | 2.904316 | 2080.787 | -3.842052 | 440.844736
93.596 | 2.904673 | 2079.574 | -3.839672 | 440.587808
93.606 | 2.904971 | 2078.524 | -3.842262 | 440.365184
93.616 | 2.905328 | 2077.336 | -3.839492 | 440.113536
93.626 | 2.905685 | 2076.552 | -3.842346 | 439.947552
93.636 | 2.905983 | 2075.021 | -3.839405 | 439.623104
93.646 | 2.906341 | 2073.919 | -3.841892 | 439.389696
93.656 | 2.906638 | 2072.681 | -3.839032 | 439.12736
93.666 | 2.906996 | 2070.81 | -3.84199 | 438.730848
93.676 | 2.907294 | 2069.68 | -3.839479 | 438.491616
93.686 | 2.907651 | 2068.616 | -3.842055 | 438.266144
93.696 | 2.907949 | 2067.076 | -3.839597 | 437.939872
93.706 | 2.908306 | 2065.515 | -3.842109 | 437.609024
93.716 | 2.908604 | 2064.349 | -3.839225 | 437.362144
93.726 | 2.908961 | 2062.890625 | -3.842327 | 437.053088
93.736 | 2.909259 | 2061.08 | -3.839052 | 436.669472
93.746 | 2.909616 | 2059.163 | -3.842133 | 436.26336
93.756 | 2.909974 | 2057.531 | -3.839899 | 435.917696
93.766 | 2.910272 | 2055.749 | -3.841931 | 435.540096
93.776 | 2.910629 | 2053.715 | -3.83949 | 435.109024
93.786 | 2.910986 | 2051.332 | -3.841789 | 434.604192
93.796 | 2.911284 | 2048.624 | -3.839812 | 434.03056
93.806 | 2.911641 | 2045.349 | -3.842542 | 433.336768
93.816 | 2.911999 | 2041.956 | -3.839534 | 432.617888
93.826 | 2.912356 | 2038.385 | -3.841835 | 431.86112
93.836 | 2.912713 | 2035.318 | -3.839668 | 431.211552
93.846 | 2.913011 | 2031.277 | -3.84233 | 430.35536
93.856 | 2.913368 | 2027.947 | -3.839554 | 429.64976
93.866 | 2.913726 | 2024.341 | -3.841885 | 428.885792
93.876 | 2.914083 | 2020.348 | -3.839464 | 428.039904
93.886 | 2.914381 | 2016.546 | -3.841965 | 427.2344
93.896 | 2.914738 | 2012.608 | -3.840079 | 426.399904
93.906 | 2.915036 | 2008.226 | -3.841919 | 425.47152
93.916 | 2.915394 | 2004.339 | -3.839801 | 424.648
93.926 | 2.915691 | 2000.212 | -3.84198 | 423.773696
93.936 | 2.916049 | 1996.737 | -3.83979 | 423.037472
93.946 | 2.916406 | 1993.093 | -3.842469 | 422.265376
93.956 | 2.916704 | 1989.383 | -3.840044 | 421.479552
93.966 | 2.917001 | 1986.032 | -3.841563 | 420.769504
93.976 | 2.917359 | 1982.317 | -3.839441 | 419.982432
93.986 | 2.917716 | 1977.649 | -3.842149 | 418.993504
93.996 | 2.918014 | 1972.616 | -3.8398 | 417.927072
94.006 | 2.918371 | 1967.845 | -3.841981 | 416.91632
94.016 | 2.918669 | 1962.089 | -3.839663 | 415.696736
94.026 | 2.919027 | 1956.989 | -3.842122 | 414.61632
94.036 | 2.919384 | 1950.176 | -3.839543 | 413.1728
94.046 | 2.919741 | 1942.962 | -3.842238 | 411.644512
94.056 | 2.920039 | 1935.478 | -3.839486 | 410.058944
94.066 | 2.920396 | 1927.639 | -3.842128 | 408.398112
94.076 | 2.920754 | 1921.317 | -3.83952 | 407.058624
94.086 | 2.921052 | 1915.041 | -3.842546 | 405.729056
94.096 | 2.921409 | 1909.182 | -3.83939 | 404.487648
94.106 | 2.921766 | 1903.579 | -3.841998 | 403.300704
94.116 | 2.922124 | 1897.725 | -3.839615 | 402.060416
94.126 | 2.922422 | 1890.615 | -3.842039 | 400.554016
94.136 | 2.922779 | 1883.289 | -3.839425 | 399.001984
94.146 | 2.923077 | 1876.772 | -3.84214 | 397.621216
94.156 | 2.923434 | 1870.693 | -3.839863 | 396.333344
94.166 | 2.923732 | 1865.005 | -3.842342 | 395.128192
94.176 | 2.924089 | 1859.928 | -3.839804 | 394.052512
94.186 | 2.924387 | 1855.411 | -3.841994 | 393.095456
94.196 | 2.924744 | 1850.719 | -3.83972 | 392.101472
94.206 | 2.925042 | 1846.562 | -3.842489 | 391.220768
94.216 | 2.925399 | 1842.064 | -3.840122 | 390.267744
94.226 | 2.925697 | 1838.573 | -3.842152 | 389.528128
94.236 | 2.926054 | 1835.366 | -3.83935 | 388.848672
94.246 | 2.926412 | 1831.809 | -3.842153 | 388.095104
94.256 | 2.92671 | 1828.804 | -3.839463 | 387.45856
94.266 | 2.927067 | 1825.058 | -3.842275 | 386.6648
94.276 | 2.927424 | 1822.158 | -3.839422 | 386.0504
94.286 | 2.927722 | 1819.316 | -3.842475 | 385.448224
94.296 | 2.92808 | 1815.435 | -3.839987 | 384.62608
94.306 | 2.928437 | 1812.776 | -3.842374 | 384.062624
94.316 | 2.928794 | 1809.564 | -3.839752 | 383.382208
94.326 | 2.929092 | 1806.077 | -3.841676 | 382.643488
94.336 | 2.929449 | 1803.146 | -3.839471 | 382.022496
94.346 | 2.929807 | 1799.343 | -3.842136 | 381.216736
94.356 | 2.930104 | 1795.664 | -3.839642 | 380.437312
94.366 | 2.930462 | 1792.312 | -3.842471 | 379.727136
94.376 | 2.930819 | 1788.362 | -3.839677 | 378.890304
94.386 | 2.931117 | 1785.021 | -3.842571 | 378.1824
94.396 | 2.931474 | 1780.779 | -3.839422 | 377.283648
94.406 | 2.931772 | 1776.874 | -3.841938 | 376.456384
94.416 | 2.932129 | 1773.573 | -3.839424 | 375.756992
94.426 | 2.932427 | 1770.348 | -3.842109 | 375.073824
94.436 | 2.932785 | 1766.096 | -3.839859 | 374.1728
94.446 | 2.933082 | 1762.216 | -3.841758 | 373.350848
94.456 | 2.93344 | 1758.327 | -3.83931 | 372.526848
94.466 | 2.933738 | 1754.817 | -3.842114 | 371.783296
94.476 | 2.934095 | 1749.836 | -3.839815 | 370.728
94.486 | 2.934452 | 1745.922 | -3.842299 | 369.898816
94.496 | 2.93475 | 1741.022 | -3.840049 | 368.860576
94.506 | 2.935108 | 1736.066 | -3.842125 | 367.810528
94.516 | 2.935465 | 1730.926 | -3.839668 | 366.7216
94.526 | 2.935763 | 1725.495 | -3.841924 | 365.57088
94.536 | 2.93612 | 1720.496 | -3.839723 | 364.511776
94.546 | 2.936477 | 1715.119 | -3.842423 | 363.372608
94.556 | 2.936775 | 1708.328 | -3.839482 | 361.933792
94.566 | 2.937132 | 1702.241 | -3.842036 | 360.644288
94.576 | 2.93749 | 1696.469 | -3.839229 | 359.421472
94.586 | 2.937787 | 1691.492 | -3.84214 | 358.367008
94.596 | 2.938145 | 1687.758 | -3.839616 | 357.575872
94.606 | 2.938443 | 1683.534 | -3.842198 | 356.68096
94.616 | 2.9388 | 1680.105 | -3.839517 | 355.954528
94.626 | 2.939157 | 1676.935 | -3.842556 | 355.282752
94.636 | 2.939455 | 1673.29 | -3.83999 | 354.510656
94.646 | 2.939753 | 1669.568 | -3.842198 | 353.72192
94.656 | 2.94011 | 1665.953 | -3.839723 | 352.95616
94.666 | 2.940408 | 1661.785 | -3.842149 | 352.073088
94.676 | 2.940765 | 1657.749 | -3.839671 | 351.217984
94.686 | 2.941063 | 1652.891 | -3.841857 | 350.188768
94.696 | 2.941421 | 1648.176 | -3.839261 | 349.189856
94.706 | 2.941718 | 1643.955 | -3.842159 | 348.29552
94.716 | 2.942076 | 1639.171 | -3.840139 | 347.281984
94.726 | 2.942374 | 1633.79 | -3.842071 | 346.142048
94.736 | 2.942731 | 1626.998 | -3.839503 | 344.702944
94.746 | 2.943088 | 1620.035 | -3.842012 | 343.22784
94.756 | 2.943386 | 1613.855 | -3.840376 | 341.918432
94.766 | 2.943743 | 1608.412 | -3.842466 | 340.765216
94.776 | 2.944101 | 1603.825 | -3.839791 | 339.793504
94.786 | 2.944458 | 1598.73 | -3.842638 | 338.713888
94.796 | 2.944815 | 1593.746 | -3.839546 | 337.658144
94.806 | 2.945113 | 1589.218 | -3.842133 | 336.698752
94.816 | 2.945471 | 1584.521 | -3.840036 | 335.703552
94.826 | 2.945828 | 1580.606 | -3.842439 | 334.874112
94.836 | 2.946126 | 1576.609375 | -3.839707 | 334.027424
94.846 | 2.946483 | 1573.032 | -3.841803 | 333.26944
94.856 | 2.946781 | 1569.711 | -3.839881 | 332.565888
94.866 | 2.947138 | 1565.63 | -3.842477 | 331.701216
94.876 | 2.947496 | 1561.799 | -3.839609 | 330.889664
94.886 | 2.947794 | 1557.695 | -3.842705 | 330.020096
94.896 | 2.948151 | 1553.002 | -3.839569 | 329.025856
94.906 | 2.948449 | 1548.033 | -3.842334 | 327.973152
94.916 | 2.948806 | 1543.127 | -3.839782 | 326.933696
94.926 | 2.949103 | 1538.326 | -3.841833 | 325.916576
94.936 | 2.949461 | 1533.745 | -3.839409 | 324.946016
94.946 | 2.949759 | 1529.075 | -3.842458 | 323.956576
94.956 | 2.950116 | 1523.632 | -3.839947 | 322.803488
94.966 | 2.950473 | 1519.34 | -3.842172 | 321.894176
94.976 | 2.950771 | 1514.872 | -3.839679 | 320.94752
94.986 | 2.951129 | 1509.737 | -3.84239 | 319.85952
94.996 | 2.951486 | 1504.227 | -3.840024 | 318.69216
95.006 | 2.951784 | 1499.193 | -3.842463 | 317.625696
95.016 | 2.952141 | 1494.561 | -3.839622 | 316.644224
95.026 | 2.952498 | 1491.134 | -3.84244 | 315.918304
95.036 | 2.952856 | 1487.804 | -3.839678 | 315.2128
95.046 | 2.953154 | 1484.122 | -3.842105 | 314.432704
95.056 | 2.953511 | 1480.632 | -3.839632 | 313.693152
95.066 | 2.953868 | 1477.203 | -3.842279 | 312.96672
95.076 | 2.954166 | 1473.299 | -3.839698 | 312.139648
95.086 | 2.954524 | 1468.305 | -3.842137 | 311.081472
95.096 | 2.954881 | 1463.544 | -3.839795 | 310.072832
95.106 | 2.955179 | 1459.27 | -3.842047 | 309.167264
95.116 | 2.955536 | 1454.425 | -3.839727 | 308.140992
95.126 | 2.955834 | 1451.314 | -3.842025 | 307.481856
95.136 | 2.956191 | 1447.941 | -3.83977 | 306.767104
95.146 | 2.956489 | 1444.753 | -3.842343 | 306.09184
95.156 | 2.956846 | 1441.491 | -3.839477 | 305.400672
95.166 | 2.957144 | 1438.071 | -3.842319 | 304.676032
95.176 | 2.957501 | 1433.996 | -3.83991 | 303.812736
95.186 | 2.957799 | 1430.662 | -3.841722 | 303.106272
95.196 | 2.958157 | 1427.206 | -3.83985 | 302.37424
95.206 | 2.958514 | 1424.148 | -3.842167 | 301.726208
95.216 | 2.958812 | 1421.139 | -3.839863 | 301.088768
95.226 | 2.959169 | 1417.174 | -3.842107 | 300.248672
95.236 | 2.959527 | 1412.444 | -3.839568 | 299.246624
95.246 | 2.959824 | 1407.708 | -3.842001 | 298.243232
95.256 | 2.960182 | 1401.837 | -3.839681 | 296.999296
95.266 | 2.960539 | 1395.797 | -3.842211 | 295.719744
95.276 | 2.960896 | 1389.006 | -3.840059 | 294.280992
95.286 | 2.961194 | 1382.639 | -3.842573 | 292.932032
95.296 | 2.961552 | 1376.354 | -3.839618 | 291.600416
95.306 | 2.961909 | 1369.482 | -3.841713 | 290.14448
95.316 | 2.962206 | 1363.834 | -3.840072 | 288.947872
95.326 | 2.962564 | 1357.799 | -3.842457 | 287.669216
95.336 | 2.962921 | 1352.292 | -3.839469 | 286.502528
95.346 | 2.963219 | 1346.562 | -3.842628 | 285.288448
95.356 | 2.963576 | 1341.265625 | -3.839768 | 284.166432
95.366 | 2.963874 | 1335.386 | -3.842074 | 282.920864
95.376 | 2.964231 | 1328.728 | -3.839726 | 281.510112
95.386 | 2.964529 | 1322.736 | -3.842654 | 280.240768
95.396 | 2.964887 | 1317.259 | -3.839211 | 279.080256
95.406 | 2.965184 | 1311.589 | -3.842184 | 277.879136
95.416 | 2.965542 | 1306.958 | -3.839974 | 276.897792
95.426 | 2.96584 | 1302.741 | -3.84238 | 276.004384
95.436 | 2.966197 | 1297.64 | -3.840168 | 274.923744
95.446 | 2.966554 | 1293.237 | -3.842539 | 273.990784
95.456 | 2.966852 | 1288.565 | -3.840288 | 273.001088
95.466 | 2.96721 | 1283.21 | -3.842341 | 271.866528
95.476 | 2.967567 | 1278.176 | -3.839558 | 270.799904
95.486 | 2.967865 | 1272.893 | -3.842218 | 269.680768
95.496 | 2.968222 | 1267.844 | -3.839937 | 268.610912
95.506 | 2.968579 | 1262.978 | -3.84224 | 267.580096
95.516 | 2.968937 | 1258.177 | -3.839753 | 266.562896
95.526 | 2.969294 | 1253.287 | -3.842299 | 265.526832
95.536 | 2.969592 | 1247.238 | -3.839649 | 264.245392
95.546 | 2.969949 | 1240.429 | -3.842398 | 262.802848
95.556 | 2.970247 | 1233.645 | -3.8402 | 261.365392
95.566 | 2.970604 | 1224.19 | -3.842567 | 259.362352
95.576 | 2.970962 | 1212.5 | -3.839562 | 256.885536
95.586 | 2.97126 | 1199.599 | -3.842402 | 254.152384
95.596 | 2.971617 | 1181.327 | -3.840278 | 250.28104
95.606 | 2.971974 | 1156.822 | -3.842276 | 245.089456
95.616 | 2.972272 | 1130.799 | -3.839762 | 239.576048
95.626 | 2.972629 | 1088.105 | -3.842099 | 230.53064
95.636 | 2.972987 | 926.2379 | -3.839842 | 196.236832
95.646 | 2.973344 | 900.6104 | -3.842519 | 190.807296
95.656 | 2.973642 | 893.6286 | -3.839908 | 189.328096
95.666 | 2.973999 | 883.7306 | -3.842166 | 187.231056
95.676 | 2.974297 | 876.6937 | -3.839583 | 185.740176
95.686 | 2.974655 | 868.6902 | -3.842375 | 184.044528
95.696 | 2.974952 | 860.5101 | -3.83964 | 182.311456
95.706 | 2.975309 | 853.228 | -3.842334 | 180.76864
95.716 | 2.975667 | 845.1504 | -3.840003 | 179.05728
95.726 | 2.975964 | 835.8091 | -3.84235 | 177.078208
95.736 | 2.976322 | 825.9597 | -3.839924 | 174.991456
95.746 | 2.976679 | 814.8457 | -3.842041 | 172.6368
95.756 | 2.977037 | 802.1905 | -3.840236 | 169.955616
95.766 | 2.977394 | 781.4572 | -3.842767 | 165.562976
95.776 | 2.977692 | 757.3217 | -3.840054 | 160.44952
95.786 | 2.978049 | 698.5286 | -3.842594 | 147.993344
95.796 | 2.978466 | 494.7984 | -3.840167 | 104.830176
95.806 | 2.978764 | 514.4216 | -3.842494 | 108.987624
95.816 | 2.979121 | 502.3671875 | -3.840067 | 106.433728
95.826 | 2.979479 | 498.1191 | -3.842314 | 105.533712
95.836 | 2.979776 | 492.708 | -3.840036 | 104.38728
95.846 | 2.980134 | 487.2852 | -3.841798 | 103.238384
95.856 | 2.980432 | 482.7016 | -3.83999 | 102.267288
95.866 | 2.980789 | 479.1315 | -3.842479 | 101.510904
95.876 | 2.981087 | 474.0468 | -3.840262 | 100.433648
95.886 | 2.981444 | 469.4771 | -3.842584 | 99.465488
95.896 | 2.981742 | 464.453 | -3.84016 | 98.401056
95.906 | 2.982099 | 460.5196 | -3.842543 | 97.56772
95.916 | 2.982397 | 456.4007 | -3.840038 | 96.695072
95.926 | 2.982754 | 451.8108 | -3.842582 | 95.722616
95.936 | 2.983052 | 446.2857 | -3.84041 | 94.552048
95.946 | 2.983409 | 441.0327 | -3.842821 | 93.439136
95.956 | 2.983707 | 437.0688 | -3.839881 | 92.599328
95.966 | 2.984065 | 433.3772 | -3.842917 | 91.8172
95.976 | 2.984422 | 429.0403 | -3.840578 | 90.89836
95.986 | 2.98472 | 424.5312 | -3.84271 | 89.94304
95.996 | 2.985077 | 420.528 | -3.840425 | 89.094928
96.006 | 2.985435 | 416.192 | -3.842896 | 88.176264
96.016 | 2.985792 | 411.0617 | -3.840422 | 87.089344
96.026 | 2.98609 | 406.3583 | -3.842571 | 86.092872
96.036 | 2.986447 | 403.2288 | -3.83992 | 85.429832
96.046 | 2.986804 | 400.5438 | -3.842516 | 84.860976
96.056 | 2.987102 | 397.2509 | -3.840026 | 84.163328
96.066 | 2.98746 | 394.9226 | -3.843013 | 83.67004
96.076 | 2.987757 | 392.3881 | -3.840378 | 83.13308
96.086 | 2.988114 | 389.5755 | -3.842817 | 82.537176
96.096 | 2.988412 | 387.1591 | -3.840216 | 82.025232
96.106 | 2.98877 | 384.6631 | -3.842531 | 81.496432
96.116 | 2.989067 | 382.3192 | -3.839834 | 80.99984
96.126 | 2.989425 | 380.1945 | -3.84242 | 80.549696
96.136 | 2.989723 | 378.2817 | -3.840131 | 80.14444
96.146 | 2.99008 | 376.0548 | -3.842481 | 79.672632
96.156 | 2.990378 | 374.4079 | -3.840226 | 79.323704
96.166 | 2.990735 | 371.5595 | -3.842755 | 78.72024
96.176 | 2.991033 | 369.1949 | -3.839663 | 78.219264
96.186 | 2.99139 | 366.9764 | -3.842866 | 77.74924
96.196 | 2.991748 | 364.5108 | -3.840682 | 77.226872
96.206 | 2.992045 | 361.9367 | -3.842912 | 76.681512
96.216 | 2.992403 | 359.4904 | -3.840971 | 76.163232
96.226 | 2.99276 | 356.867 | -3.84254 | 75.607424
96.236 | 2.993118 | 353.4764 | -3.840207 | 74.889072
96.246 | 2.993415 | 349.7402 | -3.842627 | 74.097504
96.256 | 2.993773 | 345.9777 | -3.840412 | 73.30036
96.266 | 2.99413 | 343.2782 | -3.842963 | 72.728424
96.276 | 2.994487 | 340.7851 | -3.840155 | 72.20024
96.286 | 2.994785 | 339.1338 | -3.842748 | 71.850384
96.296 | 2.995142 | 336.0635 | -3.840567 | 71.199904
96.306 | 2.9955 | 333.7864 | -3.843024 | 70.717464
96.316 | 2.995798 | 331.7298 | -3.840284 | 70.281728
96.326 | 2.996155 | 329.08 | -3.842484 | 69.720344
96.336 | 2.996453 | 326.8068 | -3.840175 | 69.23872
96.346 | 2.99681 | 323.3144 | -3.842987 | 68.498808
96.356 | 2.997108 | 320.069 | -3.840329 | 67.811224
96.366 | 2.997465 | 317.7233 | -3.842552 | 67.314248
96.376 | 2.997763 | 315.2036 | -3.840336 | 66.78042
96.386 | 2.99812 | 312.412 | -3.84292 | 66.188972
96.396 | 2.998478 | 309.9605 | -3.840432 | 65.669608
96.406 | 2.998776 | 307.0338 | -3.842555 | 65.049532
96.416 | 2.999133 | 304.2499 | -3.840338 | 64.45972
96.426 | 2.999431 | 301.833 | -3.842772 | 63.947672
96.436 | 2.999788 | 298.9327 | -3.84056 | 63.3332
96.446 | 3.000146 | 296.5981 | -3.84298 | 62.838572
96.456 | 3.000443 | 293.6441 | -3.839863 | 62.212732
96.466 | 3.0008 | 291.3229 | -3.842634 | 61.720948
96.476 | 3.001158 | 289.0003 | -3.840252 | 61.228884
96.486 | 3.001456 | 286.5607 | -3.843062 | 60.712012
96.496 | 3.001813 | 284.7247 | -3.839952 | 60.323024
96.506 | 3.00217 | 282.241 | -3.842479 | 59.796816
96.516 | 3.002468 | 279.9148 | -3.84027 | 59.303976
96.526 | 3.002825 | 277.7258 | -3.842576 | 58.840212
96.536 | 3.003183 | 275.3276 | -3.839538 | 58.33212
96.546 | 3.003481 | 272.4622 | -3.842941 | 57.725032
96.556 | 3.003838 | 268.8915 | -3.840344 | 56.96854
96.566 | 3.004136 | 265.5265 | -3.842731 | 56.255604
96.576 | 3.004493 | 261.1489 | -3.840438 | 55.328148
96.586 | 3.004791 | 257.4169 | -3.842792 | 54.537484
96.596 | 3.005148 | 253.3733 | -3.840493 | 53.68078
96.606 | 3.005446 | 249.6536 | -3.842828 | 52.892712
96.616 | 3.005744 | 244.9153 | -3.84041 | 51.888832
96.626 | 3.006101 | 241.167 | -3.84298 | 51.0947
96.636 | 3.006399 | 237.6773 | -3.840222 | 50.355368
96.646 | 3.006756 | 234.7086 | -3.842689 | 49.726392
96.656 | 3.007054 | 229.5557 | -3.840754 | 48.634692
96.666 | 3.007411 | 226.6747 | -3.84283 | 48.024292
96.676 | 3.007769 | 223.7084 | -3.839982 | 47.395844
96.686 | 3.008067 | 221.4443 | -3.842986 | 46.916172
96.696 | 3.008424 | 217.9711 | -3.840347 | 46.180308
96.706 | 3.008781 | 215.2057 | -3.842595 | 45.59442
96.716 | 3.009079 | 212.7469 | -3.840511 | 45.0735
96.726 | 3.009437 | 209.5179 | -3.842894 | 44.389376
96.736 | 3.009794 | 205.647 | -3.840311 | 43.569292
96.746 | 3.010092 | 202.1233 | -3.843025 | 42.822732
96.756 | 3.010449 | 198.8643 | -3.840034 | 42.132264
96.766 | 3.010806 | 195.77 | -3.843078 | 41.476688
96.776 | 3.011164 | 193.409 | -3.84057 | 40.976476
96.786 | 3.011462 | 191.6264 | -3.843024 | 40.598816
96.796 | 3.011819 | 189.8467 | -3.840541 | 40.221768
96.806 | 3.012117 | 187.6757 | -3.842792 | 39.7618
96.816 | 3.012474 | 185.9117 | -3.840476 | 39.38808
96.826 | 3.012832 | 183.4978 | -3.842582 | 38.876656
96.836 | 3.013129 | 181.4205 | -3.840449 | 38.436552
96.846 | 3.013487 | 179.4293 | -3.8431 | 38.014688
96.856 | 3.013784 | 176.8177 | -3.83999 | 37.461384
96.866 | 3.014141 | 175.0576 | -3.842942 | 37.088476
96.876 | 3.014439 | 172.6335 | -3.840451 | 36.574904
96.886 | 3.014797 | 170.9073 | -3.84296 | 36.20918
96.896 | 3.015094 | 168.3259 | -3.840803 | 35.662268

## Cladded_02
time | extension | axial load | axial strain | axial stress
s | mm | N | % | MPa
0.436 | 0.0004169102 | 6.246691 | -0.0001137279 | 1.326712125
0.446 | 0.0007147032 | 12.9008 | 0.0008822707 | 2.7399545
0.456 | 0.001012496 | 20.56654 | 0.001405558 | 4.3680525
0.466 | 0.001250731 | 26.65311 | 0.001755961 | 5.6607575
0.476 | 0.001608082 | 33.57156 | 0.00283309 | 7.130141
0.486 | 0.001905875 | 40.69146 | 0.003570261 | 8.642311
0.496 | 0.002203668 | 48.1615 | 0.004395668 | 10.228846
0.506 | 0.002501461 | 55.60556 | 0.005444657 | 11.809863
0.516 | 0.002799254 | 63.29373 | 0.005653976 | 13.442726
0.526 | 0.003156606 | 70.92068 | 0.006442646 | 15.062587
0.536 | 0.003454399 | 79.61624 | 0.007446461 | 16.909404
0.546 | 0.003811751 | 88.24988 | 0.008159756 | 18.743072
0.556 | 0.004109543 | 97.06781 | 0.008666007 | 20.61588
0.566 | 0.004466895 | 105.3487 | 0.009827837 | 22.374636
0.576 | 0.004764688 | 114.2022 | 0.01019966 | 24.254998
0.586 | 0.00512204 | 123.1914 | 0.01185936 | 26.164168
0.596 | 0.005419833 | 131.461 | 0.01257885 | 27.920518
0.606 | 0.005777184 | 140.2548 | 0.01301454 | 29.788216
0.616 | 0.006134536 | 148.6564 | 0.01391989 | 31.572598
0.626 | 0.006432329 | 158.0042 | 0.01459439 | 33.55794
0.636 | 0.00678968 | 166.1359 | 0.01521385 | 35.285
0.646 | 0.007087473 | 174.6293 | 0.01609397 | 37.088888
0.656 | 0.007444825 | 183.2269 | 0.01664457 | 38.9149
0.666 | 0.007742618 | 190.8021 | 0.01793082 | 40.52376
0.676 | 0.00809997 | 199.3094 | 0.01861429 | 42.330596
0.686 | 0.008397763 | 207.985 | 0.01946892 | 44.173188
0.696 | 0.008695556 | 216.3882 | 0.01972727 | 45.957904
0.706 | 0.009052907 | 223.4701 | 0.02114762 | 47.462004
0.716 | 0.009350701 | 231.9325 | 0.02178069 | 49.259296
0.726 | 0.009708052 | 240.539 | 0.02225251 | 51.087208
0.736 | 0.01000585 | 248.147 | 0.02332098 | 52.703036
0.746 | 0.0103632 | 255.7653 | 0.02416305 | 54.321072
0.756 | 0.01066099 | 264.0164 | 0.02499198 | 56.073476
0.766 | 0.01101834 | 272.5499 | 0.02582387 | 57.885884
0.776 | 0.01131613 | 280.4581 | 0.02668152 | 59.565484
0.786 | 0.01167349 | 287.6254 | 0.02734159 | 61.087716
0.796 | 0.01197128 | 296.9043 | 0.02806798 | 63.05842
0.806 | 0.01232863 | 304.7803 | 0.02927022 | 64.731176
0.816 | 0.01262642 | 312.7001 | 0.02960875 | 66.413248
0.826 | 0.01298377 | 320.9794 | 0.03012551 | 68.171648
0.836 | 0.01328157 | 329.3805 | 0.03152173 | 69.955928
0.846 | 0.01363892 | 337.823 | 0.03203626 | 71.749
0.856 | 0.01399627 | 345.721 | 0.03258506 | 73.426424
0.866 | 0.01429406 | 353.8347 | 0.03361608 | 75.14968
0.876 | 0.01465142 | 362.0404 | 0.03409238 | 76.89244
0.886 | 0.01494921 | 369.8693 | 0.03567297 | 78.555208
0.896 | 0.01530656 | 377.4257 | 0.0358995 | 80.160064
0.906 | 0.01560435 | 385.7339 | 0.03697632 | 81.924632
0.916 | 0.0159617 | 393.4775 | 0.03778699 | 83.569256
0.926 | 0.0162595 | 401.6378 | 0.03799838 | 85.302384
0.936 | 0.01661685 | 409.5286 | 0.03918616 | 86.978296
0.946 | 0.01691464 | 416.8042 | 0.03967454 | 88.523536
0.956 | 0.01727199 | 424.5635 | 0.04056213 | 90.171504
0.966 | 0.01756979 | 432.3732 | 0.04108703 | 91.830168
0.976 | 0.01786758 | 440.234 | 0.04197551 | 93.499704
0.986 | 0.01822493 | 448.0283 | 0.04288381 | 95.155104
0.996 | 0.01852272 | 455.5842 | 0.04325009 | 96.75988
1.006 | 0.01888008 | 463.3695 | 0.04398229 | 98.41336
1.016 | 0.01917787 | 471.3044 | 0.04506406 | 100.098632
1.026 | 0.01953522 | 478.9159 | 0.04580562 | 101.7152
1.036 | 0.01983301 | 486.6062 | 0.04651084 | 103.348536
1.046 | 0.02019037 | 494.1627 | 0.0478488 | 104.953424
1.056 | 0.02054772 | 502.6562 | 0.04850539 | 106.757328
1.066 | 0.02084551 | 510.2844 | 0.04942805 | 108.377456
1.076 | 0.02120286 | 517.996 | 0.04946371 | 110.015288
1.086 | 0.02156021 | 526.0947 | 0.05080133 | 111.735352
1.096 | 0.02191757 | 534.4479 | 0.05155399 | 113.509448
1.106 | 0.02227492 | 542.0963 | 0.0521031 | 115.133856
1.116 | 0.02257271 | 549.9659 | 0.05280897 | 116.805256
1.126 | 0.02293006 | 557.4993 | 0.0534496 | 118.405264
1.136 | 0.02328741 | 565.5414 | 0.05446527 | 120.11328
1.146 | 0.02358521 | 572.8948 | 0.05541475 | 121.675056
1.156 | 0.02394256 | 580.7517 | 0.05579922 | 123.343752
1.166 | 0.02424035 | 587.7015 | 0.05703426 | 124.819784
1.176 | 0.0245977 | 595.313 | 0.05730796 | 126.436368
1.186 | 0.02489549 | 603.1588 | 0.05819363 | 128.102696
1.196 | 0.02525285 | 610.6108 | 0.05913435 | 129.685408
1.206 | 0.02555064 | 617.9567 | 0.06038596 | 131.245576
1.216 | 0.02590799 | 625.2338 | 0.06077689 | 132.791144
1.226 | 0.02620578 | 632.4566 | 0.06125208 | 134.325168
1.236 | 0.02656314 | 639.6078 | 0.06224343 | 135.843984
1.246 | 0.02686093 | 647.1642 | 0.06313236 | 137.448848
1.256 | 0.02721828 | 654.4208 | 0.06350001 | 138.990064
1.266 | 0.02751607 | 661.832 | 0.06445937 | 140.564112
1.276 | 0.02787342 | 668.7959 | 0.06556585 | 142.043136
1.286 | 0.02817122 | 676.5771 | 0.06624963 | 143.69576
1.296 | 0.02852857 | 683.7612 | 0.06681754 | 145.221552
1.306 | 0.02888592 | 691.0641 | 0.06746526 | 146.772592
1.316 | 0.02918371 | 698.212 | 0.06839763 | 148.29072
1.326 | 0.02954107 | 705.6869 | 0.06962895 | 149.878272
1.336 | 0.02989842 | 713.8571 | 0.06986426 | 151.613504
1.346 | 0.03019621 | 720.8114 | 0.07117188 | 153.090512
1.356 | 0.03055356 | 728.4667 | 0.07159565 | 154.716416
1.366 | 0.03091092 | 735.8696 | 0.0729845 | 156.288672
1.376 | 0.03120871 | 743.3123 | 0.07318118 | 157.869408
1.386 | 0.03156606 | 750.3745 | 0.07412148 | 159.369312
1.396 | 0.03186385 | 757.7463 | 0.07494841 | 160.934992
1.406 | 0.0322212 | 764.2427 | 0.07506112 | 162.314736
1.416 | 0.032519 | 771.7776 | 0.07629689 | 163.91504
1.426 | 0.03287635 | 779.3094 | 0.07760176 | 165.514688
1.436 | 0.03317414 | 785.2659 | 0.07774144 | 166.779776
1.446 | 0.03353149 | 792.4617 | 0.07874478 | 168.30808
1.456 | 0.03382929 | 799.4545 | 0.07925383 | 169.793232
1.466 | 0.03412708 | 806.1667 | 0.07963576 | 171.218832
1.476 | 0.03448443 | 812.7493 | 0.08044255 | 172.616864
1.486 | 0.03478222 | 819.6458 | 0.08176176 | 174.0816
1.496 | 0.03513958 | 826.7645 | 0.08216433 | 175.59352
1.506 | 0.03549693 | 833.5676 | 0.08318991 | 177.0384
1.516 | 0.03579472 | 840.0385 | 0.08373117 | 178.41272
1.526 | 0.03615207 | 846.2532 | 0.08493371 | 179.732656
1.536 | 0.03644986 | 853.7947 | 0.08496158 | 181.334352
1.546 | 0.03680722 | 860.7995 | 0.08590899 | 182.82208
1.556 | 0.03716457 | 868.6857 | 0.08723307 | 184.497008
1.566 | 0.03746236 | 875.6776 | 0.08775437 | 185.982
1.576 | 0.03781971 | 881.9163 | 0.08837655 | 187.306992
1.586 | 0.03817706 | 890.1229 | 0.08929145 | 189.049984
1.596 | 0.03847486 | 896.6883 | 0.09042569 | 190.444368
1.606 | 0.03883221 | 902.974 | 0.09111951 | 191.779376
1.616 | 0.03913 | 910.2325 | 0.09169916 | 193.320976
1.626 | 0.03948735 | 917.3211 | 0.09256359 | 194.826496
1.636 | 0.0398447 | 923.6611 | 0.09357257 | 196.173024
1.646 | 0.0401425 | 931.0122 | 0.09437485 | 197.734304
1.656 | 0.04049985 | 937.3023 | 0.09450245 | 199.07024
1.666 | 0.04079764 | 943.9473 | 0.09560606 | 200.481536
1.676 | 0.04115499 | 950.7086 | 0.09646513 | 201.917536
1.686 | 0.04145279 | 957.3743 | 0.09709366 | 203.333264
1.696 | 0.04181014 | 963.5682 | 0.09808497 | 204.648768
1.706 | 0.04210793 | 970.702 | 0.0988293 | 206.163872
1.716 | 0.04240573 | 976.9158 | 0.09951761 | 207.4836
1.726 | 0.04276308 | 982.6539 | 0.1003409 | 208.702288
1.736 | 0.04306087 | 989.8603 | 0.1009472 | 210.232832
1.746 | 0.04341822 | 996.2626 | 0.1019576 | 211.592608
1.756 | 0.04371601 | 1003.045 | 0.1022374 | 213.033168
1.766 | 0.04407336 | 1009.894 | 0.1037272 | 214.48768
1.776 | 0.04437116 | 1016.818 | 0.1042026 | 215.95824
1.786 | 0.04472851 | 1023.597 | 0.105156 | 217.398064
1.796 | 0.04508586 | 1030.415 | 0.1059383 | 218.846192
1.806 | 0.04544321 | 1036.802 | 0.1070036 | 220.202544
1.816 | 0.04574101 | 1043.741 | 0.1077658 | 221.676288
1.826 | 0.04609836 | 1050.166 | 0.1086631 | 223.041024
1.836 | 0.04645571 | 1056.579 | 0.1094096 | 224.403056
1.846 | 0.0467535 | 1063.892 | 0.1101914 | 225.95608
1.856 | 0.04711085 | 1070.797 | 0.1109649 | 227.422736
1.866 | 0.04746821 | 1077.382 | 0.1120896 | 228.82128
1.876 | 0.047766 | 1083.941 | 0.1124612 | 230.214384
1.886 | 0.04806379 | 1090.348 | 0.1131292 | 231.575088
1.896 | 0.04842114 | 1096.266 | 0.11386 | 232.832064
1.906 | 0.04877849 | 1102.766 | 0.1146098 | 234.212416
1.916 | 0.04907629 | 1109.223 | 0.1154979 | 235.583856
1.926 | 0.04937408 | 1115.664 | 0.1165707 | 236.951792
1.936 | 0.04973143 | 1122.325 | 0.117067 | 238.366576
1.946 | 0.05002923 | 1128.962 | 0.1183531 | 239.77616
1.956 | 0.05038658 | 1135.621 | 0.1187499 | 241.190496
1.966 | 0.05068437 | 1141.784 | 0.1192881 | 242.499296
1.976 | 0.05098216 | 1148.137 | 0.120433 | 243.848672
1.986 | 0.05133951 | 1154.332 | 0.1208881 | 245.164448
1.996 | 0.05169687 | 1160.736 | 0.1219213 | 246.52448
2.006 | 0.05199466 | 1167.617 | 0.1228101 | 247.985856
2.016 | 0.05235201 | 1174.429 | 0.1237076 | 249.432656
2.026 | 0.0526498 | 1180.91 | 0.1247567 | 250.8092
2.036 | 0.05300716 | 1187.349 | 0.1253139 | 252.176672
2.046 | 0.05336451 | 1194.213 | 0.126832 | 253.634576
2.056 | 0.0536623 | 1201.079 | 0.1269586 | 255.092864
2.066 | 0.05401965 | 1207.641 | 0.127515 | 256.486592
2.076 | 0.054377 | 1214.924 | 0.1289963 | 258.033312
2.086 | 0.0546748 | 1221.178 | 0.1298093 | 259.361488
2.096 | 0.05503215 | 1227.834 | 0.1302885 | 260.7752
2.106 | 0.0553895 | 1234.743 | 0.1313885 | 262.242624
2.116 | 0.05568729 | 1240.801 | 0.1323855 | 263.52928
2.126 | 0.05604464 | 1247.538 | 0.1327851 | 264.960032
2.136 | 0.05634244 | 1254.694 | 0.133795 | 266.479984
2.146 | 0.05669979 | 1260.994 | 0.1344175 | 267.81784
2.156 | 0.05699758 | 1267.464 | 0.1353601 | 269.192128
2.166 | 0.05735493 | 1273.878 | 0.1366801 | 270.55424
2.176 | 0.05765273 | 1280.053 | 0.1371286 | 271.865888
2.186 | 0.05801008 | 1286.454 | 0.1380551 | 273.22528
2.196 | 0.05830787 | 1293.159 | 0.1389853 | 274.649376
2.206 | 0.05866522 | 1299.127 | 0.1398738 | 275.9168
2.216 | 0.05896301 | 1305.392 | 0.1403553 | 277.247456
2.226 | 0.05932037 | 1312.07 | 0.1413977 | 278.665696
2.236 | 0.05961816 | 1318.66 | 0.1420302 | 280.065312
2.246 | 0.05997551 | 1324.737 | 0.1429454 | 281.356096
2.256 | 0.06027331 | 1330.992 | 0.1442148 | 282.68464
2.266 | 0.06063066 | 1336.969 | 0.1450484 | 283.953984
2.276 | 0.06098801 | 1344.179 | 0.1455151 | 285.485376
2.286 | 0.0612858 | 1351.159 | 0.1466839 | 286.967712
2.296 | 0.06164315 | 1357.605 | 0.1474126 | 288.336768
2.306 | 0.0620005 | 1364.382 | 0.148379 | 289.776224
2.316 | 0.0622983 | 1371.225 | 0.1490995 | 291.229472
2.326 | 0.06265565 | 1377.924 | 0.1504135 | 292.652384
2.336 | 0.063013 | 1384.899 | 0.1513415 | 294.133728
2.346 | 0.06331079 | 1391.163 | 0.1521199 | 295.464
2.356 | 0.06366814 | 1398.01 | 0.1531984 | 296.918176
2.366 | 0.0640255 | 1404.421 | 0.154246 | 298.27984
2.376 | 0.06432329 | 1410.656 | 0.1546301 | 299.604128
2.386 | 0.06468064 | 1416.826 | 0.1554633 | 300.914464
2.396 | 0.06497843 | 1423.613 | 0.1564999 | 302.356
2.406 | 0.06527622 | 1429.443 | 0.1572837 | 303.594176
2.416 | 0.06563358 | 1435.229 | 0.1579829 | 304.823136
2.426 | 0.06599093 | 1442.01 | 0.1589461 | 306.263168
2.436 | 0.06628873 | 1448.109 | 0.1600892 | 307.558656
2.446 | 0.06658652 | 1453.645 | 0.1610358 | 308.7344
2.456 | 0.06694387 | 1459.726 | 0.161236 | 310.025888
2.466 | 0.06724166 | 1465.958 | 0.162362 | 311.349504
2.476 | 0.06759902 | 1472.573 | 0.1635002 | 312.754368
2.486 | 0.06789681 | 1479.098 | 0.1644362 | 314.14016
2.496 | 0.06825416 | 1485.229 | 0.1652217 | 315.442304
2.506 | 0.06861151 | 1491.492 | 0.1660935 | 316.772544
2.516 | 0.0689093 | 1497.928 | 0.1667005 | 318.139456
2.526 | 0.06926666 | 1504.521 | 0.1679114 | 319.539744
2.536 | 0.06962401 | 1510.838 | 0.1685176 | 320.881344
2.546 | 0.0699218 | 1517.505 | 0.1697595 | 322.297344
2.556 | 0.07027915 | 1523.931 | 0.1705261 | 323.66208
2.566 | 0.0706365 | 1530.284 | 0.1714097 | 325.01152
2.576 | 0.07093429 | 1536.464 | 0.1723392 | 326.324032
2.586 | 0.07129164 | 1543.112 | 0.1728809 | 327.735872
2.596 | 0.071649 | 1549.245 | 0.1740209 | 329.038592
2.606 | 0.07194679 | 1555.55 | 0.1746999 | 330.377664
2.616 | 0.07230414 | 1561.793 | 0.1758632 | 331.703584
2.626 | 0.07260194 | 1568.225 | 0.1765488 | 333.069536
2.636 | 0.07295929 | 1574.329 | 0.1775744 | 334.366016
2.646 | 0.07325708 | 1580.538 | 0.1787038 | 335.68464
2.656 | 0.07361444 | 1586.938 | 0.1794114 | 337.044096
2.666 | 0.07391223 | 1593.53 | 0.1804604 | 338.444032
2.676 | 0.07426958 | 1599.397 | 0.1813521 | 339.690048
2.686 | 0.07456737 | 1606.071 | 0.1819708 | 341.107488
2.696 | 0.07492472 | 1612.046 | 0.1831082 | 342.376544
2.706 | 0.07522252 | 1618.028 | 0.1841755 | 343.647008
2.716 | 0.07557987 | 1623.896 | 0.1844237 | 344.89344
2.726 | 0.07587766 | 1630.387 | 0.1857013 | 346.271904
2.736 | 0.07623501 | 1636.811 | 0.1866229 | 347.636288
2.746 | 0.0765328 | 1642.887 | 0.187404 | 348.926816
2.756 | 0.07689016 | 1648.556 | 0.1882345 | 350.130848
2.766 | 0.07724751 | 1655.505 | 0.1893108 | 351.606656
2.776 | 0.07760486 | 1662.192 | 0.1902287 | 353.02688
2.786 | 0.07790265 | 1668.585 | 0.191295 | 354.384672
2.796 | 0.07826 | 1674.447 | 0.1918936 | 355.629632
2.806 | 0.07855779 | 1680.971 | 0.1931214 | 357.015424
2.816 | 0.07891515 | 1687.341 | 0.193742 | 358.368224
2.826 | 0.0792725 | 1694.005 | 0.1947084 | 359.783552
2.836 | 0.07962985 | 1700.16 | 0.195908 | 361.09088
2.846 | 0.07992765 | 1706.706 | 0.1969138 | 362.481056
2.856 | 0.080285 | 1712.933 | 0.1974281 | 363.803584
2.866 | 0.08058279 | 1719.102 | 0.1989476 | 365.11376
2.876 | 0.08094014 | 1725.362 | 0.1993234 | 366.443424
2.886 | 0.08123794 | 1731.156 | 0.2007359 | 367.673856
2.896 | 0.08159529 | 1736.617 | 0.2013779 | 368.833728
2.906 | 0.08189308 | 1743.238 | 0.2027746 | 370.240064
2.916 | 0.08225043 | 1749.473 | 0.203318 | 371.564224
2.926 | 0.08254822 | 1755.207 | 0.2038686 | 372.782016
2.936 | 0.08290558 | 1761.593 | 0.2051232 | 374.13824
2.946 | 0.08320337 | 1767.922 | 0.2063083 | 375.48256
2.956 | 0.08356072 | 1773.698 | 0.2065617 | 376.709312
2.966 | 0.08385851 | 1779.775 | 0.2076688 | 377.999872
2.976 | 0.08421586 | 1785.57 | 0.2087351 | 379.230816
2.986 | 0.08451366 | 1791.475 | 0.2095189 | 380.484832
2.996 | 0.08487101 | 1797.586 | 0.210776 | 381.78272
3.006 | 0.0851688 | 1803.754 | 0.2116373 | 383.092832
3.016 | 0.08552615 | 1810.525 | 0.2125811 | 384.53088
3.026 | 0.0858835 | 1816.474 | 0.2133665 | 385.79424
3.036 | 0.0861813 | 1822.795 | 0.2145086 | 387.136832
3.046 | 0.08653865 | 1828.612 | 0.215695 | 388.37232
3.056 | 0.08689601 | 1834.32 | 0.2161904 | 389.58448
3.066 | 0.0871938 | 1840.854 | 0.2176206 | 390.972192
3.076 | 0.08755115 | 1846.928 | 0.21801 | 392.2624
3.086 | 0.08790849 | 1853.8 | 0.2189437 | 393.721856
3.096 | 0.08820629 | 1860.123 | 0.2203127 | 395.064832
3.106 | 0.08856363 | 1865.907 | 0.2212558 | 396.293312
3.116 | 0.08892099 | 1872.491 | 0.2223328 | 397.69168
3.126 | 0.08921879 | 1878.074 | 0.2232025 | 398.877408
3.136 | 0.08957613 | 1884.148 | 0.2241104 | 400.167392
3.146 | 0.08987393 | 1889.525 | 0.2250205 | 401.309376
3.156 | 0.09017172 | 1895.131 | 0.2257133 | 402.500096
3.166 | 0.09052908 | 1900.324 | 0.2265572 | 403.60288
3.176 | 0.09082687 | 1906.769 | 0.2276395 | 404.97184
3.186 | 0.09118422 | 1912.748 | 0.2282833 | 406.241632
3.196 | 0.09148201 | 1919.053 | 0.229485 | 407.580672
3.206 | 0.09183936 | 1925.241 | 0.2305866 | 408.89488
3.216 | 0.09213716 | 1930.408 | 0.2308765 | 409.992384
3.226 | 0.09249451 | 1936.509 | 0.232566 | 411.288128
3.236 | 0.0927923 | 1941.988 | 0.2334413 | 412.45184
3.246 | 0.09314965 | 1948.174 | 0.2338023 | 413.7656
3.256 | 0.09350701 | 1954.226 | 0.2350299 | 415.050976
3.266 | 0.0938048 | 1960.732 | 0.2363312 | 416.432736
3.276 | 0.09416215 | 1966.775 | 0.2368533 | 417.71616
3.286 | 0.09445995 | 1973.119 | 0.2376881 | 419.063488
3.296 | 0.0948173 | 1979.113 | 0.2391191 | 420.336576
3.306 | 0.09517465 | 1985.029 | 0.2401906 | 421.593088
3.316 | 0.09547244 | 1990.767 | 0.2409396 | 422.811712
3.326 | 0.09582979 | 1996.632 | 0.2419467 | 424.057472
3.336 | 0.09612759 | 2002.126 | 0.2426809 | 425.224224
3.346 | 0.09648494 | 2008.099 | 0.2442559 | 426.492896
3.356 | 0.09684228 | 2014.451 | 0.2450775 | 427.841888
3.366 | 0.09714008 | 2020.176 | 0.2462142 | 429.057792
3.376 | 0.09743787 | 2026.428 | 0.2468752 | 430.385632
3.386 | 0.09779522 | 2032.021 | 0.2479361 | 431.573472
3.396 | 0.09815258 | 2037.934 | 0.248683 | 432.829504
3.406 | 0.09845037 | 2042.955 | 0.2496544 | 433.895808
3.416 | 0.09874816 | 2048.122 | 0.2507755 | 434.993216
3.426 | 0.09910551 | 2054.032 | 0.2517454 | 436.248352
3.436 | 0.0994033 | 2060.004 | 0.25249 | 437.516864
3.446 | 0.09976066 | 2066.219 | 0.2532915 | 438.8368
3.456 | 0.1000585 | 2072.456 | 0.2543219 | 440.16144
3.466 | 0.1004158 | 2078.109 | 0.2554803 | 441.362016
3.476 | 0.1007136 | 2083.541 | 0.2567491 | 442.515712
3.486 | 0.1010709 | 2088.6 | 0.2576581 | 443.590112
3.496 | 0.1013687 | 2094.909 | 0.2585573 | 444.930048
3.506 | 0.1017261 | 2100.296 | 0.2594485 | 446.074272
3.516 | 0.1020834 | 2106.553 | 0.2606957 | 447.403104
3.526 | 0.1024408 | 2112.881 | 0.2617176 | 448.747168
3.536 | 0.1027386 | 2118.831 | 0.2624075 | 450.010752
3.546 | 0.1030959 | 2125.317 | 0.2638435 | 451.388352
3.556 | 0.1034533 | 2131.316 | 0.2645802 | 452.6624
3.566 | 0.1037511 | 2136.344 | 0.2660119 | 453.7304
3.576 | 0.1041084 | 2142.205 | 0.2663036 | 454.975168
3.586 | 0.1044658 | 2147.997 | 0.2679182 | 456.205312
3.596 | 0.1047636 | 2153.101 | 0.2685637 | 457.28928
3.606 | 0.1051209 | 2158.784 | 0.270155 | 458.496224
3.616 | 0.1054187 | 2164.733 | 0.2711538 | 459.759808
3.626 | 0.1057761 | 2170.846 | 0.2720392 | 461.058048
3.636 | 0.1061334 | 2176.338 | 0.2729599 | 462.224608
3.646 | 0.1064312 | 2182.652 | 0.2742084 | 463.565472
3.656 | 0.106729 | 2187.741 | 0.2753312 | 464.646464
3.666 | 0.1070864 | 2192.847 | 0.275964 | 465.730752
3.676 | 0.1074437 | 2198.678 | 0.2768042 | 466.969184
3.686 | 0.1077415 | 2204.353 | 0.2787391 | 468.174592
3.696 | 0.1080393 | 2209.538 | 0.2790174 | 469.275744
3.706 | 0.1083967 | 2214.693 | 0.2802889 | 470.370624
3.716 | 0.108754 | 2221.327 | 0.2809821 | 471.77968
3.726 | 0.1090518 | 2227.39 | 0.2823943 | 473.06736
3.736 | 0.1094092 | 2232.628 | 0.2833233 | 474.179744
3.746 | 0.1097069 | 2238.108 | 0.2844907 | 475.34368
3.756 | 0.1100643 | 2243.509 | 0.2851304 | 476.490752
3.766 | 0.1104216 | 2249.174 | 0.2866229 | 477.69392
3.776 | 0.1107194 | 2254.657 | 0.2874414 | 478.858368
3.786 | 0.1110768 | 2259.673 | 0.2883415 | 479.923712
3.796 | 0.1114341 | 2265.193 | 0.2896944 | 481.096192
3.806 | 0.1117319 | 2270.724 | 0.2909698 | 482.270752
3.816 | 0.1120893 | 2276.328125 | 0.2916027 | 483.461088
3.826 | 0.1123871 | 2281.094 | 0.2926826 | 484.47328
3.836 | 0.1127444 | 2286.539 | 0.2941957 | 485.629632
3.846 | 0.1130422 | 2292.15 | 0.2945382 | 486.821408
3.856 | 0.1133996 | 2297.312 | 0.2957247 | 487.917728
3.866 | 0.1136974 | 2302.908 | 0.2967815 | 489.106336
3.876 | 0.1140547 | 2308.253 | 0.297808 | 490.241568
3.886 | 0.1143525 | 2313.96 | 0.2992838 | 491.453664
3.896 | 0.1147099 | 2319.812 | 0.3000868 | 492.696448
3.906 | 0.1150077 | 2325 | 0.3011557 | 493.798368
3.916 | 0.115365 | 2330.85 | 0.3022655 | 495.0408
3.926 | 0.1156628 | 2335.792 | 0.3036586 | 496.090272
3.936 | 0.1159606 | 2340.783 | 0.3047016 | 497.150336
3.946 | 0.1163179 | 2345.509 | 0.305583 | 498.154048
3.956 | 0.1166157 | 2350.364 | 0.3065811 | 499.18528
3.966 | 0.1169731 | 2355.552 | 0.3079347 | 500.287264
3.976 | 0.1173304 | 2360.890625 | 0.3082367 | 501.420992
3.986 | 0.1176282 | 2366.23 | 0.3101277 | 502.555104
3.996 | 0.1179856 | 2372 | 0.3110518 | 503.78048
4.006 | 0.1183429 | 2377.268 | 0.3122992 | 504.899296
4.016 | 0.1186407 | 2382.873 | 0.313468 | 506.089664
4.026 | 0.1189981 | 2388.245 | 0.3139319 | 507.23072
4.036 | 0.1193554 | 2393.586 | 0.3150309 | 508.364992
4.046 | 0.1196532 | 2398.84 | 0.3163093 | 509.48096
4.056 | 0.1200106 | 2405.091 | 0.3178021 | 510.808512
4.066 | 0.1203679 | 2410.95 | 0.318759 | 512.052928
4.076 | 0.1206657 | 2416.43 | 0.3201182 | 513.216832
4.086 | 0.1210231 | 2421.521 | 0.3213767 | 514.298016
4.096 | 0.1213804 | 2427.026 | 0.32255 | 515.467328
4.106 | 0.1216782 | 2431.758 | 0.3239885 | 516.472288
4.116 | 0.1220356 | 2436.561 | 0.3249284 | 517.49232
4.126 | 0.1223334 | 2441.526 | 0.3259216 | 518.546784
4.136 | 0.1226907 | 2446.718 | 0.3276541 | 519.649568
4.146 | 0.1229885 | 2452.131 | 0.328797 | 520.799168
4.156 | 0.1233459 | 2457.311 | 0.3298227 | 521.899264
4.166 | 0.1236437 | 2462.371 | 0.3310417 | 522.97408
4.176 | 0.124001 | 2467.458 | 0.3321178 | 524.054368
4.186 | 0.1242988 | 2471.917 | 0.3328208 | 525.00144
4.196 | 0.1246561 | 2476.456 | 0.334244 | 525.965568
4.206 | 0.1250135 | 2481.19 | 0.3354268 | 526.97088
4.216 | 0.1253113 | 2486.282 | 0.3360255 | 528.052512
4.226 | 0.1256687 | 2491.528 | 0.3380213 | 529.166624
4.236 | 0.1259664 | 2496.915 | 0.3389913 | 530.310688
4.246 | 0.1263238 | 2502.263 | 0.3401556 | 531.446496
4.256 | 0.1266811 | 2507.312 | 0.3415673 | 532.518912
4.266 | 0.1270385 | 2512.545 | 0.3424365 | 533.630368
4.276 | 0.1273363 | 2517.667 | 0.3438461 | 534.718048
4.286 | 0.1276936 | 2522.799 | 0.3452161 | 535.808032
4.296 | 0.128051 | 2527.425 | 0.3462225 | 536.790688
4.306 | 0.1283488 | 2532.405 | 0.3474967 | 537.848256
4.316 | 0.1287061 | 2537.598 | 0.3491124 | 538.951168
4.326 | 0.1290039 | 2542.587 | 0.3500636 | 540.010752
4.336 | 0.1293613 | 2547.326 | 0.3512639 | 541.017344
4.346 | 0.1296591 | 2552.273 | 0.3527442 | 542.068032
4.356 | 0.1300164 | 2556.818 | 0.3534937 | 543.033344
4.366 | 0.1303142 | 2560.978 | 0.3547627 | 543.916864
4.376 | 0.1306716 | 2565.327 | 0.3563077 | 544.840448
4.386 | 0.1309694 | 2569.647 | 0.3574965 | 545.757952
4.396 | 0.1313267 | 2574.008 | 0.3582083 | 546.68416
4.406 | 0.1316245 | 2578.475 | 0.3601008 | 547.632896
4.416 | 0.1319819 | 2583.62 | 0.3609809 | 548.72576
4.426 | 0.1323392 | 2588.594 | 0.3626623 | 549.78208
4.436 | 0.132637 | 2592.802 | 0.3640302 | 550.67584
4.446 | 0.1329943 | 2597.188 | 0.3655626 | 551.60736
4.456 | 0.1332922 | 2600.382 | 0.3658385 | 552.28576
4.466 | 0.1336495 | 2604.443 | 0.3674931 | 553.148096
4.476 | 0.1340069 | 2609.269 | 0.3685921 | 554.17312
4.486 | 0.1343046 | 2614.277 | 0.3699713 | 555.2368
4.496 | 0.134662 | 2618.998 | 0.3713677 | 556.239424
4.506 | 0.1350193 | 2623.903 | 0.3729921 | 557.281152
4.516 | 0.1353172 | 2628.966 | 0.3735499 | 558.356608
4.526 | 0.1356745 | 2633.509 | 0.375525 | 559.321408
4.536 | 0.1359723 | 2637.322 | 0.3764795 | 560.131328
4.546 | 0.1363296 | 2641.37 | 0.3783064 | 560.990976
4.556 | 0.136687 | 2645.718 | 0.37933 | 561.914496
4.566 | 0.1369848 | 2649.927 | 0.3810488 | 562.808448
4.576 | 0.1373421 | 2654.483 | 0.3817934 | 563.776
4.586 | 0.1376399 | 2658.542 | 0.3839939 | 564.63808
4.596 | 0.1379973 | 2662.853 | 0.3850399 | 565.553664
4.606 | 0.1382951 | 2667.317 | 0.3870418 | 566.501888
4.616 | 0.1386524 | 2671.25 | 0.3876354 | 567.337216
4.626 | 0.1389502 | 2675.249 | 0.3895683 | 568.186304
4.636 | 0.1393076 | 2678.882 | 0.3908529 | 568.958016
4.646 | 0.1396054 | 2682.584 | 0.3921142 | 569.744256
4.656 | 0.1399627 | 2686.843 | 0.3929713 | 570.648768
4.666 | 0.1402605 | 2691.315 | 0.3949068 | 571.598656
4.676 | 0.1406179 | 2695.448 | 0.3964405 | 572.476352
4.686 | 0.1409157 | 2699.989 | 0.3976298 | 573.440768
4.696 | 0.141273 | 2703.851 | 0.3993743 | 574.260992
4.706 | 0.1415708 | 2707.127 | 0.4009102 | 574.956864
4.716 | 0.1419281 | 2710.962 | 0.4026974 | 575.771392
4.726 | 0.1422855 | 2714.96 | 0.4038277 | 576.620544
4.736 | 0.1425833 | 2718.736 | 0.4051492 | 577.422528
4.746 | 0.1429406 | 2722.793 | 0.4070286 | 578.284096
4.756 | 0.143298 | 2726.96 | 0.4087934 | 579.169152
4.766 | 0.1436553 | 2730.791 | 0.41015 | 579.98272
4.776 | 0.1439531 | 2734.866 | 0.4117555 | 580.84832
4.786 | 0.1443105 | 2738.546 | 0.4135916 | 581.62976
4.796 | 0.1446083 | 2742.439 | 0.4150165 | 582.456704
4.806 | 0.1449656 | 2745.282 | 0.4166091 | 583.06048
4.816 | 0.145323 | 2749.041 | 0.418334 | 583.858816
4.826 | 0.1456208 | 2752.516 | 0.4199193 | 584.596992
4.836 | 0.1459781 | 2756.696 | 0.421328 | 585.484608
4.846 | 0.1462759 | 2760.188 | 0.4232383 | 586.226304
4.856 | 0.1466333 | 2763.546 | 0.4251083 | 586.93952
4.866 | 0.1469311 | 2767.147 | 0.4263964 | 587.704384
4.876 | 0.1472884 | 2770.66 | 0.4282262 | 588.450432
4.886 | 0.1475862 | 2773.47 | 0.4301875 | 589.04736
4.896 | 0.1479436 | 2776.442 | 0.4312454 | 589.678528
4.906 | 0.1482413 | 2779.379 | 0.4330382 | 590.302208
4.916 | 0.1485987 | 2782.792 | 0.4349913 | 591.027072
4.926 | 0.1488965 | 2786.174 | 0.436247 | 591.745344
4.936 | 0.1492539 | 2789.163 | 0.4384827 | 592.38016
4.946 | 0.1495516 | 2793.12 | 0.4403268 | 593.220672
4.956 | 0.149909 | 2795.947 | 0.4418801 | 593.820992
4.966 | 0.1502068 | 2799.199 | 0.4436138 | 594.511808
4.976 | 0.1505642 | 2801.978 | 0.4450881 | 595.102016
4.986 | 0.1509215 | 2804.671 | 0.4471486 | 595.67392
4.996 | 0.1512193 | 2807.723 | 0.4488309 | 596.322048
5.006 | 0.1515766 | 2811.222 | 0.4510522 | 597.065216
5.016 | 0.151934 | 2814.396 | 0.4522686 | 597.739328
5.026 | 0.1522913 | 2817.284 | 0.4545077 | 598.352704
5.036 | 0.1525891 | 2819.915 | 0.456326 | 598.911488
5.046 | 0.1529465 | 2822.936 | 0.4586239 | 599.553088
5.056 | 0.1533038 | 2824.862 | 0.4607857 | 599.96224
5.066 | 0.1536016 | 2828.122 | 0.4623489 | 600.654464
5.076 | 0.153959 | 2830.132 | 0.4642959 | 601.081536
5.086 | 0.1542568 | 2832.43 | 0.4664865 | 601.5696
5.096 | 0.1546141 | 2835.013 | 0.4682244 | 602.118144
5.106 | 0.1549119 | 2837.156 | 0.4704112 | 602.573248
5.116 | 0.1552693 | 2839.667 | 0.472154 | 603.106688
5.126 | 0.1555671 | 2841.529 | 0.4738774 | 603.501952
5.136 | 0.1559244 | 2843.746 | 0.4757184 | 603.972992
5.146 | 0.1562222 | 2845.665 | 0.4776481 | 604.380416
5.156 | 0.1565796 | 2847.507 | 0.4794532 | 604.771712
5.166 | 0.1568774 | 2848.671875 | 0.4808809 | 605.019072
5.176 | 0.1572347 | 2850.243 | 0.4827783 | 605.352832
5.186 | 0.1575325 | 2852.703 | 0.4853733 | 605.875328
5.196 | 0.1578899 | 2854.824 | 0.4868182 | 606.325632
5.206 | 0.1581876 | 2856.966 | 0.4889701 | 606.780736
5.216 | 0.158545 | 2858.419 | 0.4911975 | 607.089152
5.226 | 0.1589023 | 2860.433 | 0.4934036 | 607.516992
5.236 | 0.1592001 | 2861.946 | 0.4954977 | 607.838272
5.246 | 0.1595575 | 2863.774 | 0.4973029 | 608.22656
5.256 | 0.1599148 | 2864.577 | 0.4996511 | 608.39712
5.266 | 0.1602126 | 2866.054 | 0.5021861 | 608.710912
5.276 | 0.16057 | 2867.395 | 0.5034256 | 608.995648
5.286 | 0.1609273 | 2868.532 | 0.506186 | 609.23712
5.296 | 0.1612251 | 2869.71875 | 0.5081143 | 609.489152
5.306 | 0.1615825 | 2870.42 | 0.509675 | 609.638144
5.316 | 0.1618803 | 2871.618 | 0.5120837 | 609.89248
5.326 | 0.1622376 | 2872.182 | 0.5141845 | 610.012224
5.336 | 0.1625354 | 2872.939 | 0.5162014 | 610.173056
5.346 | 0.1628928 | 2873.514 | 0.518299 | 610.295232
5.356 | 0.1631906 | 2874.412 | 0.5200901 | 610.485888
5.366 | 0.1635479 | 2875.276 | 0.5224928 | 610.66944
5.376 | 0.1638457 | 2876.304 | 0.5243347 | 610.887744
5.386 | 0.1641435 | 2876.627 | 0.5267265 | 610.956288
5.396 | 0.1645009 | 2877.413 | 0.5283328 | 611.123392
5.406 | 0.1648582 | 2878.189 | 0.5305652 | 611.288192
5.416 | 0.165156 | 2879.111 | 0.5326383 | 611.483904
5.426 | 0.1655134 | 2879.601 | 0.5346015 | 611.588096
5.436 | 0.1658112 | 2880.429 | 0.5360532 | 611.763776
5.446 | 0.1661685 | 2881.089 | 0.5384794 | 611.903936
5.456 | 0.1664663 | 2881.829 | 0.5403195 | 612.061184
5.466 | 0.1668236 | 2882.715 | 0.5419258 | 612.249408
5.476 | 0.167181 | 2883.712 | 0.5436777 | 612.46112
5.486 | 0.1675383 | 2884.09 | 0.5462248 | 612.54144
5.496 | 0.1678361 | 2884.458 | 0.5480165 | 612.619456
5.506 | 0.1681935 | 2884.995 | 0.5497335 | 612.733632
5.516 | 0.1685508 | 2885.286 | 0.5516217 | 612.79552
5.526 | 0.1689082 | 2886.007 | 0.5540421 | 612.948544
5.536 | 0.169206 | 2887.111 | 0.5559559 | 613.182976
5.546 | 0.1695633 | 2887.14 | 0.5576718 | 613.189248
5.556 | 0.1699207 | 2887.954 | 0.5595244 | 613.362176
5.566 | 0.1702185 | 2888.429 | 0.5616869 | 613.462976
5.576 | 0.1705758 | 2889.003 | 0.5633082 | 613.584896
5.586 | 0.1708736 | 2888.896 | 0.565169 | 613.562048
5.596 | 0.171231 | 2888.857 | 0.5665805 | 613.553856
5.606 | 0.1715288 | 2889.37 | 0.5681615 | 613.662784
5.616 | 0.1718861 | 2890.209 | 0.5702081 | 613.841088
5.626 | 0.1721839 | 2890.542 | 0.572111 | 613.911616
5.636 | 0.1725413 | 2891.346 | 0.573262 | 614.082432
5.646 | 0.1728391 | 2891.667 | 0.5750251 | 614.150592
5.656 | 0.1731964 | 2892.676 | 0.5767044 | 614.364992
5.666 | 0.1735538 | 2893.101 | 0.5789163 | 614.455168
5.676 | 0.1738516 | 2893.6875 | 0.5801643 | 614.579776
5.686 | 0.1742089 | 2894.62 | 0.5823833 | 614.777856
5.696 | 0.1745663 | 2895.517 | 0.5837669 | 614.968256
5.706 | 0.174864 | 2895.721 | 0.5850226 | 615.011648
5.716 | 0.1752214 | 2896.873 | 0.5868703 | 615.256384
5.726 | 0.1755788 | 2898.102 | 0.5885699 | 615.517312
5.736 | 0.1759361 | 2898.83 | 0.5902901 | 615.671936
5.746 | 0.1762339 | 2899.865 | 0.5924435 | 615.89184
5.756 | 0.1765912 | 2900.154 | 0.5934153 | 615.953088
5.766 | 0.1769486 | 2900.952 | 0.5954984 | 616.122688
5.776 | 0.1772464 | 2901.838 | 0.5968934 | 616.310784
5.786 | 0.1776038 | 2902.574 | 0.5987231 | 616.467136
5.796 | 0.1779015 | 2903.277 | 0.6011391 | 616.616512
5.806 | 0.1782589 | 2904.177 | 0.603077 | 616.807616
5.816 | 0.1786162 | 2905.075 | 0.604339 | 616.998336
5.826 | 0.178914 | 2905.389 | 0.6061235 | 617.065088
5.836 | 0.1792714 | 2906.08 | 0.6076118 | 617.211712
5.846 | 0.1795692 | 2906.783 | 0.6092232 | 617.361088
5.856 | 0.1799265 | 2907.293 | 0.6107838 | 617.469504
5.866 | 0.1802243 | 2908.235 | 0.6127673 | 617.669376
5.876 | 0.1805817 | 2908.772 | 0.6146287 | 617.783552
5.886 | 0.1808795 | 2909.93 | 0.6161537 | 618.02944
5.896 | 0.1812368 | 2910.858 | 0.6175524 | 618.226688
5.906 | 0.1815346 | 2911.665 | 0.619401 | 618.398016
5.916 | 0.181892 | 2912.172 | 0.6208996 | 618.505728
5.926 | 0.1821898 | 2913.192 | 0.6229503 | 618.72224
5.936 | 0.1825471 | 2914.098 | 0.6242452 | 618.914816
5.946 | 0.1829045 | 2914.661 | 0.6261859 | 619.034176
5.956 | 0.1832023 | 2915.421 | 0.6279765 | 619.195648
5.966 | 0.1835596 | 2916.371 | 0.6300593 | 619.397504
5.976 | 0.183917 | 2917.443 | 0.6318171 | 619.625088
5.986 | 0.1842743 | 2918.33 | 0.6339145 | 619.81344
5.996 | 0.1845721 | 2919.12 | 0.635851 | 619.981248
6.006 | 0.1849295 | 2919.565 | 0.637617 | 620.07584
6.016 | 0.1852868 | 2920.40625 | 0.6389724 | 620.254464
6.026 | 0.1855846 | 2920.916 | 0.6414517 | 620.362624
6.036 | 0.1859419 | 2921.398 | 0.6431476 | 620.465216
6.046 | 0.1862993 | 2922.14 | 0.6448025 | 620.622656
6.056 | 0.1865971 | 2922.577 | 0.6468918 | 620.71552
6.066 | 0.1869545 | 2923.098 | 0.6489098 | 620.826112
6.076 | 0.1872522 | 2924.027 | 0.6507131 | 621.023424
6.086 | 0.18755 | 2924.417 | 0.6529115 | 621.106304
6.096 | 0.1879074 | 2924.487 | 0.6546189 | 621.121216
6.106 | 0.1882647 | 2925.684 | 0.6568511 | 621.375424
6.116 | 0.1885625 | 2925.929 | 0.6576165 | 621.427392
6.126 | 0.1888603 | 2926.002 | 0.6601989 | 621.442944
6.136 | 0.1892177 | 2926.672 | 0.6618612 | 621.58528
6.146 | 0.1895155 | 2927.287 | 0.6643272 | 621.71584
6.156 | 0.1898728 | 2928.175 | 0.6660431 | 621.904384
6.166 | 0.1902302 | 2928.472 | 0.668253 | 621.967616
6.176 | 0.190528 | 2929.238 | 0.6701351 | 622.130304
6.186 | 0.1908853 | 2929.807 | 0.6723755 | 622.251008
6.196 | 0.1911831 | 2930.593 | 0.6747133 | 622.417984
6.206 | 0.1915405 | 2930.907 | 0.6767939 | 622.484736
6.216 | 0.1918978 | 2931.712 | 0.6783313 | 622.65568
6.226 | 0.1921956 | 2932.442 | 0.6811069 | 622.810624
6.236 | 0.192553 | 2932.871 | 0.6827795 | 622.901824
6.246 | 0.1929103 | 2933.763 | 0.685617 | 623.091264
6.256 | 0.1932081 | 2934.08 | 0.6873418 | 623.158592
6.266 | 0.1935655 | 2934.628 | 0.6899167 | 623.275008
6.276 | 0.1939228 | 2935.13 | 0.6921952 | 623.381568
6.286 | 0.1942206 | 2935.001 | 0.69475 | 623.354176
6.296 | 0.194578 | 2935.466 | 0.6967432 | 623.452864
6.306 | 0.1948757 | 2935.85 | 0.6990017 | 623.534464
6.316 | 0.1952331 | 2935.94 | 0.7011385 | 623.5536
6.326 | 0.1955309 | 2936.504 | 0.7035474 | 623.673344
6.336 | 0.1958882 | 2937.575 | 0.7058399 | 623.900864
6.346 | 0.196186 | 2938.11 | 0.7084168 | 624.014592
6.356 | 0.1965434 | 2938.549 | 0.7105031 | 624.10784
6.366 | 0.1968412 | 2939.145 | 0.7132615 | 624.23424
6.376 | 0.197139 | 2939.371 | 0.7149834 | 624.28224
6.386 | 0.1974963 | 2939.664 | 0.7178465 | 624.34464
6.396 | 0.1977941 | 2941.011 | 0.7194422 | 624.63072
6.406 | 0.1981515 | 2940.756 | 0.7220854 | 624.576512
6.416 | 0.1985088 | 2941.671875 | 0.7243997 | 624.771008
6.426 | 0.1988066 | 2942.49 | 0.7268592 | 624.944704
6.436 | 0.199164 | 2943.623 | 0.7292673 | 625.185408
6.446 | 0.1995213 | 2944.006 | 0.7324453 | 625.266752
6.456 | 0.1998191 | 2944.318 | 0.7343394 | 625.33312
6.466 | 0.2001765 | 2945.324 | 0.7367891 | 625.546752
6.476 | 0.2005338 | 2945.279 | 0.7392511 | 625.537088
6.486 | 0.2008316 | 2945.998 | 0.7418833 | 625.689728
6.496 | 0.2011889 | 2946.089 | 0.7444798 | 625.709248
6.506 | 0.2015463 | 2946.922 | 0.7466072 | 625.886016
6.516 | 0.2019037 | 2947.769 | 0.749208 | 626.065984
6.526 | 0.2022015 | 2948.787 | 0.7518923 | 626.282176
6.536 | 0.2025588 | 2949.226 | 0.754804 | 626.37536
6.546 | 0.2028566 | 2949.05 | 0.7570122 | 626.337984
6.556 | 0.2032139 | 2949.14 | 0.7595861 | 626.357056
6.566 | 0.2035118 | 2949.924 | 0.7616821 | 626.523648
6.576 | 0.2038095 | 2950.086 | 0.7644496 | 626.55808
6.586 | 0.2041669 | 2950.762 | 0.7671311 | 626.70176
6.596 | 0.2045242 | 2951.415 | 0.7692602 | 626.840384
6.606 | 0.204822 | 2952.031 | 0.7721032 | 626.971136
6.616 | 0.2051794 | 2952.834 | 0.7751897 | 627.14176
6.626 | 0.2054772 | 2953.21875 | 0.7777198 | 627.223424
6.636 | 0.205775 | 2953.398 | 0.7796235 | 627.26144
6.646 | 0.2061323 | 2954.062 | 0.7825117 | 627.402432
6.656 | 0.2064897 | 2954.592 | 0.7848532 | 627.515008
6.666 | 0.2067875 | 2954.658 | 0.7874227 | 627.529088
6.676 | 0.2071448 | 2955.266 | 0.7901853 | 627.658304
6.686 | 0.2075022 | 2956.341 | 0.7926502 | 627.886528
6.696 | 0.2078 | 2956.201 | 0.7953165 | 627.856768
6.706 | 0.2081573 | 2956.964 | 0.7976211 | 628.01888
6.716 | 0.2085147 | 2957.668 | 0.8006789 | 628.168448
6.726 | 0.2088125 | 2958.269 | 0.8028653 | 628.296064
6.736 | 0.2091698 | 2958.984 | 0.8059006 | 628.447808
6.746 | 0.2094676 | 2958.969 | 0.808359 | 628.444608
6.756 | 0.209825 | 2959.687 | 0.810695 | 628.597184
6.766 | 0.2101823 | 2960.467 | 0.8132719 | 628.762816
6.776 | 0.2104801 | 2960.484375 | 0.8158944 | 628.766528
6.786 | 0.2108374 | 2961.048 | 0.8187366 | 628.886144
6.796 | 0.2111352 | 2961.475 | 0.8214892 | 628.976832
6.806 | 0.2114926 | 2961.86 | 0.8243157 | 629.058688
6.816 | 0.2117904 | 2961.669 | 0.8265803 | 629.018176
6.826 | 0.2121477 | 2962.061 | 0.8294716 | 629.101376
6.836 | 0.2124455 | 2962.543 | 0.8319874 | 629.203776
6.846 | 0.2128029 | 2962.643 | 0.8348837 | 629.225024
6.856 | 0.2131007 | 2963.014 | 0.8367832 | 629.303808
6.866 | 0.213458 | 2963.156 | 0.8398068 | 629.333952
6.876 | 0.2137558 | 2963.724 | 0.8420103 | 629.454592
6.886 | 0.2141132 | 2964.498 | 0.8451072 | 629.618944
6.896 | 0.214411 | 2964.364 | 0.8475927 | 629.590592
6.906 | 0.2147683 | 2965.001 | 0.850297 | 629.725824
6.916 | 0.2151257 | 2965.128 | 0.852682 | 629.752768
6.926 | 0.215483 | 2966.138 | 0.8553269 | 629.96736
6.936 | 0.2157808 | 2966.890625 | 0.8581071 | 630.127168
6.946 | 0.2161382 | 2967.19 | 0.8607444 | 630.190784
6.956 | 0.2164955 | 2968.028 | 0.8632128 | 630.368768
6.966 | 0.2167933 | 2969.084 | 0.8656331 | 630.59296
6.976 | 0.2171507 | 2968.797 | 0.8685872 | 630.531968
6.986 | 0.217508 | 2969.309 | 0.8717126 | 630.640832
6.996 | 0.2178654 | 2969.628 | 0.8742337 | 630.70848
7.006 | 0.2181632 | 2969.651 | 0.8766755 | 630.713472
7.016 | 0.2185205 | 2969.365 | 0.8791886 | 630.652544
7.026 | 0.2188183 | 2969.793 | 0.8825461 | 630.743616
7.036 | 0.2191757 | 2970.046 | 0.8854453 | 630.797248
7.046 | 0.219533 | 2970.4 | 0.8882745 | 630.872384
7.056 | 0.2198308 | 2970.961 | 0.8904074 | 630.99168
7.066 | 0.2201881 | 2970.527 | 0.8937363 | 630.899456
7.076 | 0.2204859 | 2970.812 | 0.8960269 | 630.959936
7.086 | 0.2208433 | 2971.166 | 0.8987752 | 631.035072
7.096 | 0.2211411 | 2971.811 | 0.9010915 | 631.172096
7.106 | 0.2214984 | 2971.56 | 0.9038725 | 631.118912
7.116 | 0.2217962 | 2971.847 | 0.9060898 | 631.179904
7.126 | 0.2221536 | 2972.292 | 0.9090434 | 631.274304
7.136 | 0.2225109 | 2972.683 | 0.911724 | 631.357312
7.146 | 0.2228087 | 2973.185 | 0.91518 | 631.463936
7.156 | 0.2231661 | 2973.855 | 0.9174715 | 631.606272
7.166 | 0.2235234 | 2974.119 | 0.9201024 | 631.6624
7.176 | 0.2238212 | 2973.96 | 0.9229765 | 631.628672
7.186 | 0.2241786 | 2974.731 | 0.9260133 | 631.79232
7.196 | 0.2245359 | 2975.862 | 0.9285449 | 632.032576
7.206 | 0.2248933 | 2975.919 | 0.9319085 | 632.044736
7.216 | 0.2251911 | 2976.503 | 0.9343829 | 632.16864
7.226 | 0.2255484 | 2976.688 | 0.9374388 | 632.208
7.236 | 0.2259058 | 2977.207 | 0.9404528 | 632.318272
7.246 | 0.2262631 | 2976.93 | 0.9436741 | 632.259392
7.256 | 0.2265609 | 2976.792 | 0.9469433 | 632.230144
7.266 | 0.2269183 | 2976.703 | 0.9491322 | 632.211136
7.276 | 0.2272161 | 2977.255 | 0.9523096 | 632.328448
7.286 | 0.2275734 | 2977.507 | 0.9552832 | 632.381952
7.296 | 0.2278712 | 2977.62 | 0.9584657 | 632.405824
7.306 | 0.2282286 | 2978.27 | 0.9618661 | 632.543936
7.316 | 0.2285263 | 2978.127 | 0.9649063 | 632.513536
7.326 | 0.2288837 | 2978.811 | 0.9679234 | 632.658944
7.336 | 0.2291815 | 2978.85 | 0.9708815 | 632.6672
7.346 | 0.2295388 | 2978.705 | 0.9741459 | 632.636288
7.356 | 0.2298366 | 2979.183 | 0.9768998 | 632.73792
7.366 | 0.230194 | 2979.103 | 0.9805066 | 632.720768
7.376 | 0.2304918 | 2979.618 | 0.983119 | 632.830208
7.386 | 0.2308491 | 2980.524 | 0.9869622 | 633.02272
7.396 | 0.2311469 | 2980.744 | 0.9897238 | 633.069312
7.406 | 0.2315043 | 2981.021 | 0.9933911 | 633.128192
7.416 | 0.2318616 | 2981.092 | 0.9965594 | 633.143232
7.426 | 0.232219 | 2981.668 | 0.9998789 | 633.2656
7.436 | 0.2325168 | 2982.22 | 1.002985 | 633.382976
7.446 | 0.2328741 | 2982.296 | 1.006619 | 633.398976
7.456 | 0.2332315 | 2982.651 | 1.009986 | 633.474432
7.466 | 0.2335293 | 2982.711 | 1.013728 | 633.487232
7.476 | 0.2338866 | 2982.928 | 1.016966 | 633.533184
7.486 | 0.234244 | 2982.882 | 1.021114 | 633.52352
7.496 | 0.2345418 | 2983.396 | 1.023753 | 633.632704
7.506 | 0.2348991 | 2983.446 | 1.027806 | 633.643264
7.516 | 0.2352565 | 2983.585 | 1.031372 | 633.672896
7.526 | 0.2355543 | 2983.637 | 1.035444 | 633.683968
7.536 | 0.2359116 | 2983.381 | 1.038233 | 633.629568
7.546 | 0.2362094 | 2983.878 | 1.041792 | 633.734976
7.556 | 0.2365668 | 2983.95 | 1.045487 | 633.750336
7.566 | 0.2368646 | 2983.996 | 1.049376 | 633.760128
7.576 | 0.2372219 | 2984.212 | 1.052705 | 633.805888
7.586 | 0.2375197 | 2984.684 | 1.056799 | 633.906176
7.596 | 0.2378175 | 2984.746 | 1.060556 | 633.919424
7.606 | 0.2381748 | 2984.605 | 1.064022 | 633.889536
7.616 | 0.2384726 | 2984.524 | 1.067726 | 633.872256
7.626 | 0.23883 | 2984.53 | 1.0724 | 633.873536
7.636 | 0.2391873 | 2985.1 | 1.07542 | 633.994496
7.646 | 0.2394851 | 2985.183 | 1.079463 | 634.012224
7.656 | 0.2398425 | 2985.589 | 1.082921 | 634.098432
7.666 | 0.2401998 | 2985.942 | 1.086543 | 634.173312
7.676 | 0.2404976 | 2986.086 | 1.090703 | 634.204032
7.686 | 0.240855 | 2986.486 | 1.094678 | 634.28896
7.696 | 0.2412123 | 2987.032 | 1.09835 | 634.404864
7.706 | 0.2415697 | 2986.739 | 1.102769 | 634.34272
7.716 | 0.2418675 | 2987.038 | 1.106103 | 634.40608
7.726 | 0.2422248 | 2986.928 | 1.110752 | 634.38272
7.736 | 0.2425226 | 2987.156 | 1.114563 | 634.431104
7.746 | 0.24288 | 2987.009 | 1.118459 | 634.400064
7.756 | 0.2432373 | 2987.585 | 1.122842 | 634.522368
7.766 | 0.2435351 | 2987.333 | 1.127069 | 634.468864
7.776 | 0.2438925 | 2986.924 | 1.131162 | 634.381952
7.786 | 0.2441902 | 2987.159 | 1.135304 | 634.431808
7.796 | 0.2445476 | 2987.025 | 1.13928 | 634.403328
7.806 | 0.2448454 | 2986.932 | 1.143876 | 634.383744
7.816 | 0.2452028 | 2987.221 | 1.147639 | 634.444992
7.826 | 0.2455006 | 2986.727 | 1.152035 | 634.340096
7.836 | 0.2458579 | 2987.135 | 1.156333 | 634.426688
7.846 | 0.2461557 | 2987.243 | 1.160488 | 634.449728
7.856 | 0.2465131 | 2987.518 | 1.164567 | 634.50816
7.866 | 0.2468108 | 2987.361 | 1.169007 | 634.474752
7.876 | 0.2471682 | 2987.504 | 1.173373 | 634.505152
7.886 | 0.247466 | 2987.533 | 1.177503 | 634.511232
7.896 | 0.2478233 | 2987.511 | 1.181856 | 634.506624
7.906 | 0.2481211 | 2988.391 | 1.186204 | 634.693504
7.916 | 0.2484785 | 2988.328125 | 1.190228 | 634.680192
7.926 | 0.2488358 | 2988.958 | 1.194993 | 634.813824
7.936 | 0.2491336 | 2989.43 | 1.19971 | 634.914112
7.946 | 0.249491 | 2989.218 | 1.204337 | 634.869184
7.956 | 0.2498483 | 2989.566 | 1.208731 | 634.94304
7.966 | 0.2501461 | 2989.571 | 1.21351 | 634.944064
7.976 | 0.2505035 | 2989.541 | 1.21785 | 634.937728
7.986 | 0.2508608 | 2989.432 | 1.222742 | 634.91456
7.996 | 0.2511586 | 2989.51 | 1.227552 | 634.931136
8.006 | 0.251516 | 2989.598 | 1.232347 | 634.949824
8.016 | 0.2518138 | 2989.392 | 1.236738 | 634.906048
8.026 | 0.2521711 | 2989.063 | 1.241044 | 634.836224
8.036 | 0.2524689 | 2989.26 | 1.246012 | 634.878016
8.046 | 0.2528263 | 2989.116 | 1.251072 | 634.847552
8.056 | 0.253124 | 2988.771 | 1.255314 | 634.774336
8.066 | 0.2534814 | 2988.102 | 1.260158 | 634.632128
8.076 | 0.2537792 | 2989.005 | 1.264659 | 634.824
8.086 | 0.2541366 | 2988.811 | 1.269485 | 634.782784
8.096 | 0.2544344 | 2988.779 | 1.273715 | 634.775936
8.106 | 0.2547917 | 2989.069 | 1.278771 | 634.837568
8.116 | 0.2550895 | 2989.145 | 1.2839 | 634.853696
8.126 | 0.2554469 | 2989.454 | 1.288579 | 634.91936
8.136 | 0.2558042 | 2989.552 | 1.293558 | 634.94016
8.146 | 0.256102 | 2989.691 | 1.298098 | 634.9696
8.156 | 0.2564593 | 2989.167 | 1.303574 | 634.85824
8.166 | 0.2568167 | 2989.535 | 1.308556 | 634.936448
8.176 | 0.2571145 | 2989.63 | 1.313125 | 634.956608
8.186 | 0.2574718 | 2989.931 | 1.318156 | 635.020608
8.196 | 0.2578292 | 2989.385 | 1.323367 | 634.904768
8.206 | 0.258127 | 2989.133 | 1.329331 | 634.851136
8.216 | 0.2584843 | 2989.229 | 1.333742 | 634.871616
8.226 | 0.2587821 | 2988.82 | 1.338837 | 634.784576
8.236 | 0.2591395 | 2988.591 | 1.343506 | 634.735936
8.246 | 0.2594968 | 2988.952 | 1.349023 | 634.812672
8.256 | 0.2597946 | 2988.672 | 1.353859 | 634.75328
8.266 | 0.260152 | 2988.798 | 1.359227 | 634.779904
8.276 | 0.2604498 | 2988.793 | 1.363253 | 634.779008
8.286 | 0.2608071 | 2988.554 | 1.368506 | 634.728192
8.296 | 0.2611049 | 2989.062 | 1.373856 | 634.835968
8.306 | 0.2614623 | 2988.955 | 1.378606 | 634.813248
8.316 | 0.2617601 | 2989.121 | 1.383199 | 634.848512
8.326 | 0.2621174 | 2989.25 | 1.388358 | 634.875904
8.336 | 0.2624152 | 2988.981 | 1.394145 | 634.818816
8.346 | 0.2627725 | 2988.937 | 1.398736 | 634.809536
8.356 | 0.2630703 | 2989.207 | 1.403738 | 634.866752
8.366 | 0.2634277 | 2989.282 | 1.409154 | 634.882688
8.376 | 0.263785 | 2989.395 | 1.413971 | 634.906688
8.386 | 0.2640829 | 2989.462 | 1.419468 | 634.921088
8.396 | 0.2644402 | 2989.325 | 1.424517 | 634.891968
8.406 | 0.2647975 | 2989.724 | 1.430564 | 634.976704
8.416 | 0.2651549 | 2989.731 | 1.435224 | 634.978048
8.426 | 0.2655123 | 2989.464 | 1.439873 | 634.921344
8.436 | 0.2658696 | 2989.667 | 1.445686 | 634.964544
8.446 | 0.2661674 | 2990.315 | 1.450903 | 635.102208
8.456 | 0.2665247 | 2990.022 | 1.456025 | 635.04
8.466 | 0.2668821 | 2990.433 | 1.461694 | 635.127168
8.476 | 0.2671799 | 2989.635 | 1.466585 | 634.95776
8.486 | 0.2675372 | 2989.481 | 1.472195 | 634.92512
8.496 | 0.2678946 | 2989.967 | 1.477095 | 635.028288
8.506 | 0.2681924 | 2989.38 | 1.483069 | 634.903488
8.516 | 0.2685497 | 2989.281 | 1.48855 | 634.88256
8.526 | 0.2688475 | 2989.052 | 1.49361 | 634.833984
8.536 | 0.2692049 | 2988.883 | 1.499315 | 634.797952
8.546 | 0.2695027 | 2989.04 | 1.504602 | 634.831296
8.556 | 0.26986 | 2988.516 | 1.510111 | 634.720128
8.566 | 0.2701578 | 2988.261 | 1.515044 | 634.666048
8.576 | 0.2705152 | 2987.965 | 1.520668 | 634.603072
8.586 | 0.2708725 | 2987.847 | 1.526233 | 634.578048
8.596 | 0.2711703 | 2987.671 | 1.531012 | 634.540608
8.606 | 0.2715276 | 2987.583 | 1.536629 | 634.521984
8.616 | 0.2718255 | 2987.847 | 1.541771 | 634.577984
8.626 | 0.2721828 | 2987.694 | 1.547405 | 634.545536
8.636 | 0.2725401 | 2987.864 | 1.552994 | 634.581632
8.646 | 0.2728975 | 2987.841 | 1.558309 | 634.576768
8.656 | 0.2731953 | 2988.108 | 1.563535 | 634.633472
8.666 | 0.2735527 | 2988.152 | 1.569532 | 634.642688
8.676 | 0.27391 | 2988.039 | 1.57492 | 634.618752
8.686 | 0.2742078 | 2988.146 | 1.580248 | 634.641408
8.696 | 0.2745652 | 2988.246 | 1.585878 | 634.662656
8.706 | 0.2748629 | 2988.26 | 1.592197 | 634.665728
8.716 | 0.2752203 | 2988.282 | 1.597415 | 634.6704
8.726 | 0.2755776 | 2988.191 | 1.603145 | 634.651136
8.736 | 0.2758754 | 2988.266 | 1.608531 | 634.667072
8.746 | 0.2762328 | 2987.719 | 1.614323 | 634.55072
8.756 | 0.2765306 | 2987.759 | 1.619921 | 634.559232
8.766 | 0.2768879 | 2987.89 | 1.62522 | 634.587072
8.776 | 0.2771857 | 2987.569 | 1.630766 | 634.518912
8.786 | 0.2775431 | 2987.882 | 1.636551 | 634.585472
8.796 | 0.2778409 | 2987.356 | 1.641467 | 634.473664
8.806 | 0.2781982 | 2987.561 | 1.647304 | 634.517248
8.816 | 0.278496 | 2987.657 | 1.652265 | 634.537728
8.826 | 0.2788533 | 2987.858 | 1.657948 | 634.580352
8.836 | 0.2791512 | 2987.859375 | 1.663425 | 634.580608
8.846 | 0.2795085 | 2987.85 | 1.669042 | 634.578624
8.856 | 0.2798659 | 2988.403 | 1.674558 | 634.696128
8.866 | 0.2801637 | 2988.246 | 1.680346 | 634.66272
8.876 | 0.280521 | 2988.6 | 1.685421 | 634.737984
8.886 | 0.2808784 | 2988.587 | 1.691544 | 634.735104
8.896 | 0.2812357 | 2988.456 | 1.696812 | 634.707328
8.906 | 0.2815335 | 2989.017 | 1.702659 | 634.826368
8.916 | 0.2818909 | 2988.686 | 1.708485 | 634.75616
8.926 | 0.2822482 | 2988.589 | 1.714201 | 634.735488
8.936 | 0.282546 | 2988.418 | 1.719765 | 634.699264
8.946 | 0.2829033 | 2988.716 | 1.725952 | 634.76256
8.956 | 0.2832607 | 2988.298 | 1.731491 | 634.673664
8.966 | 0.2835585 | 2988.001 | 1.73752 | 634.610688
8.976 | 0.2839158 | 2987.843 | 1.743028 | 634.577088
8.986 | 0.2842732 | 2987.914 | 1.748695 | 634.592256
8.996 | 0.284571 | 2987.359 | 1.754213 | 634.47424
9.006 | 0.2849284 | 2987.359 | 1.760135 | 634.474368
9.016 | 0.2852261 | 2986.757 | 1.766201 | 634.346432
9.026 | 0.2855835 | 2986.607 | 1.771328 | 634.314688
9.036 | 0.2858813 | 2986.497 | 1.776658 | 634.2912
9.046 | 0.2862386 | 2986.415 | 1.782744 | 634.273792
9.056 | 0.2865364 | 2986.472 | 1.787821 | 634.285888
9.066 | 0.2868938 | 2986.282 | 1.793812 | 634.245568
9.076 | 0.2871916 | 2986.73 | 1.799062 | 634.340672
9.086 | 0.2875489 | 2986.671875 | 1.805322 | 634.328384
9.096 | 0.2878467 | 2986.389 | 1.810572 | 634.268288
9.106 | 0.2882041 | 2986.808 | 1.81659 | 634.357376
9.12 | 0.2886805 | 2986.551 | 1.824636 | 634.302656
9.126 | 0.2888592 | 2986.526 | 1.827988 | 634.297344
9.142 | 0.2893952 | 2986.599 | 1.836813 | 634.31296
9.146 | 0.2895739 | 2986.55 | 1.839211 | 634.3024
9.156 | 0.2899313 | 2986.797 | 1.844977 | 634.35488
9.166 | 0.290229 | 2987.133 | 1.850951 | 634.42624
9.176 | 0.2905864 | 2986.599 | 1.856705 | 634.312832
9.186 | 0.2908842 | 2986.012 | 1.862316 | 634.188224
9.196 | 0.2912416 | 2986.035 | 1.867891 | 634.193152
9.206 | 0.2915393 | 2985.539 | 1.873382 | 634.087744
9.216 | 0.2918967 | 2985.274 | 1.879282 | 634.031424
9.226 | 0.2922541 | 2985.356 | 1.885218 | 634.04896
9.236 | 0.2925518 | 2984.978 | 1.890869 | 633.96864
9.246 | 0.2929092 | 2985.381 | 1.896461 | 634.054144
9.256 | 0.293207 | 2984.856 | 1.902282 | 633.942784
9.266 | 0.2935048 | 2984.558 | 1.907624 | 633.879488
9.276 | 0.2938621 | 2984.577 | 1.913153 | 633.883584
9.286 | 0.2941599 | 2984.395 | 1.918944 | 633.844864
9.296 | 0.2944577 | 2983.717 | 1.924456 | 633.700864
9.306 | 0.2948151 | 2983.161 | 1.92995 | 633.582784
9.316 | 0.2951724 | 2984.008 | 1.935981 | 633.762688
9.326 | 0.2954702 | 2984.31 | 1.941466 | 633.826752
9.336 | 0.2958276 | 2983.998 | 1.947056 | 633.760576
9.346 | 0.2961254 | 2984.069 | 1.952903 | 633.775616
9.356 | 0.2964827 | 2983.87 | 1.958914 | 633.733376
9.366 | 0.2968401 | 2983.53 | 1.964358 | 633.661056
9.376 | 0.2971379 | 2983.445 | 1.969697 | 633.643136
9.386 | 0.2974952 | 2983.265 | 1.975523 | 633.604864
9.396 | 0.2978526 | 2983.472 | 1.981694 | 633.648896
9.406 | 0.2981503 | 2982.981 | 1.98739 | 633.544448
9.416 | 0.2985077 | 2983.313 | 1.993427 | 633.615104
9.426 | 0.2988651 | 2983.573 | 1.999663 | 633.670144
9.436 | 0.2991629 | 2983.233 | 2.005388 | 633.598016
9.446 | 0.2995202 | 2982.301 | 2.011187 | 633.400128
9.456 | 0.2998775 | 2982.357 | 2.017192 | 633.411968
9.466 | 0.3001753 | 2981.998 | 2.023062 | 633.335616
9.476 | 0.3005327 | 2981.642 | 2.028508 | 633.260032
9.486 | 0.3008305 | 2982.317 | 2.034632 | 633.403584
9.496 | 0.3011878 | 2981.22 | 2.04051 | 633.170624
9.506 | 0.3014856 | 2980.778 | 2.045934 | 633.076544
9.516 | 0.301843 | 2980.69 | 2.051642 | 633.057984
9.526 | 0.3021408 | 2980.749 | 2.057603 | 633.0704
9.536 | 0.3024981 | 2980.413 | 2.062965 | 632.999104
9.546 | 0.3027959 | 2980.329 | 2.069214 | 632.981312
9.556 | 0.3031533 | 2979.701 | 2.074064 | 632.848
9.566 | 0.3035106 | 2979.989 | 2.079818 | 632.908992
9.576 | 0.3038084 | 2980.209 | 2.085426 | 632.955776
9.586 | 0.3041658 | 2979.823 | 2.091355 | 632.873856
9.596 | 0.3044636 | 2979.957 | 2.096766 | 632.902144
9.606 | 0.3048209 | 2979.634 | 2.102691 | 632.833728
9.616 | 0.3051783 | 2979.641 | 2.108507 | 632.8352
9.626 | 0.3054761 | 2979.693 | 2.11392 | 632.846272
9.636 | 0.3058334 | 2979.562 | 2.119433 | 632.81824
9.646 | 0.3061907 | 2979.463 | 2.125155 | 632.797312
9.656 | 0.3065481 | 2980.046 | 2.130384 | 632.921088
9.666 | 0.3068459 | 2978.654 | 2.136058 | 632.6256
9.676 | 0.3072033 | 2979.143 | 2.141606 | 632.729344
9.686 | 0.3075011 | 2978.81 | 2.147746 | 632.65856
9.696 | 0.3078584 | 2978.54 | 2.152728 | 632.601344
9.706 | 0.3082158 | 2978.18 | 2.158445 | 632.524864
9.716 | 0.3085136 | 2977.890625 | 2.163503 | 632.46336
9.726 | 0.3088709 | 2977.645 | 2.169045 | 632.4112
9.736 | 0.3091687 | 2977.18 | 2.17351 | 632.312512
9.746 | 0.309526 | 2976.884 | 2.179465 | 632.2496
9.756 | 0.3098238 | 2976.956 | 2.184031 | 632.264832
9.766 | 0.3101812 | 2977.141 | 2.188991 | 632.304256
9.776 | 0.310479 | 2976.528 | 2.193996 | 632.173952
9.786 | 0.3108363 | 2975.771 | 2.199278 | 632.01312
9.796 | 0.3111341 | 2975.771 | 2.203479 | 632.013312
9.806 | 0.3114915 | 2975.518 | 2.208647 | 631.959424
9.816 | 0.3118489 | 2975.454 | 2.212985 | 631.945792
9.826 | 0.3121466 | 2975.431 | 2.217956 | 631.940992
9.836 | 0.312504 | 2975.046 | 2.222917 | 631.859136
9.846 | 0.3128613 | 2975.137 | 2.227278 | 631.878592
9.856 | 0.3131591 | 2975.184 | 2.232091 | 631.888512
9.866 | 0.3135165 | 2974.721 | 2.23677 | 631.790208
9.876 | 0.3138738 | 2975.173 | 2.24102 | 631.886144
9.886 | 0.3141716 | 2974.91 | 2.245815 | 631.830336
9.896 | 0.314529 | 2973.638 | 2.249759 | 631.560256
9.906 | 0.3148863 | 2974.296 | 2.254391 | 631.700032
9.916 | 0.3151841 | 2973.574 | 2.258529 | 631.546624
9.926 | 0.3155415 | 2972.541 | 2.263529 | 631.327232
9.936 | 0.3158988 | 2972.981 | 2.26771 | 631.420736
9.946 | 0.3161966 | 2971.802 | 2.271862 | 631.170304
9.956 | 0.316554 | 2971.919 | 2.275582 | 631.195136
9.966 | 0.3169113 | 2971.526 | 2.28035 | 631.111616
9.976 | 0.3172091 | 2971.205 | 2.2838 | 631.043392
9.986 | 0.3175664 | 2970.403 | 2.288134 | 630.873024
9.996 | 0.3178642 | 2970.319 | 2.291899 | 630.855168
10.006 | 0.3182216 | 2969.649 | 2.296235 | 630.713024
10.016 | 0.3185194 | 2969.693 | 2.299692 | 630.72224
10.026 | 0.3188767 | 2969.347 | 2.30366 | 630.648896
10.036 | 0.3191745 | 2968.658 | 2.307483 | 630.502592
10.046 | 0.3195319 | 2968.656 | 2.311465 | 630.502016
10.056 | 0.3198297 | 2968.244 | 2.315322 | 630.414528
10.066 | 0.320187 | 2967.437 | 2.319073 | 630.243072
10.076 | 0.3205444 | 2967.9 | 2.322709 | 630.341568
10.086 | 0.3208422 | 2967.657 | 2.326522 | 630.289984
10.096 | 0.3211995 | 2967.333 | 2.329966 | 630.221056
10.106 | 0.3215569 | 2966.859 | 2.334292 | 630.120448
10.116 | 0.3219142 | 2966.853 | 2.337724 | 630.119168
10.126 | 0.322212 | 2966.462 | 2.341467 | 630.03616
10.136 | 0.3225694 | 2966.237 | 2.345043 | 629.988352
10.146 | 0.3229267 | 2965.574 | 2.348809 | 629.847424
10.156 | 0.3232841 | 2965.019 | 2.352079 | 629.729664
10.166 | 0.3235819 | 2964.664 | 2.355498 | 629.654144
10.176 | 0.3239392 | 2964.094 | 2.359155 | 629.533248
10.186 | 0.3242966 | 2963.946 | 2.362069 | 629.501696
10.196 | 0.3245944 | 2963.588 | 2.365543 | 629.425728
10.206 | 0.3249517 | 2962.946 | 2.369368 | 629.289344
10.216 | 0.3252495 | 2962.319 | 2.37303 | 629.156096
10.226 | 0.3256069 | 2961.546 | 2.376624 | 628.992064
10.236 | 0.3259047 | 2961.295 | 2.379533 | 628.938752
10.246 | 0.326262 | 2960.97 | 2.383034 | 628.86976
10.256 | 0.3265598 | 2960.255 | 2.386449 | 628.717888
10.266 | 0.3269172 | 2960.065 | 2.3897 | 628.67744
10.276 | 0.3272149 | 2959.434 | 2.393101 | 628.54336
10.286 | 0.3275723 | 2958.842 | 2.396081 | 628.4176
10.296 | 0.3278701 | 2958.413 | 2.399447 | 628.326528
10.306 | 0.3282275 | 2958.453 | 2.402991 | 628.335168
10.316 | 0.3285252 | 2958.08 | 2.406531 | 628.255808
10.326 | 0.3288826 | 2957.305 | 2.409254 | 628.091392
10.336 | 0.3292399 | 2957.508 | 2.412593 | 628.1344
10.346 | 0.3295378 | 2957.228 | 2.415874 | 628.07488
10.356 | 0.3298951 | 2957.049 | 2.419587 | 628.036928
10.366 | 0.3302524 | 2956.918 | 2.422657 | 628.009024
10.376 | 0.3306098 | 2956.814 | 2.425972 | 627.986944
10.386 | 0.3309076 | 2956.899 | 2.429702 | 628.005056
10.396 | 0.3312649 | 2956.911 | 2.432785 | 628.007616
10.406 | 0.3316223 | 2956.644 | 2.436392 | 627.950912
10.416 | 0.3319201 | 2956.081 | 2.439447 | 627.831232
10.426 | 0.3322774 | 2956.232 | 2.443068 | 627.863296
10.436 | 0.3326348 | 2956.155 | 2.446379 | 627.84704
10.446 | 0.3329326 | 2955.832 | 2.449985 | 627.778432
10.456 | 0.3332899 | 2955.8 | 2.45283 | 627.771584
10.466 | 0.3335877 | 2955.831 | 2.45642 | 627.778112
10.476 | 0.3339451 | 2955.757 | 2.459533 | 627.762496
10.486 | 0.3342429 | 2955.349 | 2.463129 | 627.675904
10.496 | 0.3346002 | 2955.853 | 2.466338 | 627.782912
10.506 | 0.334898 | 2955.692 | 2.46986 | 627.748672
10.516 | 0.3352553 | 2956.07 | 2.473046 | 627.828928
10.526 | 0.3355532 | 2956.58 | 2.47639 | 627.937344
10.536 | 0.3359105 | 2956.466 | 2.479321 | 627.913088
10.546 | 0.3362083 | 2956.693 | 2.482409 | 627.96128
10.556 | 0.3365656 | 2957.16 | 2.486223 | 628.060544
10.566 | 0.3368634 | 2957.225 | 2.489571 | 628.074304
10.576 | 0.3372208 | 2957.762 | 2.492259 | 628.188416
10.586 | 0.3375782 | 2958.12 | 2.495808 | 628.26432
10.596 | 0.3378759 | 2958.952 | 2.498974 | 628.441024
10.606 | 0.3382333 | 2958.965 | 2.5026 | 628.443776
10.616 | 0.3385906 | 2959.619 | 2.505422 | 628.582784
10.626 | 0.3388884 | 2960.148 | 2.509146 | 628.695168
10.636 | 0.3392458 | 2960.791 | 2.512775 | 628.831552
10.646 | 0.3395436 | 2961.212 | 2.515867 | 628.921152
10.656 | 0.3399009 | 2961.217 | 2.519469 | 628.922112
10.666 | 0.3402583 | 2961.378 | 2.522753 | 628.956288
10.676 | 0.3405561 | 2962.21 | 2.525397 | 629.133056
10.686 | 0.3409135 | 2962.472 | 2.528545 | 629.188736
10.696 | 0.3412112 | 2962.942 | 2.532373 | 629.288512
10.706 | 0.3415686 | 2963.386 | 2.535204 | 629.382848
10.716 | 0.3418664 | 2964.027 | 2.538185 | 629.51904
10.726 | 0.3422237 | 2964.411 | 2.541862 | 629.600512
10.736 | 0.3425215 | 2964.768 | 2.544769 | 629.676288
10.746 | 0.3428789 | 2965.555 | 2.54806 | 629.843584
10.756 | 0.3431767 | 2966.353 | 2.550522 | 630.012992
10.766 | 0.3434744 | 2966.823 | 2.5542 | 630.112768
10.776 | 0.3438318 | 2967.241 | 2.557208 | 630.201536
10.786 | 0.3441892 | 2968.212 | 2.560578 | 630.407808
10.796 | 0.344487 | 2969.015 | 2.563742 | 630.578304
10.806 | 0.3448443 | 2969.082 | 2.567039 | 630.592576
10.816 | 0.3451421 | 2970.302 | 2.57029 | 630.851584
10.826 | 0.3454995 | 2970.765 | 2.57311 | 630.949952
10.836 | 0.3458568 | 2971.742 | 2.576591 | 631.157504
10.846 | 0.3461546 | 2972.416 | 2.579687 | 631.300672
10.856 | 0.3465119 | 2972.935 | 2.58288 | 631.410944
10.866 | 0.3468693 | 2973.737 | 2.586076 | 631.58112
10.876 | 0.3472267 | 2974.807 | 2.589129 | 631.808576
10.886 | 0.3475244 | 2975.25 | 2.592608 | 631.902592
10.896 | 0.3478818 | 2975.92 | 2.595559 | 632.044864
10.906 | 0.3482391 | 2976.485 | 2.598887 | 632.164928
10.916 | 0.3485369 | 2976.944 | 2.601895 | 632.262336
10.926 | 0.3488943 | 2977.904 | 2.605138 | 632.46624
10.936 | 0.3491921 | 2978.573 | 2.607991 | 632.608256
10.946 | 0.3495494 | 2978.906 | 2.611755 | 632.678976
10.956 | 0.3499068 | 2980.128 | 2.614932 | 632.938496
10.966 | 0.3502046 | 2980.835 | 2.618483 | 633.088704
10.976 | 0.3505619 | 2981.007 | 2.621104 | 633.125312
10.986 | 0.3508597 | 2981.965 | 2.62473 | 633.32864
10.996 | 0.3512171 | 2982.824 | 2.627673 | 633.511104
11.006 | 0.3515149 | 2983.336 | 2.630591 | 633.61984
11.016 | 0.3518722 | 2984.199 | 2.633958 | 633.803136
11.026 | 0.35217 | 2984.553 | 2.637169 | 633.8784
11.036 | 0.3525274 | 2984.915 | 2.639975 | 633.955264
11.046 | 0.3528252 | 2985.92 | 2.643598 | 634.168768
11.056 | 0.3531825 | 2986.51 | 2.646632 | 634.294144
11.066 | 0.3535399 | 2987.555 | 2.649908 | 634.516032
11.076 | 0.3538376 | 2988.224 | 2.652841 | 634.658112
11.086 | 0.354195 | 2988.815 | 2.656103 | 634.78368
11.096 | 0.3545524 | 2989.41 | 2.65901 | 634.909952
11.106 | 0.3548501 | 2990.638 | 2.662612 | 635.170688
11.116 | 0.3552075 | 2991.145 | 2.666059 | 635.2784
11.126 | 0.3555649 | 2992.014 | 2.669678 | 635.46304
11.136 | 0.3558626 | 2992.686 | 2.672323 | 635.605696
11.146 | 0.35622 | 2993.497 | 2.675742 | 635.777856
11.156 | 0.3565178 | 2994.022 | 2.67853 | 635.8896
11.166 | 0.3568752 | 2994.783 | 2.682236 | 636.0512
11.176 | 0.3571729 | 2995.613 | 2.685153 | 636.227264
11.186 | 0.3575303 | 2995.888 | 2.689055 | 636.285696
11.196 | 0.3578281 | 2996.604 | 2.691892 | 636.437824
11.206 | 0.3581854 | 2996.899 | 2.695087 | 636.500544
11.216 | 0.3584832 | 2997.693 | 2.698091 | 636.669056
11.226 | 0.3588406 | 2998.594 | 2.701503 | 636.86048
11.236 | 0.3591384 | 2998.839 | 2.704529 | 636.912448
11.246 | 0.3594957 | 2999.416 | 2.708193 | 637.035072
11.256 | 0.3597935 | 2999.78 | 2.710607 | 637.11232
11.266 | 0.3601509 | 3000.451 | 2.714238 | 637.254912
11.276 | 0.3604487 | 3001.4 | 2.717113 | 637.456512
11.286 | 0.360806 | 3002.152 | 2.720588 | 637.616064
11.296 | 0.3611038 | 3003.082 | 2.723955 | 637.813632
11.306 | 0.3614612 | 3004.016 | 2.726974 | 638.01216
11.316 | 0.3618185 | 3004.902 | 2.730106 | 638.20032
11.326 | 0.3621759 | 3005.676 | 2.733661 | 638.364544
11.336 | 0.3624736 | 3006.549 | 2.736942 | 638.55008
11.346 | 0.362831 | 3007.484 | 2.740143 | 638.748544
11.356 | 0.3631884 | 3008.398 | 2.744388 | 638.94272
11.366 | 0.3634861 | 3008.631 | 2.747191 | 638.992256
11.376 | 0.3638435 | 3009.737 | 2.750694 | 639.227072
11.386 | 0.3642008 | 3010.322 | 2.754272 | 639.351296
11.396 | 0.3644986 | 3010.813 | 2.757647 | 639.45568
11.406 | 0.364856 | 3011.221 | 2.760952 | 639.542272
11.416 | 0.3652133 | 3012.086 | 2.764719 | 639.726144
11.426 | 0.3655111 | 3012.499 | 2.767759 | 639.813824
11.436 | 0.3658685 | 3012.741 | 2.771166 | 639.865088
11.446 | 0.3662258 | 3013.212 | 2.774707 | 639.965248
11.456 | 0.3665236 | 3013.738 | 2.778054 | 640.076864
11.466 | 0.366881 | 3014.675 | 2.781142 | 640.275968
11.476 | 0.3671788 | 3014.421 | 2.784481 | 640.221952
11.486 | 0.3675361 | 3015.074 | 2.78785 | 640.36064
11.496 | 0.3678339 | 3016.031 | 2.791178 | 640.563904
11.506 | 0.3681913 | 3016.366 | 2.794518 | 640.635136
11.516 | 0.3684891 | 3017.343 | 2.798055 | 640.842496
11.526 | 0.3688464 | 3018.149 | 2.801321 | 641.01376
11.536 | 0.3692038 | 3018.643 | 2.804721 | 641.11872
11.546 | 0.3695016 | 3019.458 | 2.808056 | 641.291648
11.556 | 0.3698589 | 3020.321 | 2.811617 | 641.474944
11.566 | 0.3702163 | 3020.63 | 2.815327 | 641.540608
11.576 | 0.3705141 | 3021.385 | 2.818595 | 641.700928
11.586 | 0.3708714 | 3021.436 | 2.822084 | 641.711872
11.596 | 0.3712288 | 3022.229 | 2.825782 | 641.880128
11.606 | 0.3715861 | 3023.083 | 2.829715 | 642.06176
11.616 | 0.3718839 | 3023.945 | 2.832832 | 642.244608
11.626 | 0.3722413 | 3023.843 | 2.835984 | 642.222976
11.636 | 0.372539 | 3024.103 | 2.839474 | 642.278336
11.646 | 0.3728964 | 3024.503 | 2.843236 | 642.3632
11.656 | 0.3732538 | 3025.666 | 2.846097 | 642.610176
11.666 | 0.3735515 | 3025.675 | 2.850012 | 642.612096
11.676 | 0.3739089 | 3025.935 | 2.853192 | 642.667264
11.686 | 0.3742067 | 3026.312 | 2.856448 | 642.747456
11.696 | 0.3745641 | 3026.694 | 2.86003 | 642.828544
11.706 | 0.3748618 | 3027.69 | 2.862925 | 643.040192
11.716 | 0.3752192 | 3027.602 | 2.866456 | 643.021376
11.726 | 0.375517 | 3028.55 | 2.870146 | 643.22272
11.736 | 0.3758743 | 3028.937 | 2.873342 | 643.305024
11.746 | 0.3761721 | 3029.505 | 2.876836 | 643.4256
11.756 | 0.3765295 | 3030.157 | 2.880007 | 643.564032
11.766 | 0.3768273 | 3029.981 | 2.884127 | 643.526784
11.776 | 0.3771846 | 3031.01 | 2.887143 | 643.74528
11.786 | 0.377542 | 3031.167 | 2.89068 | 643.778432
11.796 | 0.3778398 | 3032.187 | 2.893792 | 643.995136
11.806 | 0.3781971 | 3032.436 | 2.897468 | 644.048064
11.816 | 0.3785545 | 3033.308 | 2.900914 | 644.233344
11.826 | 0.3788522 | 3033.66 | 2.904795 | 644.307968
11.836 | 0.3792096 | 3033.542 | 2.907786 | 644.283072
11.846 | 0.379567 | 3034.637 | 2.911477 | 644.51552
11.856 | 0.3799243 | 3035.444 | 2.914387 | 644.686848
11.866 | 0.3802221 | 3035.542 | 2.917786 | 644.707776
11.876 | 0.3805795 | 3036.137 | 2.921617 | 644.834176
11.886 | 0.3808773 | 3036.318 | 2.925345 | 644.872512
11.896 | 0.3812346 | 3036.782 | 2.928035 | 644.971136
11.906 | 0.3815919 | 3037.188 | 2.93162 | 645.057408
11.916 | 0.3818898 | 3037.711 | 2.93525 | 645.168384
11.926 | 0.3822471 | 3038.01 | 2.939189 | 645.231936
11.936 | 0.3825449 | 3038.642 | 2.941977 | 645.366144
11.946 | 0.3829022 | 3038.947 | 2.945441 | 645.430912
11.956 | 0.3832 | 3039.202 | 2.948933 | 645.485184
11.966 | 0.3835574 | 3039.431 | 2.952637 | 645.533824
11.976 | 0.3838552 | 3040.032 | 2.956198 | 645.661376
11.986 | 0.3842125 | 3039.727 | 2.959233 | 645.59648
11.996 | 0.3845103 | 3040.991 | 2.962884 | 645.865024
12.006 | 0.3848081 | 3040.732 | 2.966589 | 645.809984
12.016 | 0.3851655 | 3041.507 | 2.970134 | 645.97472
12.026 | 0.3855228 | 3041.778 | 2.973163 | 646.032256
12.036 | 0.3858206 | 3042.258 | 2.97675 | 646.13408
12.046 | 0.386178 | 3042.995 | 2.980185 | 646.290752
12.056 | 0.3865353 | 3043.522 | 2.983601 | 646.402624
12.066 | 0.3868927 | 3044.071 | 2.987041 | 646.519168
12.076 | 0.3871905 | 3044.479 | 2.990488 | 646.605824
12.086 | 0.3875478 | 3044.564 | 2.994008 | 646.623936
12.096 | 0.3879052 | 3045.314 | 2.997556 | 646.783168
12.106 | 0.388203 | 3046.057 | 3.00147 | 646.941056
12.116 | 0.3885603 | 3045.865 | 3.004719 | 646.900288
12.126 | 0.3889177 | 3046.353 | 3.008204 | 647.00384
12.136 | 0.3892155 | 3046.714 | 3.012169 | 647.080512
12.146 | 0.3895728 | 3046.901 | 3.015275 | 647.120192
12.156 | 0.3898706 | 3047.262 | 3.018805 | 647.196864
12.166 | 0.3902279 | 3047.778 | 3.022294 | 647.306496
12.176 | 0.3905258 | 3047.801 | 3.025312 | 647.311488
12.186 | 0.3908831 | 3048.207 | 3.029152 | 647.397504
12.196 | 0.3911809 | 3048.685 | 3.032561 | 647.499072
12.206 | 0.3915382 | 3048.578 | 3.036307 | 647.476416
12.216 | 0.391836 | 3048.722 | 3.039488 | 647.506944
12.226 | 0.3921934 | 3049.036 | 3.042628 | 647.573696
12.236 | 0.3924912 | 3049.477 | 3.045932 | 647.667328
12.246 | 0.3928485 | 3049.795 | 3.049604 | 647.734848
12.256 | 0.3931463 | 3049.763 | 3.052828 | 647.728064
12.266 | 0.3935037 | 3050.897 | 3.056291 | 647.968896
12.276 | 0.3938015 | 3051.072 | 3.059527 | 648.006016
12.286 | 0.3941588 | 3051.515 | 3.063257 | 648.100288
12.296 | 0.3945162 | 3051.944 | 3.066571 | 648.191296
12.306 | 0.3948139 | 3052.46 | 3.069698 | 648.300928
12.316 | 0.3951713 | 3052.922 | 3.073465 | 648.39904
12.326 | 0.3955287 | 3053.707 | 3.076995 | 648.565696
12.336 | 0.395886 | 3054.248 | 3.080782 | 648.680576
12.346 | 0.3961838 | 3054.526 | 3.084343 | 648.739712
12.356 | 0.3965412 | 3054.503 | 3.08729 | 648.734912
12.366 | 0.3968985 | 3054.978 | 3.09118 | 648.835648
12.376 | 0.3971963 | 3055.122 | 3.094461 | 648.86624
12.386 | 0.3975536 | 3054.972 | 3.098073 | 648.834432
12.396 | 0.3978515 | 3055.31 | 3.101464 | 648.906176
12.406 | 0.3982088 | 3055.539 | 3.104563 | 648.954816
12.416 | 0.3985066 | 3056.045 | 3.108363 | 649.062336
12.426 | 0.398864 | 3056.526 | 3.111587 | 649.16448
12.436 | 0.3991618 | 3056.194 | 3.115387 | 649.094016
12.446 | 0.3995191 | 3056.738 | 3.118659 | 649.209408
12.456 | 0.3998169 | 3057.02 | 3.121844 | 649.26944
12.466 | 0.4001742 | 3057.181 | 3.124965 | 649.30368
12.476 | 0.4005316 | 3057.759 | 3.128355 | 649.426432
12.486 | 0.4008294 | 3058.184 | 3.131779 | 649.516544
12.496 | 0.4011867 | 3058.138 | 3.134798 | 649.50688
12.506 | 0.4014845 | 3058.704 | 3.138247 | 649.627008
12.516 | 0.4018419 | 3058.992 | 3.141686 | 649.688256
12.526 | 0.4021397 | 3059.332 | 3.145004 | 649.760384
12.536 | 0.402497 | 3059.905 | 3.148484 | 649.882048
12.546 | 0.4028544 | 3060.375 | 3.151776 | 649.981824
12.556 | 0.4031522 | 3060.643 | 3.154813 | 650.038784
12.566 | 0.4035095 | 3060.894 | 3.158347 | 650.09216
12.576 | 0.4038073 | 3061.288 | 3.161824 | 650.175936
12.586 | 0.4041647 | 3061.578 | 3.165593 | 650.237376
12.596 | 0.404522 | 3062.212 | 3.168701 | 650.372032
12.606 | 0.4048198 | 3062.33 | 3.172288 | 650.397248
12.616 | 0.4051772 | 3062.661 | 3.175436 | 650.46752
12.626 | 0.4055345 | 3062.854 | 3.178946 | 650.50848
12.636 | 0.4058323 | 3063.274 | 3.181865 | 650.597632
12.646 | 0.4061896 | 3063.751 | 3.185518 | 650.699008
12.656 | 0.4064875 | 3064.273 | 3.188887 | 650.809856
12.666 | 0.4068448 | 3063.724 | 3.192498 | 650.693312
12.676 | 0.4071426 | 3064.282 | 3.19556 | 650.81184
12.686 | 0.4074999 | 3064.558 | 3.198886 | 650.870464
12.696 | 0.4077978 | 3064.836 | 3.202325 | 650.929472
12.706 | 0.4081551 | 3064.994 | 3.205775 | 650.963008
12.716 | 0.4084529 | 3065.916 | 3.208896 | 651.158784
12.726 | 0.4088102 | 3065.774 | 3.212569 | 651.12864
12.736 | 0.409108 | 3065.987 | 3.215335 | 651.173888
12.746 | 0.4094654 | 3066.987 | 3.219375 | 651.386176
12.756 | 0.4097632 | 3067.052 | 3.222574 | 651.4
12.766 | 0.4101205 | 3067.174 | 3.225977 | 651.425984
12.776 | 0.4104779 | 3067.943 | 3.229069 | 651.589248
12.786 | 0.4107757 | 3068.285 | 3.232018 | 651.662016
12.796 | 0.411133 | 3068.926 | 3.235709 | 651.798144
12.806 | 0.4114904 | 3068.771 | 3.239072 | 651.765056
12.816 | 0.4118478 | 3069.879 | 3.242299 | 652.000512
12.826 | 0.4121455 | 3069.843 | 3.2465 | 651.992704
12.836 | 0.4125029 | 3069.982 | 3.249372 | 652.022464
12.846 | 0.4128602 | 3070.781 | 3.253168 | 652.191936
12.856 | 0.413158 | 3071.148 | 3.256145 | 652.27008
12.866 | 0.4135154 | 3071.448 | 3.259816 | 652.333568
12.876 | 0.4138727 | 3071.889 | 3.263322 | 652.427392
12.886 | 0.4141705 | 3071.838 | 3.266969 | 652.416576
12.896 | 0.4145279 | 3071.981 | 3.270369 | 652.446848
12.906 | 0.4148852 | 3072.548 | 3.273622 | 652.567232
12.916 | 0.415183 | 3072.307 | 3.277236 | 652.516224
12.926 | 0.4155404 | 3072.412 | 3.280408 | 652.538496
12.936 | 0.4158381 | 3073.377 | 3.283606 | 652.743424
12.946 | 0.4161955 | 3073.412 | 3.287344 | 652.750848
12.956 | 0.4164933 | 3073.802 | 3.290357 | 652.833664
12.966 | 0.4168506 | 3073.91 | 3.29381 | 652.856512
12.976 | 0.4171484 | 3074.037 | 3.296803 | 652.88352
12.986 | 0.4175058 | 3074.356 | 3.300434 | 652.951232
12.996 | 0.4178036 | 3074.96 | 3.303884 | 653.079552
13.006 | 0.418161 | 3075.274 | 3.307501 | 653.14624
13.016 | 0.4185183 | 3076.014 | 3.310423 | 653.303552
13.026 | 0.4188756 | 3076.107 | 3.313921 | 653.323264
13.036 | 0.4191734 | 3076.436 | 3.317485 | 653.39296
13.046 | 0.4195308 | 3076.966 | 3.320641 | 653.505536
13.056 | 0.4198882 | 3077.347 | 3.324286 | 653.586624
13.066 | 0.4201859 | 3077.768 | 3.327779 | 653.676032
13.076 | 0.4205433 | 3077.794 | 3.331154 | 653.681472
13.086 | 0.4209006 | 3077.997 | 3.334712 | 653.724544
13.096 | 0.421258 | 3078.165 | 3.337393 | 653.760192
13.106 | 0.4215558 | 3078.736 | 3.341236 | 653.881472
13.116 | 0.4219131 | 3078.931 | 3.343976 | 653.922944
13.126 | 0.4222109 | 3078.854 | 3.348482 | 653.906688
13.136 | 0.4225683 | 3079.354 | 3.351196 | 654.0128
13.146 | 0.4229256 | 3079.411 | 3.354692 | 654.024832
13.156 | 0.4232234 | 3079.866 | 3.357777 | 654.1216
13.166 | 0.4235212 | 3079.848 | 3.361494 | 654.117696
13.176 | 0.4238785 | 3080.075 | 3.364234 | 654.165952
13.186 | 0.4241764 | 3080.311 | 3.36759 | 654.216064
13.196 | 0.4245337 | 3080.493 | 3.370735 | 654.254656
13.206 | 0.4248315 | 3080.927 | 3.374335 | 654.346944
13.216 | 0.4251888 | 3080.836 | 3.377429 | 654.327488
13.226 | 0.4254867 | 3081.449 | 3.380715 | 654.457792
13.236 | 0.425844 | 3082.004 | 3.384367 | 654.575744
13.246 | 0.4262014 | 3082.926 | 3.38782 | 654.771392
13.256 | 0.4264991 | 3082.936 | 3.391122 | 654.773504
13.266 | 0.4268565 | 3083.104 | 3.394729 | 654.809344
13.276 | 0.4272138 | 3084.063 | 3.397595 | 655.012992
13.286 | 0.4275116 | 3083.943 | 3.400837 | 654.98752
13.296 | 0.427869 | 3084.59 | 3.404417 | 655.124864
13.306 | 0.4282263 | 3085.308 | 3.407667 | 655.277312
13.316 | 0.4285837 | 3085.186 | 3.411116 | 655.251392
13.326 | 0.4288815 | 3085.823 | 3.414429 | 655.386752
13.336 | 0.4292388 | 3086.065 | 3.418319 | 655.438272
13.346 | 0.4295962 | 3086.222 | 3.421438 | 655.471488
13.356 | 0.429894 | 3086.657 | 3.42528 | 655.563968
13.366 | 0.4302513 | 3086.393 | 3.428778 | 655.507712
13.376 | 0.4305491 | 3086.79 | 3.431781 | 655.592064
13.386 | 0.4309065 | 3087.063 | 3.43495 | 655.650112
13.396 | 0.4312043 | 3087.241 | 3.438817 | 655.687936
13.406 | 0.4315616 | 3087.685 | 3.442383 | 655.782208
13.416 | 0.4318594 | 3087.872 | 3.44553 | 655.822016
13.426 | 0.4322168 | 3088.052 | 3.448929 | 655.86016
13.436 | 0.4325741 | 3088.475 | 3.452145 | 655.949952
13.446 | 0.4328719 | 3088.937 | 3.455286 | 656.048128
13.456 | 0.4332293 | 3088.579 | 3.458643 | 655.97216
13.466 | 0.433527 | 3089.541 | 3.462368 | 656.176384
13.476 | 0.4338248 | 3089.618 | 3.465379 | 656.192832
13.486 | 0.4341822 | 3089.943 | 3.468795 | 656.261888
13.496 | 0.4345395 | 3090.684 | 3.47212 | 656.4192
13.506 | 0.4348373 | 3090.499 | 3.475624 | 656.379904
13.516 | 0.4351947 | 3090.739 | 3.478776 | 656.430848
13.526 | 0.4355521 | 3091.221 | 3.482338 | 656.533312
13.536 | 0.4358499 | 3091.906 | 3.485689 | 656.678592
13.546 | 0.4362072 | 3092.431 | 3.489231 | 656.790144
13.556 | 0.4365645 | 3092.815 | 3.492756 | 656.871744
13.566 | 0.4368623 | 3092.871 | 3.495918 | 656.883648
13.576 | 0.4372197 | 3093.005 | 3.499496 | 656.912192
13.586 | 0.4375771 | 3093.673 | 3.502879 | 657.053952
13.596 | 0.4378748 | 3093.418 | 3.506481 | 656.999744
13.606 | 0.4382322 | 3094.26 | 3.509663 | 657.178624
13.616 | 0.43853 | 3093.984375 | 3.512861 | 657.120128
13.626 | 0.4388278 | 3093.806 | 3.516602 | 657.08224
13.636 | 0.4391851 | 3093.88 | 3.519717 | 657.09792
13.646 | 0.4395425 | 3094.826 | 3.523085 | 657.29888
13.656 | 0.4398403 | 3095.241 | 3.52655 | 657.387136
13.666 | 0.4401976 | 3095.568 | 3.529431 | 657.456448
13.676 | 0.4404954 | 3095.708 | 3.532553 | 657.48608
13.686 | 0.4407932 | 3095.538 | 3.536376 | 657.450176
13.696 | 0.4411505 | 3095.579 | 3.539499 | 657.458688
13.706 | 0.4415079 | 3096.305 | 3.542664 | 657.612928
13.716 | 0.4418057 | 3096.545 | 3.546247 | 657.663872
13.726 | 0.4421631 | 3096.662 | 3.549586 | 657.688896
13.736 | 0.4424608 | 3097.332 | 3.552819 | 657.83104
13.746 | 0.4428182 | 3097.607 | 3.556382 | 657.889472
13.756 | 0.443116 | 3097.803 | 3.559647 | 657.931136
13.766 | 0.4434733 | 3098.445 | 3.563631 | 658.067392
13.776 | 0.4438307 | 3098.803 | 3.566695 | 658.143552
13.786 | 0.444188 | 3099.418 | 3.570117 | 658.274112
13.796 | 0.4444858 | 3099.244 | 3.5731 | 658.237184
13.806 | 0.4448432 | 3099.948 | 3.577153 | 658.386816
13.816 | 0.4452005 | 3100.276 | 3.580227 | 658.456384
13.826 | 0.4454984 | 3100.641 | 3.583854 | 658.533952
13.836 | 0.4458557 | 3100.763 | 3.587256 | 658.559744
13.846 | 0.446213 | 3101.189 | 3.591045 | 658.650304
13.856 | 0.4465108 | 3101.266 | 3.594282 | 658.666688
13.866 | 0.4468682 | 3101.518 | 3.597578 | 658.720064
13.876 | 0.447166 | 3101.643 | 3.601157 | 658.746688
13.886 | 0.4475233 | 3101.922 | 3.60444 | 658.805888
13.896 | 0.4478211 | 3102.155 | 3.607977 | 658.855488
13.906 | 0.4481785 | 3102.296875 | 3.610931 | 658.885568
13.916 | 0.4484763 | 3102.474 | 3.614685 | 658.9232
13.926 | 0.4488336 | 3102.968 | 3.618123 | 659.028096
13.936 | 0.4491314 | 3103.144 | 3.62132 | 659.065408
13.946 | 0.4494888 | 3103.408 | 3.624921 | 659.121664
13.956 | 0.4497865 | 3103.631 | 3.627752 | 659.168832
13.966 | 0.4501439 | 3104.369 | 3.631235 | 659.325696
13.976 | 0.4504417 | 3104.402 | 3.634651 | 659.332672
13.986 | 0.450799 | 3104.795 | 3.638186 | 659.416064
13.996 | 0.4511564 | 3105.31 | 3.641545 | 659.525568
14.006 | 0.4514542 | 3105.26 | 3.645165 | 659.515008
14.016 | 0.4518116 | 3106.112 | 3.648085 | 659.695936
14.026 | 0.4521094 | 3106.091 | 3.651864 | 659.691392
14.036 | 0.4524667 | 3106.861 | 3.655083 | 659.854976
14.046 | 0.4528241 | 3107.483 | 3.65883 | 659.987072
14.056 | 0.4531814 | 3107.473 | 3.662321 | 659.98496
14.066 | 0.4534792 | 3107.51 | 3.665722 | 659.992704
14.076 | 0.4538365 | 3108 | 3.668868 | 660.096768
14.086 | 0.4541343 | 3107.994 | 3.672475 | 660.095552
14.096 | 0.4544917 | 3108.84375 | 3.676113 | 660.276032
14.106 | 0.454849 | 3108.855 | 3.679549 | 660.2784
14.116 | 0.4551468 | 3108.908 | 3.682291 | 660.289728
14.126 | 0.4555042 | 3109.36 | 3.686315 | 660.385792
14.136 | 0.455802 | 3109.585 | 3.689214 | 660.433472
14.146 | 0.4560998 | 3109.509 | 3.693483 | 660.417408
14.156 | 0.4564571 | 3109.644 | 3.696446 | 660.445952
14.166 | 0.4567549 | 3109.891 | 3.699709 | 660.49856
14.176 | 0.4571122 | 3109.935 | 3.702982 | 660.50784
14.186 | 0.4574101 | 3110.504 | 3.7062 | 660.628736
14.196 | 0.4577674 | 3110.971 | 3.709904 | 660.727872
14.206 | 0.4581248 | 3111.121 | 3.713213 | 660.759616
14.216 | 0.4584226 | 3111.746 | 3.716752 | 660.89248
14.226 | 0.4587799 | 3111.903 | 3.720244 | 660.925888
14.236 | 0.4590777 | 3112.836 | 3.723 | 661.123904
14.246 | 0.459435 | 3112.533 | 3.727024 | 661.059712
14.256 | 0.4597924 | 3113.365 | 3.730272 | 661.236352
14.266 | 0.4601498 | 3114.059 | 3.734029 | 661.383744
14.276 | 0.4604475 | 3114.033 | 3.737185 | 661.378176
14.286 | 0.4608049 | 3114.162 | 3.740982 | 661.405568
14.296 | 0.4611622 | 3114.808 | 3.744498 | 661.54272
14.306 | 0.4615196 | 3115.174 | 3.747975 | 661.620544
14.316 | 0.4618174 | 3114.957 | 3.751375 | 661.5744
14.326 | 0.4621747 | 3115.438 | 3.755056 | 661.676544
14.336 | 0.4625321 | 3115.716 | 3.758249 | 661.735552
14.346 | 0.4628299 | 3115.67 | 3.762161 | 661.725888
14.356 | 0.4631873 | 3116.437 | 3.765402 | 661.88864
14.366 | 0.463485 | 3116.208 | 3.76907 | 661.840192
14.376 | 0.4638424 | 3116.365 | 3.771643 | 661.873536
14.386 | 0.4641997 | 3117.038 | 3.77573 | 662.016384
14.396 | 0.4644975 | 3116.661 | 3.779167 | 661.93632
14.406 | 0.4648549 | 3116.87 | 3.782571 | 661.9808
14.416 | 0.4651527 | 3117.431 | 3.786085 | 662.099968
14.426 | 0.46551 | 3117.37 | 3.789322 | 662.086848
14.436 | 0.4658674 | 3117.626 | 3.792127 | 662.141248
14.446 | 0.4661652 | 3118.372 | 3.795969 | 662.299712
14.456 | 0.4665225 | 3118.363 | 3.799788 | 662.297728
14.466 | 0.4668203 | 3118.807 | 3.80317 | 662.392
14.476 | 0.4671777 | 3119.144 | 3.806473 | 662.46368
14.486 | 0.467535 | 3119.333 | 3.809681 | 662.503744
14.496 | 0.4678924 | 3120.35 | 3.813271 | 662.719872
14.506 | 0.4681902 | 3120.566 | 3.817014 | 662.76576
14.516 | 0.4685475 | 3120.493 | 3.819906 | 662.750144
14.526 | 0.4689049 | 3120.904 | 3.823621 | 662.837568
14.536 | 0.4692027 | 3121.478 | 3.827631 | 662.95936
14.546 | 0.46956 | 3121.393 | 3.830545 | 662.941312
14.556 | 0.4699173 | 3121.8125 | 3.834232 | 663.030464
14.566 | 0.4702747 | 3122.263 | 3.837791 | 663.12608
14.576 | 0.4705725 | 3122.601 | 3.8415 | 663.197888
14.586 | 0.4709299 | 3122.408 | 3.8447 | 663.156928
14.596 | 0.4712277 | 3122.347 | 3.847871 | 663.144064
14.606 | 0.471585 | 3122.611 | 3.851753 | 663.199936
14.616 | 0.4718828 | 3123.079 | 3.854956 | 663.299456
14.626 | 0.4722401 | 3123.473 | 3.858522 | 663.383104
14.636 | 0.4725379 | 3123.478 | 3.861714 | 663.384128
14.646 | 0.4728953 | 3123.577 | 3.865312 | 663.405248
14.656 | 0.4731931 | 3123.923 | 3.868644 | 663.478656
14.666 | 0.4735504 | 3124.498 | 3.872102 | 663.600768
14.676 | 0.4738482 | 3124.008 | 3.875203 | 663.496704
14.686 | 0.4742056 | 3123.798 | 3.879051 | 663.45216
14.696 | 0.4745034 | 3124.963 | 3.882036 | 663.69952
14.706 | 0.4748607 | 3125.228 | 3.885694 | 663.755712
14.716 | 0.4751585 | 3125.289 | 3.888413 | 663.768832
14.726 | 0.4755159 | 3125.777 | 3.892195 | 663.872448
14.736 | 0.4758732 | 3127.055 | 3.895751 | 664.143936
14.746 | 0.476171 | 3126.415 | 3.899601 | 664.007872
14.756 | 0.4765284 | 3127.356 | 3.902534 | 664.207872
14.766 | 0.4768857 | 3127.698 | 3.90642 | 664.280448
14.776 | 0.4772431 | 3127.998 | 3.909881 | 664.344128
14.786 | 0.4775409 | 3127.759 | 3.913497 | 664.293312
14.796 | 0.4778982 | 3129.251 | 3.917157 | 664.610304
14.806 | 0.4782556 | 3128.473 | 3.920289 | 664.445056
14.816 | 0.4785534 | 3128.866 | 3.923585 | 664.528512
14.826 | 0.4789107 | 3129.119 | 3.927148 | 664.582336
14.836 | 0.4792085 | 3129.273 | 3.930558 | 664.614912
14.846 | 0.4795658 | 3129.332 | 3.934333 | 664.627456
14.856 | 0.4798636 | 3129.257 | 3.937688 | 664.611456
14.866 | 0.480221 | 3129.529 | 3.94136 | 664.669312
14.876 | 0.4805188 | 3130.046875 | 3.944435 | 664.779328
14.886 | 0.4808762 | 3129.928 | 3.947516 | 664.754176
14.896 | 0.4811739 | 3130.66 | 3.950643 | 664.909632
14.906 | 0.4815313 | 3130.24 | 3.954537 | 664.820224
14.916 | 0.4818291 | 3130.771 | 3.957878 | 664.932992
14.926 | 0.4821864 | 3130.956 | 3.961026 | 664.972352
14.936 | 0.4824842 | 3131.697 | 3.964333 | 665.129728
14.946 | 0.4828416 | 3131.604 | 3.968148 | 665.110016
14.956 | 0.4831394 | 3132.156 | 3.971293 | 665.227328
14.966 | 0.4834967 | 3132.396 | 3.974813 | 665.278272
14.976 | 0.4838541 | 3132.895 | 3.97788 | 665.384192
14.986 | 0.4841519 | 3133.664 | 3.981933 | 665.547584
14.996 | 0.4845092 | 3133.703 | 3.984768 | 665.555904
15.006 | 0.4848666 | 3133.361 | 3.988544 | 665.4832
15.016 | 0.4852239 | 3134.125 | 3.991864 | 665.645376
15.026 | 0.4855217 | 3134.383 | 3.995818 | 665.700288
15.036 | 0.4858791 | 3134.664 | 3.99899 | 665.759936
15.046 | 0.4861768 | 3135.02 | 4.002426 | 665.835456
15.056 | 0.4865342 | 3135.411 | 4.005872 | 665.918464
15.066 | 0.4868916 | 3135.448 | 4.009634 | 665.926528
15.076 | 0.4871894 | 3135.547 | 4.012478 | 665.94752
15.086 | 0.4875467 | 3135.773 | 4.016152 | 665.99552
15.096 | 0.4878445 | 3135.613 | 4.019284 | 665.961536
15.106 | 0.4882019 | 3136.133 | 4.02283 | 666.071936
15.116 | 0.4884996 | 3136.479 | 4.026325 | 666.14528
15.126 | 0.488857 | 3136.426 | 4.030026 | 666.134208
15.136 | 0.4891548 | 3136.6 | 4.032999 | 666.1712
15.146 | 0.4895122 | 3136.936 | 4.036535 | 666.242496
15.156 | 0.48981 | 3136.836 | 4.039867 | 666.221248
15.166 | 0.4901077 | 3137.152 | 4.042855 | 666.288384
15.176 | 0.4904651 | 3137.607 | 4.046262 | 666.385088
15.186 | 0.4908224 | 3137.867 | 4.049888 | 666.440128
15.196 | 0.4911202 | 3138.029 | 4.053202 | 666.474624
15.206 | 0.4914776 | 3139.004 | 4.056829 | 666.681664
15.216 | 0.4917753 | 3138.763 | 4.060185 | 666.630528
15.226 | 0.4921327 | 3138.946 | 4.063675 | 666.669248
15.236 | 0.4924901 | 3139.407 | 4.067086 | 666.767296
15.246 | 0.4927879 | 3139.871 | 4.070293 | 666.865728
15.256 | 0.4931452 | 3140.636 | 4.073454 | 667.028416
15.266 | 0.4935025 | 3140.489 | 4.077273 | 666.997056
15.276 | 0.4938004 | 3140.835 | 4.080608 | 667.070656
15.286 | 0.4941577 | 3141.592 | 4.08406 | 667.231232
15.296 | 0.4945151 | 3141.623 | 4.087254 | 667.237824
15.306 | 0.4948128 | 3141.49 | 4.091036 | 667.209728
15.316 | 0.4951702 | 3142.177 | 4.094334 | 667.35552
15.326 | 0.495468 | 3142.41 | 4.098383 | 667.40512
15.336 | 0.4958254 | 3142.229 | 4.101734 | 667.36672
15.346 | 0.4961232 | 3142.68 | 4.104757 | 667.462528
15.356 | 0.4964805 | 3142.593 | 4.108154 | 667.443904
15.366 | 0.4967783 | 3142.896 | 4.11194 | 667.50816
15.376 | 0.4971356 | 3142.448 | 4.115283 | 667.413056
15.386 | 0.4974334 | 3143.195 | 4.118819 | 667.57184
15.396 | 0.4977908 | 3143.52 | 4.122076 | 667.640768
15.406 | 0.4980885 | 3143.774 | 4.125508 | 667.69472
15.416 | 0.4984459 | 3143.474 | 4.128818 | 667.63104
15.426 | 0.4988033 | 3144.168 | 4.131855 | 667.778496
15.436 | 0.4991011 | 3144.299 | 4.135193 | 667.806272
15.446 | 0.4994585 | 3144.802 | 4.138936 | 667.913216
15.456 | 0.4997562 | 3144.767 | 4.142179 | 667.905664
15.466 | 0.5001135 | 3146.223 | 4.145378 | 668.214912
15.476 | 0.5004709 | 3146.419 | 4.14909 | 668.256512
15.486 | 0.5007687 | 3146.727 | 4.152814 | 668.321856
15.496 | 0.5011261 | 3146.727 | 4.15549 | 668.321856
15.506 | 0.5014834 | 3147.657 | 4.159727 | 668.519488
15.516 | 0.5017812 | 3146.83 | 4.163062 | 668.343744
15.526 | 0.5021386 | 3147.766 | 4.166713 | 668.542656
15.536 | 0.502496 | 3147.834 | 4.169722 | 668.556992
15.546 | 0.5027937 | 3147.887 | 4.173258 | 668.56832
15.556 | 0.503151 | 3148.364 | 4.176844 | 668.669632
15.566 | 0.5034488 | 3148.253 | 4.180431 | 668.646144
15.576 | 0.5038062 | 3147.822 | 4.184179 | 668.554432
15.586 | 0.504104 | 3149.068 | 4.18695 | 668.819136
15.596 | 0.5044613 | 3149.184 | 4.19045 | 668.843712
15.606 | 0.5047591 | 3148.301 | 4.194362 | 668.65632
15.616 | 0.5051165 | 3149.152 | 4.197561 | 668.836864
15.626 | 0.5054143 | 3149.176 | 4.200915 | 668.842048
15.636 | 0.5057717 | 3149.386 | 4.204081 | 668.886592
15.646 | 0.5060694 | 3150.064 | 4.207926 | 669.030656
15.656 | 0.5064268 | 3150.501 | 4.211735 | 669.123456
15.666 | 0.5067246 | 3150.233 | 4.214438 | 669.066496
15.676 | 0.5070819 | 3150.901 | 4.218129 | 669.208512
15.686 | 0.5074393 | 3150.933 | 4.22172 | 669.215168
15.696 | 0.5077371 | 3151.364 | 4.224883 | 669.306688
15.706 | 0.5080944 | 3152.046875 | 4.228382 | 669.451776
15.716 | 0.5084518 | 3152.335 | 4.232081 | 669.51296
15.726 | 0.5088092 | 3152.867 | 4.235276 | 669.626048
15.736 | 0.5091665 | 3152.824 | 4.239558 | 669.616896
15.746 | 0.5094642 | 3153.278 | 4.243128 | 669.71328
15.756 | 0.5098216 | 3153.57 | 4.245811 | 669.775296
15.766 | 0.510179 | 3153.711 | 4.249597 | 669.805184
15.776 | 0.5105363 | 3154.242 | 4.25341 | 669.917952
15.786 | 0.5108341 | 3153.982 | 4.257445 | 669.862848
15.796 | 0.5111915 | 3154.444 | 4.260639 | 669.960832
15.806 | 0.5115488 | 3154.483 | 4.264474 | 669.969152
15.816 | 0.5118466 | 3154.463 | 4.267865 | 669.964864
15.826 | 0.512204 | 3154.246 | 4.271088 | 669.918912
15.836 | 0.5125613 | 3154.767 | 4.274284 | 670.029568
15.846 | 0.5128591 | 3155.625 | 4.278594 | 670.211712
15.856 | 0.5132164 | 3155.549 | 4.28174 | 670.195584
15.866 | 0.5135143 | 3155.393 | 4.285194 | 670.162432
15.876 | 0.5138716 | 3155.652 | 4.288447 | 670.217536
15.886 | 0.5141694 | 3156.242 | 4.29201 | 670.34272
15.896 | 0.5145267 | 3156.156 | 4.295733 | 670.324544
15.906 | 0.5148246 | 3156.67 | 4.298451 | 670.433792
15.916 | 0.5151819 | 3156.663 | 4.302353 | 670.432128
15.926 | 0.5155393 | 3157.253 | 4.305957 | 670.55744
15.936 | 0.515837 | 3157.462 | 4.309767 | 670.601856
15.946 | 0.5161944 | 3157.555 | 4.312976 | 670.62176
15.956 | 0.5165517 | 3157.745 | 4.31631 | 670.661952
15.966 | 0.5168495 | 3158.449 | 4.319809 | 670.81152
15.976 | 0.5172069 | 3158.545 | 4.323621 | 670.832
15.986 | 0.5175642 | 3158.765 | 4.327128 | 670.87872
15.996 | 0.517862 | 3159.218 | 4.330473 | 670.974784
16.006 | 0.5182194 | 3159.32 | 4.334182 | 670.996416
16.016 | 0.5185768 | 3159.823 | 4.337716 | 671.103296
16.026 | 0.5188745 | 3159.682 | 4.341551 | 671.073408
16.036 | 0.5192318 | 3159.709 | 4.344678 | 671.079104
16.046 | 0.5195297 | 3160.198 | 4.348725 | 671.183104
16.056 | 0.519887 | 3160.481 | 4.351623 | 671.243072
16.066 | 0.5201848 | 3160.5 | 4.355335 | 671.24704
16.076 | 0.5205421 | 3160.843 | 4.358469 | 671.320064
16.086 | 0.5208995 | 3161.005 | 4.362414 | 671.354368
16.096 | 0.5211973 | 3160.956 | 4.365592 | 671.344064
16.106 | 0.5214951 | 3160.584 | 4.369392 | 671.264896
16.116 | 0.5218525 | 3161.387 | 4.372343 | 671.43552
16.126 | 0.5222098 | 3161.479 | 4.375862 | 671.454976
16.136 | 0.5225076 | 3161.758 | 4.379631 | 671.514368
16.146 | 0.5228649 | 3162.059 | 4.382768 | 671.57824
16.156 | 0.5231627 | 3162.475 | 4.38614 | 671.666496
16.166 | 0.5235201 | 3162.667 | 4.389818 | 671.707264
16.176 | 0.5238179 | 3162.648 | 4.393199 | 671.70336
16.186 | 0.5241752 | 3163.247 | 4.397261 | 671.830528
16.196 | 0.5245326 | 3163.532 | 4.399869 | 671.891008
16.206 | 0.5248304 | 3163.954 | 4.403375 | 671.9808
16.216 | 0.5251878 | 3164.573 | 4.406552 | 672.112064
16.226 | 0.5255451 | 3164.832 | 4.410914 | 672.167168
16.236 | 0.5258429 | 3164.786 | 4.413851 | 672.15744
16.246 | 0.5262002 | 3165.256 | 4.417808 | 672.257152
16.256 | 0.5265576 | 3165.52 | 4.421474 | 672.31328
16.266 | 0.526915 | 3165.68 | 4.42545 | 672.3472
16.276 | 0.5272127 | 3165.718 | 4.428684 | 672.355392
16.286 | 0.5275701 | 3165.93 | 4.432016 | 672.400448
16.296 | 0.5278679 | 3166.292 | 4.436013 | 672.477376
16.306 | 0.5282253 | 3166.18 | 4.439001 | 672.45344
16.316 | 0.528523 | 3166.457 | 4.442501 | 672.512256
16.326 | 0.5288803 | 3166.598 | 4.445808 | 672.542272
16.336 | 0.5292377 | 3166.907 | 4.449615 | 672.607936
16.346 | 0.5295355 | 3166.742 | 4.453154 | 672.572864
16.356 | 0.5298929 | 3167.101 | 4.456419 | 672.649024
16.366 | 0.5301906 | 3167.419 | 4.459965 | 672.716608
16.376 | 0.530548 | 3167.57 | 4.463307 | 672.748736
16.386 | 0.5308458 | 3167.064 | 4.466707 | 672.641152
16.396 | 0.5311436 | 3167.736 | 4.470474 | 672.784
16.406 | 0.531501 | 3167.863 | 4.474083 | 672.810944
16.416 | 0.5318583 | 3168.469 | 4.477011 | 672.939712
16.426 | 0.5321561 | 3168.663 | 4.480709 | 672.9808
16.436 | 0.5325134 | 3168.956 | 4.483978 | 673.043008
16.446 | 0.5328708 | 3169.598 | 4.487821 | 673.179392
16.456 | 0.5331686 | 3169.517 | 4.491074 | 673.162112
16.466 | 0.5335259 | 3169.797 | 4.494416 | 673.22176
16.476 | 0.5338833 | 3170.522 | 4.498196 | 673.375616
16.486 | 0.5341811 | 3170.701 | 4.501868 | 673.413696
16.496 | 0.5345385 | 3170.501 | 4.505232 | 673.371264
16.506 | 0.5348957 | 3171.275 | 4.508645 | 673.535552
16.516 | 0.5351935 | 3170.663 | 4.512091 | 673.405632
16.526 | 0.5355509 | 3171.081 | 4.515357 | 673.494464
16.536 | 0.5358487 | 3171.504 | 4.51872 | 673.58432
16.546 | 0.5362061 | 3171.502 | 4.522134 | 673.583808
16.556 | 0.5365039 | 3171.405 | 4.526119 | 673.563264
16.566 | 0.5368612 | 3171.597 | 4.529348 | 673.603904
16.576 | 0.537159 | 3171.734375 | 4.533071 | 673.633152
16.586 | 0.5375164 | 3172.17 | 4.536387 | 673.72576
16.596 | 0.5378142 | 3171.943 | 4.539336 | 673.67744
16.606 | 0.538112 | 3172.377 | 4.543148 | 673.769664
16.616 | 0.5384693 | 3172.357 | 4.546538 | 673.765504
16.626 | 0.5387671 | 3173.048 | 4.550169 | 673.912128
16.636 | 0.5391244 | 3173.549 | 4.552675 | 674.018496
16.646 | 0.5394223 | 3172.874 | 4.556872 | 673.875136
16.656 | 0.5397796 | 3174.125 | 4.560136 | 674.140864
16.666 | 0.5401369 | 3174.489 | 4.5634 | 674.218176
16.676 | 0.5404347 | 3174.706 | 4.566847 | 674.264192
16.686 | 0.5407921 | 3174.574 | 4.570476 | 674.236224
16.696 | 0.5411495 | 3175.382 | 4.574111 | 674.407808
16.706 | 0.5415068 | 3175.547 | 4.577814 | 674.442816
16.716 | 0.5418046 | 3176.598 | 4.581486 | 674.666176
16.726 | 0.5421619 | 3176.272 | 4.584823 | 674.596864
16.736 | 0.5424597 | 3176.617 | 4.588246 | 674.670272
16.746 | 0.5428171 | 3176.45 | 4.591804 | 674.634816
16.756 | 0.5431745 | 3176.787 | 4.595291 | 674.706176
16.766 | 0.5434722 | 3176.656 | 4.598848 | 674.6784
16.776 | 0.5438296 | 3176.669 | 4.602511 | 674.681152
16.786 | 0.544187 | 3177.304 | 4.605506 | 674.816192
16.796 | 0.5444848 | 3177.382 | 4.609483 | 674.832576
16.806 | 0.544842 | 3177.256 | 4.61312 | 674.805824
16.816 | 0.5451398 | 3177.634 | 4.615951 | 674.886144
16.826 | 0.5454377 | 3177.968 | 4.619814 | 674.956992
16.836 | 0.545795 | 3177.636 | 4.62308 | 674.886528
16.846 | 0.5461524 | 3178.769 | 4.626764 | 675.127232
16.856 | 0.5464501 | 3178.233 | 4.630608 | 675.013312
16.866 | 0.546748 | 3178.748 | 4.633889 | 675.122688
16.876 | 0.5471053 | 3178.731 | 4.637172 | 675.119168
16.886 | 0.5474627 | 3179.609 | 4.640324 | 675.305536
16.896 | 0.5477604 | 3179.266 | 4.644091 | 675.232832
16.906 | 0.5481178 | 3180.364 | 4.647544 | 675.466048
16.916 | 0.5484751 | 3180.432 | 4.65123 | 675.480384
16.926 | 0.5487729 | 3180.591 | 4.654778 | 675.514112
16.936 | 0.5491303 | 3181.009 | 4.658449 | 675.603008
16.946 | 0.5494877 | 3180.602 | 4.662121 | 675.516608
16.956 | 0.5497854 | 3180.956 | 4.665524 | 675.591744
16.966 | 0.5501428 | 3181.794 | 4.669308 | 675.769664
16.976 | 0.5505002 | 3181.865 | 4.672707 | 675.784896
16.986 | 0.5508575 | 3181.84 | 4.676171 | 675.779456
16.996 | 0.5511552 | 3182.618 | 4.67966 | 675.94464
17.006 | 0.5515126 | 3182.433 | 4.683322 | 675.905472
17.016 | 0.5518104 | 3182.397 | 4.686685 | 675.897728
17.026 | 0.5521678 | 3182.636 | 4.69056 | 675.948544
17.036 | 0.5524656 | 3182.647 | 4.693973 | 675.950848
17.046 | 0.552823 | 3183.168 | 4.697495 | 676.061504
17.056 | 0.5531803 | 3183.548 | 4.701403 | 676.142208
17.066 | 0.5534781 | 3183.36 | 4.704758 | 676.102208
17.076 | 0.5538355 | 3183.582 | 4.70797 | 676.149312
17.086 | 0.5541333 | 3183.674 | 4.711653 | 676.169024
17.096 | 0.5544905 | 3183.53125 | 4.715295 | 676.138688
17.106 | 0.5547883 | 3183.891 | 4.718614 | 676.215104
17.116 | 0.5551457 | 3184.085 | 4.721881 | 676.256192
17.126 | 0.5554435 | 3184.484 | 4.725583 | 676.340992
17.136 | 0.5558009 | 3184.313 | 4.729087 | 676.304768
17.146 | 0.5561583 | 3184.565 | 4.732527 | 676.358144
17.156 | 0.556456 | 3185.067 | 4.736226 | 676.464832
17.166 | 0.5568134 | 3184.885 | 4.739474 | 676.426176
17.176 | 0.5571112 | 3185.876 | 4.742822 | 676.636672
17.186 | 0.5574685 | 3186.133 | 4.746411 | 676.691328
17.196 | 0.5578258 | 3186.599 | 4.749943 | 676.790208
17.206 | 0.5581832 | 3186.93 | 4.753226 | 676.860544
17.216 | 0.558481 | 3187.014 | 4.756792 | 676.878272
17.226 | 0.5588384 | 3187.093 | 4.76115 | 676.895168
17.236 | 0.5591957 | 3187.586 | 4.764225 | 676.999872
17.246 | 0.5594935 | 3187.673 | 4.767874 | 677.01824
17.256 | 0.5598509 | 3187.802 | 4.771103 | 677.04576
17.266 | 0.5602082 | 3188.139 | 4.774854 | 677.117312
17.276 | 0.560506 | 3188.34 | 4.778488 | 677.159872
17.286 | 0.5608633 | 3188.452 | 4.782061 | 677.18368
17.296 | 0.5611611 | 3188.721 | 4.785629 | 677.24096
17.306 | 0.5615185 | 3188.107 | 4.789494 | 677.110528
17.316 | 0.5618163 | 3188.254 | 4.792724 | 677.141696
17.326 | 0.5621736 | 3188.313 | 4.796291 | 677.154304
17.336 | 0.5624715 | 3188.581 | 4.799462 | 677.211136
17.346 | 0.5628288 | 3189.205 | 4.802844 | 677.34368
17.356 | 0.5631266 | 3189.296875 | 4.806484 | 677.3632
17.366 | 0.563484 | 3189.594 | 4.810238 | 677.426304
17.376 | 0.5637818 | 3189.667 | 4.813569 | 677.441728
17.386 | 0.564139 | 3189.668 | 4.816723 | 677.442112
17.396 | 0.5644964 | 3190.396 | 4.820888 | 677.596736
17.406 | 0.5647942 | 3190.525 | 4.824389 | 677.624
17.416 | 0.5651516 | 3191.006 | 4.827094 | 677.726272
17.426 | 0.5655089 | 3191.294 | 4.831086 | 677.787456
17.436 | 0.5658663 | 3191.802 | 4.834378 | 677.895168
17.446 | 0.5661641 | 3192.07 | 4.838745 | 677.952064
17.456 | 0.5665214 | 3192.545 | 4.841775 | 678.05312
17.466 | 0.5668788 | 3192.339 | 4.84542 | 678.009344
17.476 | 0.5671766 | 3192.651 | 4.84916 | 678.075648
17.486 | 0.5675339 | 3193.382 | 4.85315 | 678.230848
17.496 | 0.5678912 | 3193.361 | 4.856241 | 678.226304
17.506 | 0.568189 | 3193.587 | 4.860134 | 678.274304
17.516 | 0.5685464 | 3193.532 | 4.863317 | 678.262656
17.526 | 0.5688442 | 3193.713 | 4.86713 | 678.30112
17.536 | 0.5692015 | 3193.95 | 4.87066 | 678.351552
17.546 | 0.5694993 | 3193.479 | 4.874156 | 678.251328
17.556 | 0.5698567 | 3193.428 | 4.87788 | 678.240512
17.566 | 0.570214 | 3193.998 | 4.880934 | 678.361536
17.576 | 0.5705118 | 3193.917 | 4.884581 | 678.344576
17.586 | 0.5708096 | 3194.513 | 4.887988 | 678.47104
17.596 | 0.571167 | 3194.158 | 4.891414 | 678.395712
17.606 | 0.5715243 | 3194.991 | 4.895185 | 678.57248
17.616 | 0.5718221 | 3195.499 | 4.898437 | 678.68032
17.626 | 0.5721795 | 3195.21 | 4.902474 | 678.619136
17.636 | 0.5724773 | 3195.163 | 4.905651 | 678.609152
17.646 | 0.5728346 | 3195.931 | 4.908898 | 678.772096
17.656 | 0.573192 | 3195.972 | 4.912518 | 678.780992
17.666 | 0.5734898 | 3196.335 | 4.91621 | 678.85792
17.676 | 0.5738471 | 3196.625 | 4.919798 | 678.919488
17.686 | 0.5742044 | 3197.076 | 4.923661 | 679.015424
17.696 | 0.5745618 | 3197.217 | 4.927365 | 679.045376
17.706 | 0.5749192 | 3197.675 | 4.930996 | 679.142528
17.716 | 0.575217 | 3197.911 | 4.934342 | 679.19264
17.726 | 0.5755743 | 3197.304 | 4.938095 | 679.063744
17.736 | 0.5758721 | 3197.796 | 4.941781 | 679.168256
17.746 | 0.5762295 | 3198.028 | 4.945225 | 679.2176
17.756 | 0.5765869 | 3198.495 | 4.948839 | 679.316672
17.766 | 0.5768846 | 3198.221 | 4.952429 | 679.258496
17.776 | 0.5772419 | 3198.461 | 4.955827 | 679.30944
17.786 | 0.5775397 | 3198.632 | 4.959245 | 679.345856
17.796 | 0.5778971 | 3198.689 | 4.962784 | 679.357952
17.806 | 0.5781949 | 3198.567 | 4.966163 | 679.332096
17.816 | 0.5785523 | 3198.995 | 4.969482 | 679.422848
17.826 | 0.57885 | 3199.214 | 4.973425 | 679.469504
17.836 | 0.5791478 | 3199.207 | 4.976531 | 679.467968
17.846 | 0.5795052 | 3198.585 | 4.980346 | 679.335808
17.856 | 0.579803 | 3199.23 | 4.98364 | 679.472896
17.866 | 0.5801603 | 3199.674 | 4.987512 | 679.56704
17.876 | 0.5804581 | 3200.139 | 4.990377 | 679.665856
17.886 | 0.5808155 | 3199.822 | 4.993786 | 679.598528
17.896 | 0.5811728 | 3200.163 | 4.997519 | 679.670912
17.906 | 0.5814706 | 3200.667 | 5.000949 | 679.77792
17.916 | 0.581828 | 3200.936 | 5.004261 | 679.835072
17.926 | 0.5821258 | 3201.287 | 5.007747 | 679.909696
17.936 | 0.5824831 | 3201.514 | 5.011082 | 679.958016
17.946 | 0.5828405 | 3201.944 | 5.015123 | 680.04928
17.956 | 0.5831978 | 3202.041 | 5.018457 | 680.069888
17.966 | 0.5834956 | 3202.097 | 5.021805 | 680.081792
17.976 | 0.5838529 | 3202.209 | 5.025506 | 680.105472
17.986 | 0.5841507 | 3202.297 | 5.029488 | 680.124352
17.996 | 0.5845081 | 3202.862 | 5.032426 | 680.244224
18.006 | 0.5848059 | 3202.843 | 5.036556 | 680.240192
18.016 | 0.5851632 | 3202.753 | 5.039619 | 680.221056
18.026 | 0.585461 | 3202.728 | 5.042896 | 680.215808
18.036 | 0.5858184 | 3203.013 | 5.046759 | 680.276352
18.046 | 0.5861162 | 3203.206 | 5.050173 | 680.317376
18.056 | 0.5864735 | 3203.414 | 5.053818 | 680.361472
18.066 | 0.5867713 | 3203.845 | 5.056745 | 680.45312
18.076 | 0.5871287 | 3203.749 | 5.060378 | 680.432704
18.086 | 0.5874265 | 3204.089 | 5.064101 | 680.504896
18.096 | 0.5877838 | 3203.911 | 5.067534 | 680.467072
18.106 | 0.5880816 | 3204.334 | 5.071297 | 680.556864
18.116 | 0.588439 | 3204.623 | 5.074184 | 680.618304
18.126 | 0.5887368 | 3204.633 | 5.077906 | 680.620416
18.136 | 0.5890941 | 3205.232 | 5.08136 | 680.74752
18.146 | 0.5894515 | 3205.35 | 5.085196 | 680.772736
18.156 | 0.5898088 | 3206.18 | 5.08833 | 680.948928
18.166 | 0.5901066 | 3206.321 | 5.092379 | 680.978944
18.176 | 0.590464 | 3206.018 | 5.095524 | 680.91456
18.186 | 0.5908213 | 3207.118 | 5.099783 | 681.14816
18.196 | 0.5911191 | 3207.093 | 5.10325 | 681.142784
18.206 | 0.5914764 | 3207.059 | 5.106336 | 681.135616
18.216 | 0.5918338 | 3207.674 | 5.110107 | 681.266304
18.226 | 0.5921316 | 3207.582 | 5.114042 | 681.246592
18.236 | 0.592489 | 3207.975 | 5.117043 | 681.330176
18.246 | 0.5928463 | 3208.256 | 5.121127 | 681.38976
18.256 | 0.5931441 | 3207.954 | 5.124301 | 681.325632
18.266 | 0.5935014 | 3207.86 | 5.127817 | 681.305856
18.276 | 0.5938588 | 3208.573 | 5.131439 | 681.457216
18.286 | 0.5941566 | 3208.42 | 5.13532 | 681.424768
18.296 | 0.594514 | 3208.347 | 5.138923 | 681.40928
18.306 | 0.5948117 | 3208.406 | 5.14259 | 681.421632
18.316 | 0.5951691 | 3208.653 | 5.145922 | 681.474112
18.326 | 0.5954669 | 3208.64 | 5.149801 | 681.471424
18.336 | 0.5958243 | 3209.09 | 5.152783 | 681.566976
18.346 | 0.596122 | 3209.145 | 5.156582 | 681.578624
18.356 | 0.5964794 | 3209.255 | 5.159827 | 681.602048
18.366 | 0.5967772 | 3209.768 | 5.163373 | 681.710976
18.376 | 0.5971345 | 3209.875 | 5.166112 | 681.733824
18.386 | 0.5974919 | 3209.783 | 5.170494 | 681.714112
18.396 | 0.5977897 | 3210.514 | 5.173878 | 681.869376
18.406 | 0.598147 | 3210.491 | 5.177639 | 681.86464
18.416 | 0.5985044 | 3210.589 | 5.181485 | 681.885376
18.426 | 0.5988022 | 3211.237 | 5.184837 | 682.022912
18.436 | 0.5991595 | 3211.716 | 5.188361 | 682.124608
18.446 | 0.5995168 | 3211.405 | 5.191709 | 682.058624
18.456 | 0.5998146 | 3211.448 | 5.195532 | 682.067776
18.466 | 0.600172 | 3211.338 | 5.199031 | 682.04448
18.476 | 0.6005294 | 3212.02 | 5.20192 | 682.189248
18.486 | 0.6008272 | 3212.849 | 5.206209 | 682.36544
18.496 | 0.6011846 | 3211.906 | 5.20931 | 682.164992
18.506 | 0.6014823 | 3211.874 | 5.213159 | 682.158144
18.516 | 0.6017801 | 3211.811 | 5.216504 | 682.144768
18.526 | 0.6021375 | 3212.569 | 5.220084 | 682.30592
18.536 | 0.6024352 | 3212.605 | 5.223792 | 682.3136
18.546 | 0.6027926 | 3212.57 | 5.226829 | 682.306176
18.556 | 0.6030904 | 3213.087 | 5.230904 | 682.415808
18.566 | 0.6034477 | 3212.455 | 5.234033 | 682.281664
18.576 | 0.6037455 | 3212.585 | 5.237194 | 682.309376
18.586 | 0.6041029 | 3213.635 | 5.240951 | 682.532352
18.596 | 0.6044007 | 3213.911 | 5.244387 | 682.590848
18.606 | 0.604758 | 3214.069 | 5.24778 | 682.624448
18.616 | 0.6050558 | 3214.889 | 5.251562 | 682.798656
18.626 | 0.6054132 | 3214.606 | 5.254916 | 682.738432
18.636 | 0.6057705 | 3214.921 | 5.25852 | 682.805504
18.646 | 0.6060683 | 3214.783 | 5.262094 | 682.776064
18.656 | 0.6064257 | 3215.358 | 5.265791 | 682.89824
18.666 | 0.606783 | 3215.643 | 5.269723 | 682.95872
18.676 | 0.6071404 | 3216.47 | 5.273062 | 683.134336
18.686 | 0.6074978 | 3216.689 | 5.276457 | 683.180864
18.696 | 0.6077955 | 3216.487 | 5.28044 | 683.137984
18.706 | 0.6081529 | 3217.207 | 5.284218 | 683.290816
18.716 | 0.6085103 | 3217.22 | 5.287943 | 683.293696
18.726 | 0.608808 | 3217.004 | 5.291649 | 683.247808
18.736 | 0.6091653 | 3217.012 | 5.295375 | 683.249472
18.746 | 0.6094631 | 3217.331 | 5.298885 | 683.317184
18.756 | 0.6098205 | 3217.25 | 5.301953 | 683.300032
18.766 | 0.6101779 | 3218.154 | 5.306362 | 683.492032
18.776 | 0.6104757 | 3218.177 | 5.309868 | 683.497024
18.786 | 0.610833 | 3217.99 | 5.312962 | 683.457344
18.796 | 0.6111308 | 3217.807 | 5.316953 | 683.418304
18.806 | 0.6114882 | 3218.192 | 5.320799 | 683.500224
18.816 | 0.611786 | 3218.906 | 5.324052 | 683.651904
18.826 | 0.6121433 | 3218.39 | 5.327774 | 683.542208
18.836 | 0.6125006 | 3218.448 | 5.330959 | 683.554368
18.846 | 0.6127984 | 3218.827 | 5.334624 | 683.635072
18.856 | 0.6131558 | 3219.162 | 5.337965 | 683.706176
18.866 | 0.6134536 | 3219.295 | 5.34223 | 683.734336
18.876 | 0.613811 | 3220.064 | 5.346068 | 683.897792
18.886 | 0.6141683 | 3219.964 | 5.349638 | 683.876416
18.896 | 0.6145256 | 3220.456 | 5.352752 | 683.980864
18.906 | 0.614883 | 3220.535 | 5.356302 | 683.997824
18.916 | 0.6151808 | 3220.698 | 5.360082 | 684.032384
18.926 | 0.6155381 | 3220.788 | 5.364121 | 684.051456
18.936 | 0.6158955 | 3220.957 | 5.367464 | 684.08736
18.946 | 0.6161933 | 3221.279 | 5.371021 | 684.15584
18.956 | 0.6165506 | 3221.218 | 5.374272 | 684.142848
18.966 | 0.616908 | 3221.334 | 5.378345 | 684.16736
18.976 | 0.6172058 | 3221.391 | 5.382086 | 684.17952
18.986 | 0.6175631 | 3221.507 | 5.385839 | 684.20416
18.996 | 0.6178609 | 3221.935 | 5.389518 | 684.295168
19.006 | 0.6182183 | 3221.292 | 5.392613 | 684.158464
19.016 | 0.6185161 | 3221.764 | 5.396275 | 684.25888
19.026 | 0.6188734 | 3221.832 | 5.400319 | 684.273152
19.036 | 0.6191712 | 3222.064 | 5.403342 | 684.322432
19.046 | 0.6195286 | 3221.85 | 5.407164 | 684.276928
19.056 | 0.6198264 | 3222.616 | 5.41059 | 684.439744
19.066 | 0.6201837 | 3222.432 | 5.414416 | 684.400704
19.076 | 0.6204815 | 3222.213 | 5.418039 | 684.354176
19.086 | 0.6208389 | 3222.189 | 5.421362 | 684.349056
19.096 | 0.6211367 | 3222.845 | 5.424541 | 684.48832
19.106 | 0.621494 | 3223.106 | 5.428251 | 684.543808
19.116 | 0.6218513 | 3223.232 | 5.431892 | 684.570624
19.126 | 0.6222087 | 3223.76 | 5.435532 | 684.682624
19.136 | 0.6225065 | 3224.289 | 5.438953 | 684.795008
19.146 | 0.6228638 | 3224.21 | 5.442715 | 684.77824
19.156 | 0.6231616 | 3224.879 | 5.445669 | 684.920448
19.166 | 0.623519 | 3224.84 | 5.450008 | 684.912
19.176 | 0.6238763 | 3224.986 | 5.453503 | 684.94304
19.186 | 0.6242337 | 3225.248 | 5.457594 | 684.998784
19.196 | 0.6245315 | 3225.539 | 5.46072 | 685.06048
19.206 | 0.6248888 | 3225.296 | 5.464409 | 685.008896
19.216 | 0.6251866 | 3225.556 | 5.468017 | 685.064256
19.226 | 0.625544 | 3225.328 | 5.471812 | 685.015616
19.236 | 0.6258418 | 3225.754 | 5.475327 | 685.106112
19.246 | 0.6261991 | 3225.873 | 5.479245 | 685.131456
19.256 | 0.6264969 | 3225.476 | 5.482608 | 685.04704
19.266 | 0.6268543 | 3226.167 | 5.486121 | 685.193984
19.276 | 0.6271521 | 3226.015 | 5.489565 | 685.161664
19.286 | 0.6275094 | 3226.323 | 5.493318 | 685.226944
19.296 | 0.6278072 | 3226.191 | 5.496631 | 685.198912
19.306 | 0.6281646 | 3226.313 | 5.500086 | 685.225024
19.316 | 0.6284624 | 3227.175 | 5.503756 | 685.408064
19.326 | 0.6288197 | 3227.068 | 5.507049 | 685.385216
19.336 | 0.6291175 | 3227.514 | 5.510559 | 685.480064
19.346 | 0.6294749 | 3227.258 | 5.51409 | 685.425664
19.356 | 0.6298322 | 3227.782 | 5.517804 | 685.536896
19.366 | 0.63013 | 3227.919 | 5.521718 | 685.565952
19.376 | 0.6304873 | 3228.086 | 5.524891 | 685.6016
19.386 | 0.6308447 | 3228.882 | 5.528577 | 685.770624
19.396 | 0.6311425 | 3229.506 | 5.531862 | 685.903168
19.406 | 0.6314998 | 3229.229 | 5.536031 | 685.844224
19.416 | 0.6318572 | 3229.73 | 5.53992 | 685.950656
19.426 | 0.632155 | 3229.396 | 5.5433 | 685.879808
19.436 | 0.6325123 | 3229.724 | 5.547113 | 685.94944
19.446 | 0.6328697 | 3229.735 | 5.550901 | 685.951744
19.456 | 0.6331675 | 3229.638 | 5.55473 | 685.931008
19.466 | 0.6335248 | 3229.854 | 5.558337 | 685.977024
19.476 | 0.6338822 | 3230.258 | 5.561711 | 686.06272
19.486 | 0.63418 | 3230.258 | 5.565129 | 686.06272
19.496 | 0.6345373 | 3230.216 | 5.568434 | 686.053888
19.506 | 0.6348351 | 3230.538 | 5.572582 | 686.12224
19.516 | 0.6351329 | 3229.792 | 5.576249 | 685.96384
19.526 | 0.6354903 | 3230.531 | 5.579783 | 686.120768
19.536 | 0.6357881 | 3230.593 | 5.583202 | 686.133888
19.546 | 0.6361454 | 3231.221 | 5.587075 | 686.267328
19.556 | 0.6364432 | 3231.225 | 5.590228 | 686.268096
19.566 | 0.6368006 | 3230.714 | 5.593712 | 686.159616
19.576 | 0.6370984 | 3231.214 | 5.597371 | 686.265856
19.586 | 0.6374557 | 3231.868 | 5.600617 | 686.404672
19.596 | 0.637813 | 3232.498 | 5.604286 | 686.53856
19.606 | 0.6381109 | 3232.222 | 5.608688 | 686.479936
19.616 | 0.6384682 | 3232.86 | 5.612259 | 686.615424
19.626 | 0.6388255 | 3233.228 | 5.615661 | 686.693504
19.636 | 0.6391233 | 3232.866 | 5.619469 | 686.616768
19.646 | 0.6394807 | 3233.055 | 5.623153 | 686.656896
19.656 | 0.6398381 | 3233.743 | 5.626438 | 686.802944
19.666 | 0.6401954 | 3234.046 | 5.630333 | 686.867328
19.676 | 0.6404932 | 3234.042 | 5.634358 | 686.866432
19.686 | 0.6408506 | 3233.919 | 5.638001 | 686.84032
19.696 | 0.6411483 | 3234.378 | 5.641769 | 686.93792
19.706 | 0.6415057 | 3234.472 | 5.645512 | 686.95776
19.716 | 0.641863 | 3233.843 | 5.649196 | 686.824128
19.726 | 0.6421608 | 3233.982 | 5.652545 | 686.85376
19.736 | 0.6425182 | 3234.589 | 5.656357 | 686.982592
19.746 | 0.642816 | 3234.308 | 5.659947 | 686.923008
19.756 | 0.6431733 | 3234.577 | 5.663187 | 686.98016
19.766 | 0.6434711 | 3234.538 | 5.667364 | 686.97184
19.776 | 0.6438285 | 3235.007 | 5.671044 | 687.071424
19.786 | 0.6441263 | 3235.1 | 5.673984 | 687.0912
19.796 | 0.6444836 | 3234.881 | 5.678071 | 687.044544
19.806 | 0.6447814 | 3234.731 | 5.681754 | 687.0128
19.816 | 0.6451387 | 3234.807 | 5.685398 | 687.028992
19.826 | 0.6454366 | 3235.165 | 5.688809 | 687.104896
19.836 | 0.6457939 | 3235.205 | 5.692296 | 687.113408
19.846 | 0.6460917 | 3236.029 | 5.696022 | 687.288384
19.856 | 0.646449 | 3236.205 | 5.699676 | 687.32576
19.866 | 0.6468064 | 3236.284 | 5.703134 | 687.342656
19.876 | 0.6471638 | 3236.652 | 5.706578 | 687.420736
19.886 | 0.6474615 | 3236.907 | 5.710289 | 687.475008
19.896 | 0.6478189 | 3236.939 | 5.714129 | 687.481856
19.906 | 0.6481762 | 3237.433 | 5.7182 | 687.586624
19.916 | 0.648474 | 3237.755 | 5.721233 | 687.655104
19.926 | 0.6488314 | 3237.35 | 5.724776 | 687.569088
19.936 | 0.6491292 | 3237.576 | 5.72887 | 687.617088
19.946 | 0.6494866 | 3237.908 | 5.732568 | 687.687488
19.956 | 0.6498439 | 3238.088 | 5.736055 | 687.725824
19.966 | 0.6501417 | 3238.23 | 5.739659 | 687.755968
19.976 | 0.6504395 | 3237.956 | 5.743442 | 687.697792
19.986 | 0.6507968 | 3238.411 | 5.746606 | 687.794368
19.996 | 0.6510946 | 3238.143 | 5.750126 | 687.737472
20.006 | 0.651452 | 3238.511 | 5.753648 | 687.815552
20.016 | 0.6517498 | 3238.444 | 5.757443 | 687.801344
20.026 | 0.6521071 | 3238.311 | 5.761356 | 687.77312
20.036 | 0.6524049 | 3238.892 | 5.76427 | 687.896576
20.046 | 0.6527623 | 3238.846 | 5.768384 | 687.886784
20.056 | 0.6530601 | 3239.055 | 5.772442 | 687.9312
20.066 | 0.6534174 | 3239.123 | 5.774979 | 687.945536
20.076 | 0.6537747 | 3239.637 | 5.779185 | 688.054848
20.086 | 0.6540726 | 3239.207 | 5.782887 | 687.963456
20.096 | 0.6544299 | 3239.746 | 5.786308 | 688.077824
20.106 | 0.6547872 | 3240.359 | 5.789965 | 688.208128
20.116 | 0.655085 | 3240.852 | 5.793611 | 688.312704
20.126 | 0.6554424 | 3241.285 | 5.797844 | 688.404864
20.136 | 0.6557998 | 3241.298 | 5.801088 | 688.407424
20.146 | 0.6561571 | 3241.29 | 5.804956 | 688.405888
20.156 | 0.6565145 | 3241.878 | 5.808568 | 688.530816
20.166 | 0.6568123 | 3242.15 | 5.812716 | 688.588544
20.176 | 0.6571696 | 3242.162 | 5.81622 | 688.59104
20.186 | 0.6574674 | 3242.114 | 5.81996 | 688.5808
20.196 | 0.6578247 | 3241.915 | 5.8236 | 688.538496
20.206 | 0.6581821 | 3242.119 | 5.827253 | 688.581824
20.216 | 0.6584799 | 3242.366 | 5.831197 | 688.634432
20.226 | 0.6588373 | 3242.5 | 5.834676 | 688.66272
20.236 | 0.6591351 | 3242.054 | 5.838386 | 688.568128
20.246 | 0.6594924 | 3242.373 | 5.842318 | 688.635904
20.256 | 0.6597902 | 3242.263 | 5.845344 | 688.61248
20.266 | 0.6601476 | 3242.446 | 5.849246 | 688.651328
20.276 | 0.6605049 | 3242.781 | 5.853138 | 688.722432
20.286 | 0.6608026 | 3242.919 | 5.856432 | 688.751872
20.296 | 0.66116 | 3243.013 | 5.859808 | 688.771776
20.306 | 0.6614578 | 3243.187 | 5.863972 | 688.808704
20.316 | 0.6618152 | 3243.52 | 5.86704 | 688.87936
20.326 | 0.6621725 | 3243.615 | 5.871199 | 688.899648
20.336 | 0.6624704 | 3244.043 | 5.874395 | 688.990464
20.346 | 0.6628277 | 3244.132 | 5.877919 | 689.009408
20.356 | 0.663185 | 3244.051 | 5.882194 | 688.992128
20.366 | 0.6635424 | 3244.628 | 5.885855 | 689.114688
20.376 | 0.6638402 | 3245.002 | 5.888931 | 689.194304
20.386 | 0.6641975 | 3245.295 | 5.892923 | 689.256448
20.396 | 0.6645549 | 3245.404 | 5.897132 | 689.279488
20.406 | 0.6648527 | 3244.941 | 5.900667 | 689.181184
20.416 | 0.66521 | 3245.361 | 5.904394 | 689.2704
20.426 | 0.6655673 | 3245.433 | 5.908228 | 689.285696
20.436 | 0.6658652 | 3245.475 | 5.911312 | 689.294656
20.446 | 0.6662225 | 3245.599 | 5.915285 | 689.32096
20.456 | 0.6665203 | 3245.541 | 5.918324 | 689.308608
20.466 | 0.6668776 | 3245.551 | 5.922355 | 689.310784
20.476 | 0.6671755 | 3245.814 | 5.925801 | 689.366656
20.486 | 0.6675328 | 3245.667 | 5.929364 | 689.33536
20.496 | 0.6678306 | 3245.632 | 5.932993 | 689.328
20.506 | 0.6681879 | 3246.532 | 5.936863 | 689.519168
20.516 | 0.6684858 | 3246.346 | 5.940341 | 689.47968
20.526 | 0.6688431 | 3245.92 | 5.944259 | 689.389184
20.536 | 0.6691409 | 3246.259 | 5.947673 | 689.46112
20.546 | 0.6694982 | 3246.283 | 5.951582 | 689.46624
20.556 | 0.6697961 | 3246.481 | 5.954712 | 689.508288
20.566 | 0.6701534 | 3246.92 | 5.958688 | 689.6016
20.576 | 0.6704511 | 3246.991 | 5.96162 | 689.616704
20.586 | 0.6708085 | 3247.316 | 5.965712 | 689.685568
20.596 | 0.6711659 | 3247.66 | 5.968796 | 689.758784
20.606 | 0.6714637 | 3247.826 | 5.972716 | 689.79392
20.616 | 0.671821 | 3248.115 | 5.976497 | 689.85536
20.626 | 0.6721784 | 3248.653 | 5.980039 | 689.969536
20.636 | 0.6725357 | 3248.728 | 5.9839 | 689.985536
20.646 | 0.6728335 | 3248.804 | 5.987714 | 690.001664
20.656 | 0.6731909 | 3249.023 | 5.991342 | 690.048256
20.666 | 0.6735482 | 3249.043 | 5.995034 | 690.052544
20.676 | 0.673846 | 3249.306 | 5.998432 | 690.108352
20.686 | 0.6742033 | 3249.697 | 6.002593 | 690.191232
20.696 | 0.6745607 | 3249.867 | 6.005955 | 690.227392
20.706 | 0.6748585 | 3249.719 | 6.009843 | 690.19616
20.716 | 0.6752159 | 3249.544 | 6.013202 | 690.158848
20.726 | 0.6755136 | 3249.566 | 6.016917 | 690.16352
20.736 | 0.675871 | 3249.953 | 6.020703 | 690.245824
20.746 | 0.6761688 | 3249.55 | 6.024179 | 690.160128
20.756 | 0.6765261 | 3250.209 | 6.027345 | 690.300096
20.766 | 0.6768239 | 3249.818 | 6.031995 | 690.217152
20.776 | 0.6771813 | 3249.985 | 6.035004 | 690.25248
20.786 | 0.6774791 | 3250.107 | 6.03868 | 690.2784
20.796 | 0.6778364 | 3250.217 | 6.042293 | 690.301824
20.806 | 0.6781342 | 3250.523 | 6.045699 | 690.36672
20.816 | 0.6784916 | 3250.227 | 6.049164 | 690.304
20.826 | 0.6788489 | 3250.749 | 6.052826 | 690.41472
20.836 | 0.6791467 | 3251.301 | 6.056232 | 690.531904
20.846 | 0.6795041 | 3251.356 | 6.060422 | 690.54368
20.856 | 0.6798614 | 3251.995 | 6.064014 | 690.67936
20.866 | 0.6801592 | 3251.693 | 6.067789 | 690.615232
20.876 | 0.6805166 | 3252.394 | 6.071367 | 690.764096
20.886 | 0.6808739 | 3252.463 | 6.075697 | 690.77888
20.896 | 0.6811717 | 3252.47 | 6.07909 | 690.780416
20.906 | 0.6815291 | 3252.356 | 6.083103 | 690.756032
20.916 | 0.6818269 | 3252.662 | 6.08607 | 690.821184
20.926 | 0.6821842 | 3252.845 | 6.089821 | 690.859904
20.936 | 0.6825416 | 3252.621 | 6.092913 | 690.812416
20.946 | 0.6828393 | 3252.543 | 6.096903 | 690.795776
20.956 | 0.6831372 | 3252.857 | 6.100826 | 690.862464
20.966 | 0.6834945 | 3252.3 | 6.104322 | 690.744256
20.976 | 0.6837923 | 3252.793 | 6.108486 | 690.84896
20.986 | 0.6841496 | 3252.427 | 6.11171 | 690.7712
20.996 | 0.684507 | 3252.691 | 6.11497 | 690.827264
21.006 | 0.6848048 | 3254.034 | 6.118469 | 691.112576
21.016 | 0.6851621 | 3252.817 | 6.121751 | 690.853952
21.026 | 0.6854599 | 3253.529 | 6.125711 | 691.005184
21.036 | 0.6857578 | 3253.733 | 6.128998 | 691.04864
21.046 | 0.6861151 | 3253.534 | 6.133055 | 691.006336
21.056 | 0.6864724 | 3253.817 | 6.136665 | 691.066496
21.066 | 0.6867702 | 3254.654 | 6.13966 | 691.24416
21.076 | 0.6871276 | 3254.563 | 6.144001 | 691.22496
21.086 | 0.6874849 | 3254.998 | 6.147507 | 691.31712
21.096 | 0.6878423 | 3255.394 | 6.151428 | 691.401408
21.106 | 0.6881401 | 3255.35 | 6.154751 | 691.391936
21.116 | 0.6884974 | 3255.03 | 6.158887 | 691.323904
21.126 | 0.6888548 | 3255.719 | 6.16212 | 691.470336
21.136 | 0.6891526 | 3255.261 | 6.166324 | 691.373184
21.146 | 0.6895099 | 3255.487 | 6.170147 | 691.42112
21.156 | 0.6898672 | 3255.649 | 6.173784 | 691.455488
21.166 | 0.690165 | 3255.855 | 6.177268 | 691.4992
21.176 | 0.6905224 | 3256.018 | 6.181323 | 691.53376
21.186 | 0.6908202 | 3255.798 | 6.184778 | 691.487232
21.196 | 0.6911776 | 3255.771 | 6.188455 | 691.481408
21.206 | 0.6914753 | 3256.409 | 6.191824 | 691.616832
21.216 | 0.6918327 | 3256.25 | 6.195585 | 691.583168
21.226 | 0.6921305 | 3256.332 | 6.199199 | 691.600576
21.236 | 0.6924878 | 3256.401 | 6.20268 | 691.615168
21.246 | 0.6927856 | 3256.502 | 6.206374 | 691.636672
21.256 | 0.6930834 | 3256.24 | 6.209632 | 691.581056
21.266 | 0.6934408 | 3256.666 | 6.213327 | 691.671424
21.276 | 0.6937386 | 3257.152 | 6.217177 | 691.774656
21.286 | 0.6940959 | 3256.537 | 6.220577 | 691.64416
21.296 | 0.6943938 | 3257.008 | 6.224307 | 691.744128
21.306 | 0.6947511 | 3256.665 | 6.227881 | 691.671296
21.316 | 0.6951084 | 3257.774 | 6.231266 | 691.906816
21.326 | 0.6954062 | 3257.538 | 6.234437 | 691.85664
21.336 | 0.6957636 | 3257.949 | 6.238579 | 691.943936
21.346 | 0.6961209 | 3258.221 | 6.242481 | 692.001664
21.356 | 0.6964187 | 3258.595 | 6.24589 | 692.081216
21.366 | 0.6967761 | 3258.666 | 6.249681 | 692.09632
21.376 | 0.6971334 | 3258.773 | 6.252898 | 692.118912
21.386 | 0.6974312 | 3258.836 | 6.257323 | 692.132416
21.396 | 0.6977886 | 3259.025 | 6.260666 | 692.17248
21.406 | 0.6981459 | 3259.385 | 6.264347 | 692.249024
21.416 | 0.6984437 | 3259.677 | 6.268287 | 692.310976
21.426 | 0.698801 | 3259.745 | 6.27168 | 692.325312
21.436 | 0.6990989 | 3259.986 | 6.276034 | 692.376704
21.446 | 0.6993967 | 3259.266 | 6.279467 | 692.223744
21.456 | 0.699754 | 3259.346 | 6.282756 | 692.24064
21.466 | 0.7000518 | 3259.714 | 6.28657 | 692.318784
21.476 | 0.7004092 | 3259.968 | 6.290007 | 692.372736
21.486 | 0.7007665 | 3260.516 | 6.293363 | 692.489216
21.496 | 0.7010643 | 3260.289 | 6.297224 | 692.44096
21.506 | 0.7013621 | 3260.112 | 6.300794 | 692.403392
21.516 | 0.7017195 | 3260.147 | 6.304548 | 692.410752
21.526 | 0.7020768 | 3260.42 | 6.308023 | 692.468736
21.536 | 0.7023746 | 3260.615 | 6.311619 | 692.510208
21.546 | 0.7027319 | 3261.029 | 6.315448 | 692.598208
21.556 | 0.7030893 | 3260.959 | 6.31925 | 692.58336
21.566 | 0.7033871 | 3261.563 | 6.322521 | 692.711488
21.576 | 0.7037444 | 3261.724 | 6.326711 | 692.745728
21.586 | 0.7041018 | 3261.791 | 6.33072 | 692.76
21.596 | 0.7044591 | 3262.323 | 6.334294 | 692.87296
21.606 | 0.7048165 | 3262.711 | 6.338475 | 692.955264
21.616 | 0.7051143 | 3262.316 | 6.342091 | 692.871488
21.626 | 0.7054716 | 3262.663 | 6.345852 | 692.945216
21.636 | 0.7058289 | 3262.976 | 6.349759 | 693.011648
21.646 | 0.7061267 | 3263.018 | 6.353407 | 693.02048
21.656 | 0.7064841 | 3262.874 | 6.357177 | 692.989888
21.666 | 0.7068415 | 3262.916 | 6.361052 | 692.998848
21.676 | 0.7071393 | 3263.185 | 6.36421 | 693.056
21.686 | 0.7074967 | 3263.269 | 6.367975 | 693.073856
21.696 | 0.7077944 | 3262.98 | 6.371326 | 693.012416
21.706 | 0.7081518 | 3263.238 | 6.375574 | 693.067264
21.716 | 0.7084495 | 3263.049 | 6.379047 | 693.027136
21.726 | 0.7088069 | 3263.278 | 6.383017 | 693.075712
21.736 | 0.7091642 | 3263.226 | 6.386726 | 693.064704
21.746 | 0.709462 | 3263.219 | 6.389991 | 693.06336
21.756 | 0.7098194 | 3263.396 | 6.393752 | 693.100864
21.766 | 0.7101172 | 3263.679 | 6.397694 | 693.160896
21.776 | 0.7104746 | 3264.026 | 6.401021 | 693.234752
21.786 | 0.7108319 | 3264.282 | 6.404942 | 693.289088
21.796 | 0.7111297 | 3264.591 | 6.408651 | 693.354688
21.806 | 0.7114871 | 3264.681 | 6.412699 | 693.373824
21.816 | 0.7118444 | 3264.559 | 6.415716 | 693.34784
21.826 | 0.7122018 | 3265.355 | 6.419697 | 693.516864
21.836 | 0.7124995 | 3265.251 | 6.423829 | 693.494912
21.846 | 0.7128569 | 3265.364 | 6.427249 | 693.51872
21.856 | 0.7132142 | 3265.884 | 6.431095 | 693.629184
21.866 | 0.7135121 | 3265.853 | 6.434783 | 693.622592
21.876 | 0.7138694 | 3265.87 | 6.438831 | 693.626368
21.886 | 0.7142267 | 3265.935 | 6.442232 | 693.640128
21.896 | 0.7145245 | 3265.786 | 6.445925 | 693.608384
21.906 | 0.7148819 | 3265.464 | 6.449739 | 693.540096
21.916 | 0.7151797 | 3265.939 | 6.453235 | 693.64096
21.926 | 0.715537 | 3265.521 | 6.45716 | 693.552192
21.936 | 0.7158348 | 3265.718 | 6.460287 | 693.593984
21.946 | 0.7161922 | 3265.887 | 6.464494 | 693.630016
21.956 | 0.71649 | 3265.896 | 6.468454 | 693.631936
21.966 | 0.7168473 | 3266.171875 | 6.47119 | 693.690368
21.976 | 0.7171451 | 3266.406 | 6.475332 | 693.740032
21.986 | 0.7175025 | 3266.281 | 6.47869 | 693.713664
21.996 | 0.7178003 | 3266.351 | 6.482606 | 693.728384
22.006 | 0.7181576 | 3266.463 | 6.485976 | 693.752192
22.016 | 0.718515 | 3267.031 | 6.489831 | 693.872832
22.026 | 0.7188127 | 3266.926 | 6.493542 | 693.850496
22.036 | 0.7191701 | 3267.197 | 6.496988 | 693.908096
22.046 | 0.7194679 | 3267.773 | 6.500834 | 694.030464
22.056 | 0.7198253 | 3267.409 | 6.504557 | 693.953216
22.066 | 0.7201826 | 3268.3 | 6.508169 | 694.1424
22.076 | 0.7205399 | 3268.242 | 6.511786 | 694.130048
22.086 | 0.7208378 | 3268.516 | 6.515724 | 694.188224
22.096 | 0.7211951 | 3268.603 | 6.519134 | 694.20672
22.106 | 0.7215524 | 3268.783 | 6.523433 | 694.244928
22.116 | 0.7218502 | 3268.691 | 6.526711 | 694.225344
22.126 | 0.7222076 | 3268.896 | 6.530433 | 694.269056
22.136 | 0.7225649 | 3269.439 | 6.534474 | 694.384256
22.146 | 0.7228627 | 3269.271 | 6.538355 | 694.348544
22.156 | 0.7232201 | 3269.176 | 6.542466 | 694.328512
22.166 | 0.7235179 | 3269.468 | 6.546047 | 694.390464
22.176 | 0.7238752 | 3269.37 | 6.549608 | 694.369664
22.186 | 0.724173 | 3269.293 | 6.55341 | 694.353216
22.196 | 0.7245304 | 3269.882 | 6.556543 | 694.478464
22.206 | 0.7248282 | 3269.514 | 6.560652 | 694.40032
22.216 | 0.7251855 | 3269.3 | 6.563959 | 694.354752
22.226 | 0.7254833 | 3269.448 | 6.568027 | 694.386304
22.236 | 0.7257811 | 3269.807 | 6.571577 | 694.4624
22.246 | 0.7261385 | 3269.417 | 6.57481 | 694.379584
22.256 | 0.7264363 | 3270.356 | 6.578715 | 694.579072
22.266 | 0.7267936 | 3269.879 | 6.582561 | 694.477696
22.276 | 0.727151 | 3270.841 | 6.586148 | 694.681984
22.286 | 0.7274488 | 3270.182 | 6.590215 | 694.542144
22.296 | 0.7278061 | 3271.065 | 6.593538 | 694.729728
22.306 | 0.7281635 | 3270.617 | 6.597099 | 694.63456
22.316 | 0.7285208 | 3271.403 | 6.600583 | 694.801408
22.326 | 0.7288186 | 3271.573 | 6.60485 | 694.837568
22.336 | 0.7291759 | 3271.621 | 6.608714 | 694.847744
22.346 | 0.7295333 | 3271.997 | 6.612425 | 694.927552
22.356 | 0.7298311 | 3272.156 | 6.61582 | 694.961344
22.366 | 0.7301884 | 3271.934 | 6.62038 | 694.91424
22.376 | 0.7305458 | 3272.204 | 6.623971 | 694.971456
22.386 | 0.7308436 | 3271.847 | 6.627682 | 694.89568
22.396 | 0.7312009 | 3272.125 | 6.631242 | 694.95488
22.406 | 0.7314987 | 3272.09 | 6.635235 | 694.947264
22.416 | 0.7318561 | 3272.533 | 6.638685 | 695.041408
22.426 | 0.7321539 | 3272.387 | 6.64311 | 695.010496
22.436 | 0.7325112 | 3272.097 | 6.645996 | 694.948928
22.446 | 0.7328686 | 3272.551 | 6.649722 | 695.04512
22.456 | 0.7331664 | 3272.408 | 6.653182 | 695.014976
22.466 | 0.7334642 | 3271.913 | 6.657211 | 694.909632
22.476 | 0.7338215 | 3272.485 | 6.66114 | 695.031296
22.486 | 0.7341193 | 3272.481 | 6.664436 | 695.0304
22.496 | 0.7344767 | 3272.682 | 6.668076 | 695.073152
22.506 | 0.7347745 | 3273.116 | 6.671645 | 695.165248
22.516 | 0.7351318 | 3273.126 | 6.675562 | 695.167488
22.526 | 0.7354296 | 3273.177 | 6.67925 | 695.178304
22.536 | 0.735787 | 3273.453 | 6.682877 | 695.236864
22.546 | 0.7360848 | 3273.548 | 6.686833 | 695.25696
22.556 | 0.7364421 | 3273.916 | 6.690475 | 695.335104
22.566 | 0.7367995 | 3274.446 | 6.694134 | 695.447744
22.576 | 0.7370973 | 3274.588 | 6.697681 | 695.477888
22.586 | 0.7374546 | 3274.058 | 6.701888 | 695.365248
22.596 | 0.7378119 | 3274.725 | 6.705576 | 695.507008
22.606 | 0.7381098 | 3274.906 | 6.708999 | 695.545536
22.616 | 0.7384671 | 3274.608 | 6.712803 | 695.482112
22.626 | 0.7388244 | 3275.365 | 6.716504 | 695.643008
22.636 | 0.7391222 | 3274.971 | 6.720597 | 695.559232
22.646 | 0.7394796 | 3274.968 | 6.724364 | 695.558528
22.656 | 0.7397774 | 3275.202 | 6.727412 | 695.60832
22.666 | 0.7401347 | 3275.246 | 6.731786 | 695.617536
22.676 | 0.7404325 | 3275.543 | 6.735175 | 695.680768
22.686 | 0.7407899 | 3275.487 | 6.739337 | 695.668736
22.696 | 0.7410877 | 3275.566 | 6.742708 | 695.685568
22.706 | 0.741445 | 3275.636 | 6.746538 | 695.700544
22.716 | 0.7417428 | 3275.858 | 6.749797 | 695.747584
22.726 | 0.7421002 | 3275.607 | 6.753478 | 695.694272
22.736 | 0.7424575 | 3276.338 | 6.757757 | 695.849536
22.746 | 0.7427553 | 3276.199 | 6.7611 | 695.820096
22.756 | 0.7430531 | 3275.616 | 6.764348 | 695.696192
22.766 | 0.7434105 | 3276.161 | 6.768911 | 695.811968
22.776 | 0.7437678 | 3276.531 | 6.772532 | 695.890432
22.786 | 0.7440656 | 3276.625 | 6.776325 | 695.910592
22.796 | 0.744423 | 3277.22 | 6.779736 | 696.036928
22.806 | 0.7447803 | 3277.488 | 6.783887 | 696.093824
22.816 | 0.7451376 | 3277.366 | 6.78817 | 696.067968
22.826 | 0.7454355 | 3277.442 | 6.791963 | 696.084032
22.836 | 0.7457928 | 3276.982 | 6.795156 | 695.98624
22.846 | 0.7460906 | 3278.093 | 6.799299 | 696.222272
22.856 | 0.7464479 | 3277.981 | 6.802832 | 696.198464
22.866 | 0.7467458 | 3278.115 | 6.806623 | 696.227008
22.876 | 0.7471031 | 3278.062 | 6.810347 | 696.21568
22.886 | 0.7474604 | 3278.14 | 6.814408 | 696.232256
22.896 | 0.7477582 | 3278.204 | 6.8183 | 696.245824
22.906 | 0.7481156 | 3278.4375 | 6.821522 | 696.295424
22.916 | 0.7484134 | 3278.390625 | 6.825534 | 696.285504
22.926 | 0.7487707 | 3278.357 | 6.828985 | 696.278272
22.936 | 0.7490685 | 3278.572 | 6.832745 | 696.323968
22.946 | 0.7494259 | 3278.273 | 6.836697 | 696.26048
22.956 | 0.7497237 | 3277.803 | 6.840307 | 696.160704
22.966 | 0.750081 | 3278.315 | 6.844138 | 696.269504
22.976 | 0.7503788 | 3278.536 | 6.847848 | 696.31648
22.986 | 0.7507362 | 3279.129 | 6.851485 | 696.442368
22.996 | 0.7510935 | 3279.182 | 6.854978 | 696.453632
23.006 | 0.7513913 | 3279.493 | 6.858948 | 696.51968
23.016 | 0.7517487 | 3279.429 | 6.863043 | 696.505984
23.026 | 0.752106 | 3279.545 | 6.866986 | 696.530688
23.036 | 0.7524038 | 3279.788 | 6.870152 | 696.582336
23.046 | 0.7527612 | 3280.179 | 6.873783 | 696.665344
23.056 | 0.7531185 | 3280.329 | 6.877987 | 696.697088
23.066 | 0.7534758 | 3280.746 | 6.881972 | 696.785728
23.076 | 0.7538332 | 3280.554 | 6.885615 | 696.74496
23.086 | 0.754131 | 3281.408 | 6.889759 | 696.9264
23.096 | 0.7544883 | 3281.02 | 6.893224 | 696.843968
23.106 | 0.7548457 | 3281.071 | 6.897718 | 696.85472
23.116 | 0.7552031 | 3281.007 | 6.901313 | 696.841216
23.126 | 0.7555009 | 3281.175 | 6.90556 | 696.8768
23.136 | 0.7558582 | 3280.603 | 6.908761 | 696.755456
23.146 | 0.756156 | 3280.861 | 6.913126 | 696.810112
23.156 | 0.7565134 | 3281.021 | 6.916485 | 696.84416
23.166 | 0.7568111 | 3281.282 | 6.920305 | 696.899584
23.176 | 0.7571685 | 3280.976 | 6.924281 | 696.834496
23.186 | 0.7574663 | 3280.93 | 6.927513 | 696.824896
23.196 | 0.7578236 | 3281.651 | 6.931239 | 696.97792
23.206 | 0.7581214 | 3281.409 | 6.934973 | 696.926592
23.216 | 0.7584788 | 3280.847 | 6.938707 | 696.807104
23.226 | 0.7588362 | 3281.574 | 6.942336 | 696.9616
23.236 | 0.759134 | 3281.8 | 6.946187 | 697.009536
23.246 | 0.7594913 | 3281.741 | 6.950055 | 696.997184
23.256 | 0.759789 | 3281.561 | 6.953784 | 696.95872
23.266 | 0.7601464 | 3282.07 | 6.957555 | 697.06688
23.276 | 0.7605038 | 3282.426 | 6.961153 | 697.142528
23.286 | 0.7608015 | 3282.646 | 6.965537 | 697.189184
23.296 | 0.7611589 | 3282.4 | 6.968761 | 697.137088
23.306 | 0.7615163 | 3282.536 | 6.972601 | 697.166016
23.316 | 0.7618141 | 3282.697 | 6.976522 | 697.200192
23.326 | 0.7621714 | 3282.739 | 6.979814 | 697.209024
23.336 | 0.7625288 | 3283.511 | 6.98395 | 697.373056
23.346 | 0.7628266 | 3283.229 | 6.987838 | 697.313216
23.356 | 0.7631839 | 3283.148 | 6.991349 | 697.295808
23.366 | 0.7635413 | 3283.372 | 6.995213 | 697.34336
23.376 | 0.7638391 | 3283.396 | 6.999028 | 697.348544
23.386 | 0.7641964 | 3283.572 | 7.002719 | 697.385984
23.396 | 0.7644942 | 3283.289 | 7.005974 | 697.325888
23.406 | 0.7648516 | 3283.186 | 7.010277 | 697.304
23.416 | 0.7651494 | 3283.288 | 7.013959 | 697.325632
23.426 | 0.7654472 | 3283.776 | 7.016993 | 697.429184
23.436 | 0.7658045 | 3283.035 | 7.020895 | 697.272
23.446 | 0.7661619 | 3284.123 | 7.025077 | 697.50304
23.456 | 0.7664596 | 3283.79 | 7.028522 | 697.43232
23.466 | 0.7667574 | 3284.017 | 7.032122 | 697.480384
23.476 | 0.7671147 | 3284.193 | 7.035713 | 697.517888
23.486 | 0.7674721 | 3284.641 | 7.039899 | 697.612992
23.496 | 0.7677699 | 3284.703125 | 7.043453 | 697.626176
23.506 | 0.7681273 | 3284.7 | 7.047313 | 697.625472
23.516 | 0.7684847 | 3285.168 | 7.050914 | 697.724864
23.526 | 0.7687825 | 3284.795 | 7.054546 | 697.645632
23.536 | 0.7691398 | 3285.23 | 7.058826 | 697.738112
23.546 | 0.7694971 | 3285.456 | 7.062617 | 697.786112
23.556 | 0.7698545 | 3285.709 | 7.066562 | 697.839808
23.566 | 0.7701523 | 3286.219 | 7.070427 | 697.94816
23.576 | 0.7705096 | 3285.854 | 7.074469 | 697.87072
23.586 | 0.770867 | 3285.773 | 7.077981 | 697.853504
23.596 | 0.7711648 | 3286.289 | 7.08182 | 697.963072
23.606 | 0.7715221 | 3286.008 | 7.085649 | 697.903232
23.616 | 0.7718199 | 3286.289 | 7.089442 | 697.96288
23.626 | 0.7721773 | 3286.457 | 7.093205 | 697.998592
23.636 | 0.7724751 | 3286.224 | 7.096971 | 697.949248
23.646 | 0.7728324 | 3286.373 | 7.100674 | 697.980864
23.656 | 0.7731898 | 3286.482 | 7.104577 | 698.004096
23.666 | 0.7734876 | 3286.779 | 7.108289 | 698.067008
23.676 | 0.7738449 | 3286.536 | 7.11174 | 698.015488
23.686 | 0.7741427 | 3286.519 | 7.115506 | 698.011776
23.696 | 0.7744405 | 3286.436 | 7.119279 | 697.994176
23.706 | 0.7747979 | 3286.474 | 7.123425 | 698.002304
23.716 | 0.7751552 | 3286.817 | 7.126533 | 698.0752
23.726 | 0.775453 | 3286.687 | 7.130896 | 698.047616
23.736 | 0.7758104 | 3286.487 | 7.134375 | 698.005056
23.746 | 0.7761081 | 3287.279 | 7.138097 | 698.173312
23.756 | 0.7764655 | 3287.391 | 7.141737 | 698.197056
23.766 | 0.7768228 | 3287.707 | 7.145839 | 698.264128
23.776 | 0.7771802 | 3288.081 | 7.149336 | 698.343488
23.786 | 0.777478 | 3288.043 | 7.153334 | 698.335552
23.796 | 0.7778353 | 3288.187 | 7.157258 | 698.366144
23.806 | 0.7781927 | 3288.779 | 7.160766 | 698.491776
23.816 | 0.7784905 | 3288.556 | 7.164776 | 698.44448
23.826 | 0.7788478 | 3288.495 | 7.168726 | 698.431552
23.836 | 0.7791456 | 3288.847 | 7.17276 | 698.506368
23.846 | 0.779503 | 3288.373 | 7.176104 | 698.405696
23.856 | 0.7798008 | 3288.285 | 7.179781 | 698.38688
23.866 | 0.7801581 | 3288.518 | 7.183373 | 698.436352
23.876 | 0.7804559 | 3288.307 | 7.187368 | 698.39168
23.886 | 0.7808133 | 3288.275 | 7.190605 | 698.384768
23.896 | 0.7811111 | 3288.849 | 7.19457 | 698.506688
23.906 | 0.7814684 | 3287.893 | 7.19837 | 698.303744
23.916 | 0.7817662 | 3288.668 | 7.201557 | 698.468224
23.926 | 0.7821236 | 3288.536 | 7.205323 | 698.44032
23.936 | 0.7824213 | 3288.473 | 7.209127 | 698.42688
23.946 | 0.7827787 | 3288.794 | 7.21299 | 698.49504
23.956 | 0.7830765 | 3289.169 | 7.216614 | 698.574784
23.966 | 0.7834338 | 3288.692 | 7.220592 | 698.473408
23.976 | 0.7837316 | 3288.986 | 7.22409 | 698.535744
23.986 | 0.784089 | 3289.333 | 7.227758 | 698.6096
23.996 | 0.7843868 | 3289.839 | 7.231321 | 698.717056
24.006 | 0.7847442 | 3289.511 | 7.234985 | 698.647424
24.016 | 0.7851015 | 3290.02 | 7.238916 | 698.755392
24.026 | 0.7853993 | 3290.313 | 7.242819 | 698.817664
24.036 | 0.7857566 | 3290.584 | 7.24595 | 698.875328
24.046 | 0.786114 | 3290.469 | 7.250401 | 698.850752
24.056 | 0.7864713 | 3290.456 | 7.253887 | 698.848
24.066 | 0.7867691 | 3290.844 | 7.257652 | 698.930496
24.076 | 0.7871265 | 3290.736 | 7.261887 | 698.907584
24.086 | 0.7874838 | 3291.083 | 7.265414 | 698.981248
24.096 | 0.7877816 | 3291.207 | 7.269134 | 699.007552
24.106 | 0.788139 | 3291.153 | 7.273165 | 698.996096
24.116 | 0.7884368 | 3290.832 | 7.276607 | 698.927808
24.126 | 0.7887941 | 3290.79 | 7.280404 | 698.918848
24.136 | 0.7890919 | 3290.94 | 7.284186 | 698.950848
24.146 | 0.7894493 | 3291.483 | 7.288238 | 699.066112
24.156 | 0.789747 | 3291.496 | 7.291874 | 699.068992
24.166 | 0.7901044 | 3291.344 | 7.295217 | 699.03648
24.176 | 0.7904022 | 3291.612 | 7.299281 | 699.093568
24.186 | 0.7907596 | 3291.311 | 7.302769 | 699.029504
24.196 | 0.7910574 | 3291.348 | 7.306541 | 699.037504
24.206 | 0.7914147 | 3291.772 | 7.310562 | 699.127488
24.216 | 0.7917721 | 3291.72 | 7.31399 | 699.116544
24.226 | 0.7920698 | 3291.756 | 7.317606 | 699.124032
24.236 | 0.7924272 | 3292.228 | 7.32229 | 699.224384
24.246 | 0.792725 | 3292.045 | 7.325538 | 699.185408
24.256 | 0.7930823 | 3292.412 | 7.329445 | 699.26336
24.266 | 0.7934397 | 3292.726 | 7.333059 | 699.330176
24.276 | 0.793797 | 3292.865 | 7.336801 | 699.359744
24.286 | 0.7940948 | 3293.127 | 7.340666 | 699.415424
24.296 | 0.7944522 | 3293.399 | 7.344326 | 699.473088
24.306 | 0.7948095 | 3293.341 | 7.348233 | 699.460736
24.316 | 0.7951073 | 3293.343 | 7.352148 | 699.461056
24.326 | 0.7954647 | 3293.538 | 7.356003 | 699.502656
24.336 | 0.795822 | 3293.497 | 7.359764 | 699.493824
24.346 | 0.7961198 | 3293.53 | 7.363489 | 699.500928
24.356 | 0.7964772 | 3293.438 | 7.36769 | 699.48128
24.366 | 0.796775 | 3293.643 | 7.371136 | 699.524928
24.376 | 0.7971323 | 3293.542 | 7.37484 | 699.503488
24.386 | 0.7974301 | 3293.502 | 7.378846 | 699.49504
24.396 | 0.7977875 | 3293.761 | 7.382419 | 699.549888
24.406 | 0.7980853 | 3293.84 | 7.386604 | 699.56672
24.416 | 0.7984426 | 3293.825 | 7.390165 | 699.56352
24.426 | 0.7987404 | 3293.654 | 7.394016 | 699.527104
24.436 | 0.7990978 | 3294.059 | 7.397529 | 699.613184
24.446 | 0.7994551 | 3293.97 | 7.400753 | 699.594432
24.456 | 0.7997529 | 3293.979 | 7.404976 | 699.59616
24.466 | 0.8001102 | 3294.547 | 7.408831 | 699.716928
24.476 | 0.8004081 | 3294.198 | 7.412479 | 699.642688
24.486 | 0.8007654 | 3294.72 | 7.416754 | 699.753664
24.496 | 0.8011227 | 3294.621 | 7.419983 | 699.732608
24.506 | 0.8014801 | 3295.132 | 7.424235 | 699.841024
24.516 | 0.8017779 | 3295.06 | 7.428227 | 699.825792
24.526 | 0.8021352 | 3295.153 | 7.43186 | 699.845632
24.536 | 0.8024926 | 3295.441 | 7.435338 | 699.906688
24.546 | 0.8027904 | 3295.606 | 7.439626 | 699.941888
24.556 | 0.8031477 | 3295.793 | 7.443514 | 699.981632
24.566 | 0.8035051 | 3295.611 | 7.447316 | 699.942848
24.576 | 0.8038029 | 3296.013 | 7.451396 | 700.02816
24.586 | 0.8041603 | 3296.008 | 7.454809 | 700.0272
24.596 | 0.8045176 | 3295.745 | 7.459041 | 699.971264
24.606 | 0.8048153 | 3296.505 | 7.463153 | 700.132672
24.616 | 0.8051132 | 3295.63 | 7.466622 | 699.947008
24.626 | 0.8054705 | 3296.112 | 7.470122 | 700.04928
24.636 | 0.8057683 | 3295.686 | 7.474019 | 699.958784
24.646 | 0.8061256 | 3295.519 | 7.478001 | 699.923328
24.656 | 0.806483 | 3295.803 | 7.481808 | 699.983744
24.666 | 0.8067808 | 3296.511 | 7.485492 | 700.134016
24.676 | 0.8071382 | 3296.221 | 7.489065 | 700.072512
24.686 | 0.807436 | 3296.124 | 7.493192 | 700.051712
24.696 | 0.8077933 | 3296.427 | 7.496383 | 700.11616
24.706 | 0.8080911 | 3296.598 | 7.500521 | 700.152448
24.716 | 0.8084484 | 3297.283 | 7.504134 | 700.29792
24.726 | 0.8088058 | 3297.086 | 7.50823 | 700.256064
24.736 | 0.8091036 | 3297.247 | 7.511684 | 700.290304
24.746 | 0.8094609 | 3297.288 | 7.515844 | 700.299136
24.756 | 0.8098183 | 3297.935 | 7.519709 | 700.436416
24.766 | 0.8101757 | 3297.718 | 7.523803 | 700.3904
24.776 | 0.8104735 | 3297.877 | 7.527775 | 700.424256
24.786 | 0.8108308 | 3298.342 | 7.531107 | 700.522944
24.796 | 0.8111881 | 3298.457 | 7.535332 | 700.547392
24.806 | 0.8114859 | 3298.567 | 7.539416 | 700.570624
24.816 | 0.8118433 | 3298.33 | 7.543248 | 700.520384
24.826 | 0.8122007 | 3298.915 | 7.547132 | 700.644608
24.836 | 0.8124984 | 3298.147 | 7.551254 | 700.4816
24.846 | 0.8128558 | 3298.736 | 7.555045 | 700.606656
24.856 | 0.8131536 | 3298.983 | 7.558972 | 700.658944
24.866 | 0.813511 | 3298.745 | 7.562806 | 700.608576
24.876 | 0.8138088 | 3298.529 | 7.566706 | 700.56256
24.886 | 0.8141661 | 3298.545 | 7.570422 | 700.566016
24.896 | 0.8144638 | 3298.638 | 7.574181 | 700.585728
24.906 | 0.8148212 | 3298.385 | 7.578082 | 700.53216
24.916 | 0.8151786 | 3298.849 | 7.582467 | 700.630656
24.926 | 0.8154763 | 3299.331 | 7.585999 | 700.732864
24.936 | 0.8157741 | 3298.86 | 7.589395 | 700.63296
24.946 | 0.8161315 | 3298.966 | 7.59332 | 700.655424
24.956 | 0.8164889 | 3299.235 | 7.597036 | 700.712576
24.966 | 0.8167867 | 3299.584 | 7.601266 | 700.786752
24.976 | 0.817144 | 3299.537 | 7.605264 | 700.77664
24.986 | 0.8175014 | 3299.716 | 7.609023 | 700.814656
24.996 | 0.8178587 | 3300.089 | 7.613296 | 700.893824
25.006 | 0.8181565 | 3300.838 | 7.617095 | 701.05312
25.016 | 0.8185139 | 3300.981 | 7.62056 | 701.083456
25.026 | 0.8188712 | 3300.552 | 7.624838 | 700.992192
25.036 | 0.819169 | 3300.478 | 7.628771 | 700.976448
25.046 | 0.8195264 | 3300.329 | 7.632623 | 700.944832
25.056 | 0.8198837 | 3300.824 | 7.636689 | 701.050048
25.066 | 0.8202411 | 3300.818 | 7.640168 | 701.048704
25.076 | 0.8205388 | 3300.913 | 7.644363 | 701.068864
25.086 | 0.8208962 | 3301.018 | 7.648355 | 701.091264
25.096 | 0.821194 | 3300.879 | 7.651927 | 701.061632
25.106 | 0.8215513 | 3301.034 | 7.655864 | 701.094656
25.116 | 0.8218491 | 3300.75 | 7.659817 | 701.03424
25.126 | 0.8222065 | 3300.605 | 7.663751 | 701.00352
25.136 | 0.8225043 | 3300.72 | 7.667738 | 701.027968
25.146 | 0.8228616 | 3300.437 | 7.671932 | 700.967808
25.156 | 0.8231594 | 3300.628 | 7.674993 | 701.008512
25.166 | 0.8235168 | 3300.605 | 7.679138 | 701.003648
25.176 | 0.8238146 | 3300.739 | 7.683104 | 701.031936
25.186 | 0.8241719 | 3300.544 | 7.686631 | 700.990592
25.196 | 0.8244697 | 3300.819 | 7.690644 | 701.049024
25.206 | 0.8248271 | 3300.826 | 7.694335 | 701.050496
25.216 | 0.8251249 | 3301.36 | 7.698151 | 701.163904
25.226 | 0.8254822 | 3301.128 | 7.702148 | 701.114624
25.236 | 0.8258396 | 3301.452 | 7.705387 | 701.183488
25.246 | 0.8261374 | 3301.857 | 7.709397 | 701.269504
25.256 | 0.8264947 | 3302.024 | 7.712962 | 701.304896
25.266 | 0.8268521 | 3302.197 | 7.717513 | 701.341568
25.276 | 0.8271499 | 3302.173 | 7.721352 | 701.336512
25.286 | 0.8275072 | 3302.132 | 7.725106 | 701.327808
25.296 | 0.827805 | 3302.007 | 7.729068 | 701.301376
25.306 | 0.8281624 | 3302.336 | 7.73313 | 701.371264
25.316 | 0.8284601 | 3302.071 | 7.737035 | 701.314816
25.326 | 0.8288175 | 3302.251 | 7.740469 | 701.353088
25.336 | 0.8291153 | 3302.577 | 7.744332 | 701.422336
25.346 | 0.8294727 | 3302.197 | 7.748061 | 701.341568
25.356 | 0.8297705 | 3302.314 | 7.751962 | 701.366464
25.366 | 0.8301278 | 3302.377 | 7.75585 | 701.379904
25.376 | 0.8304255 | 3302.159 | 7.759319 | 701.333504
25.386 | 0.8307829 | 3302.436 | 7.763178 | 701.392384
25.396 | 0.8310807 | 3302.492 | 7.767145 | 701.404224
25.406 | 0.8314381 | 3302.41 | 7.770741 | 701.386944
25.416 | 0.8317358 | 3302.614 | 7.774834 | 701.430272
25.426 | 0.8320932 | 3303.305 | 7.778347 | 701.57696
25.436 | 0.832391 | 3303.428 | 7.782022 | 701.603136
25.446 | 0.8327484 | 3303.394 | 7.786485 | 701.595904
25.456 | 0.8331057 | 3303.692 | 7.789611 | 701.6592
25.466 | 0.8334036 | 3303.97 | 7.793923 | 701.718144
25.476 | 0.8337608 | 3304.058 | 7.797422 | 701.73696
25.486 | 0.8341182 | 3304.441 | 7.801859 | 701.818176
25.496 | 0.834416 | 3304.239 | 7.80603 | 701.775232
25.506 | 0.8348329 | 3304.935 | 7.809344 | 701.9232
25.516 | 0.8351307 | 3304.675 | 7.813795 | 701.867904
25.526 | 0.8354881 | 3304.771 | 7.817618 | 701.888256
25.536 | 0.8358454 | 3304.914 | 7.821359 | 701.918592
25.546 | 0.8361432 | 3304.861 | 7.826021 | 701.90752
25.556 | 0.8365005 | 3304.917 | 7.829665 | 701.91936
25.566 | 0.8368579 | 3304.946 | 7.833435 | 701.925376
25.576 | 0.8371557 | 3304.941 | 7.837273 | 701.924352
25.586 | 0.837513 | 3304.782 | 7.841006 | 701.890752
25.596 | 0.8378108 | 3305.146 | 7.845163 | 701.968
25.606 | 0.8381682 | 3304.966 | 7.849588 | 701.929728
25.616 | 0.838466 | 3305.196 | 7.853408 | 701.978624
25.626 | 0.8388233 | 3304.853 | 7.856637 | 701.905728
25.636 | 0.8391211 | 3305.115 | 7.861052 | 701.96128
25.646 | 0.8394785 | 3305.303 | 7.865226 | 702.00128
25.656 | 0.8397763 | 3304.901 | 7.868817 | 701.915968
25.666 | 0.8401336 | 3305.371 | 7.872543 | 702.015808
25.676 | 0.8404314 | 3305.091 | 7.876553 | 701.956224
25.686 | 0.8407888 | 3305.478 | 7.880654 | 702.0384
25.696 | 0.8411461 | 3305.67 | 7.884406 | 702.079296
25.706 | 0.8414439 | 3305.907 | 7.888175 | 702.129664
25.716 | 0.8418013 | 3305.714 | 7.891992 | 702.088704
25.726 | 0.8421586 | 3305.893 | 7.895917 | 702.126656
25.736 | 0.842516 | 3306.054 | 7.899836 | 702.160832
25.746 | 0.8428138 | 3305.944 | 7.903601 | 702.137408
25.756 | 0.8431711 | 3306.259 | 7.908218 | 702.204288
25.766 | 0.8435284 | 3306.657 | 7.911889 | 702.28896
25.776 | 0.8438262 | 3306.64 | 7.91578 | 702.285248
25.786 | 0.8441836 | 3306.518 | 7.919967 | 702.259392
25.796 | 0.8444814 | 3306.654 | 7.923725 | 702.288256
25.806 | 0.8448387 | 3306.519 | 7.92734 | 702.259456
25.816 | 0.8451365 | 3306.671 | 7.930689 | 702.291968
25.826 | 0.8454939 | 3306.412 | 7.934695 | 702.236928
25.836 | 0.8457917 | 3306.305 | 7.938906 | 702.214144
25.846 | 0.8461491 | 3306.349 | 7.942573 | 702.223488
25.856 | 0.8464468 | 3306.534 | 7.946475 | 702.262848
25.866 | 0.8467446 | 3306.327 | 7.950153 | 702.21888
25.876 | 0.847102 | 3306.614 | 7.954568 | 702.27968
25.886 | 0.8473998 | 3306.549 | 7.958154 | 702.265856
25.896 | 0.8477571 | 3306.671 | 7.961588 | 702.291968
25.906 | 0.8480549 | 3306.394 | 7.965598 | 702.233088
25.916 | 0.8484123 | 3306.464 | 7.969166 | 702.248
25.926 | 0.8487101 | 3306.73 | 7.972997 | 702.304512
25.936 | 0.8490674 | 3306.881 | 7.977144 | 702.336512
25.946 | 0.8494248 | 3307.381 | 7.980769 | 702.442752
25.956 | 0.8497225 | 3307.476 | 7.984953 | 702.462848
25.966 | 0.8500799 | 3307.659 | 7.988656 | 702.50176
25.976 | 0.8504373 | 3307.915 | 7.992874 | 702.55616
25.986 | 0.8507946 | 3308.305 | 7.997124 | 702.638912
25.996 | 0.8510924 | 3308.518 | 8.000664 | 702.68416
26.006 | 0.8514498 | 3308.255 | 8.004564 | 702.628288
26.016 | 0.8518071 | 3308.444 | 8.008923 | 702.66848
26.026 | 0.8521645 | 3308.816 | 8.012477 | 702.747392
26.036 | 0.8524623 | 3308.722 | 8.016643 | 702.727424
26.046 | 0.8528196 | 3308.84 | 8.02028 | 702.752576
26.056 | 0.8531769 | 3308.522 | 8.024336 | 702.684928
26.066 | 0.8534747 | 3308.822 | 8.028945 | 702.748736
26.076 | 0.8538321 | 3308.961 | 8.032204 | 702.77824
26.086 | 0.8541299 | 3308.543 | 8.036139 | 702.689472
26.096 | 0.8544872 | 3308.626 | 8.040226 | 702.7072
26.106 | 0.854785 | 3308.899 | 8.044213 | 702.764992
26.116 | 0.8551424 | 3308.687 | 8.04814 | 702.719936
26.126 | 0.8554402 | 3308.544 | 8.051716 | 702.689728
26.136 | 0.8557976 | 3309.019 | 8.055632 | 702.790464
26.146 | 0.8561549 | 3309.048 | 8.059561 | 702.796672
26.156 | 0.8564527 | 3308.723 | 8.063278 | 702.72768
26.166 | 0.85681 | 3308.793 | 8.067302 | 702.742656
26.176 | 0.8571078 | 3309.356 | 8.071027 | 702.862208
26.186 | 0.8574652 | 3309.19 | 8.075111 | 702.826944
26.196 | 0.8578225 | 3309.765 | 8.078758 | 702.948992
26.206 | 0.8581203 | 3309.804 | 8.082296 | 702.957248
26.216 | 0.8584777 | 3309.947 | 8.086587 | 702.987712
26.226 | 0.8588351 | 3309.964 | 8.090618 | 702.991168
26.236 | 0.8591924 | 3310.006 | 8.094966 | 703.000192
26.246 | 0.8594901 | 3310.204 | 8.098748 | 703.042176
26.256 | 0.8598475 | 3310.368 | 8.102638 | 703.076992
26.266 | 0.8602049 | 3310.544 | 8.106686 | 703.114432
26.276 | 0.8605027 | 3310.28 | 8.110452 | 703.058304
26.286 | 0.86086 | 3310.14 | 8.114491 | 703.028544
26.296 | 0.8611578 | 3310.467 | 8.118553 | 703.098112
26.306 | 0.8615152 | 3310.697 | 8.121975 | 703.147008
26.316 | 0.8618725 | 3310.57 | 8.125834 | 703.12
26.326 | 0.8621703 | 3310.162 | 8.129676 | 703.033216
26.336 | 0.8625277 | 3309.981 | 8.13354 | 702.994816
26.346 | 0.8628254 | 3310.786 | 8.137231 | 703.165824
26.356 | 0.8631232 | 3310.397 | 8.141622 | 703.083136
26.366 | 0.8634806 | 3310.139 | 8.145314 | 703.028416
26.376 | 0.863838 | 3310.866 | 8.149488 | 703.182784
26.386 | 0.8641357 | 3310.277 | 8.152866 | 703.057664
26.396 | 0.8644931 | 3310.287 | 8.157184 | 703.059904
26.406 | 0.8647909 | 3310.769 | 8.160643 | 703.162112
26.416 | 0.8651483 | 3310.463 | 8.165035 | 703.09728
26.426 | 0.8655056 | 3311.21 | 8.168339 | 703.255872
26.436 | 0.8658033 | 3311.523 | 8.172388 | 703.322432
26.446 | 0.8661607 | 3311.142 | 8.176523 | 703.241472
26.456 | 0.8665181 | 3311.663 | 8.18045 | 703.352
26.466 | 0.8668159 | 3311.543 | 8.18439 | 703.326528
26.476 | 0.8671733 | 3311.467 | 8.188003 | 703.3104
26.486 | 0.8675306 | 3311.855 | 8.192385 | 703.392896
26.496 | 0.8678284 | 3311.97 | 8.195875 | 703.41728
26.506 | 0.8681857 | 3311.811 | 8.200155 | 703.383616
26.516 | 0.8685431 | 3311.864 | 8.203911 | 703.394816
26.526 | 0.8688409 | 3311.751 | 8.207782 | 703.370752
26.536 | 0.8691982 | 3311.859375 | 8.211624 | 703.393792
26.546 | 0.869496 | 3311.878 | 8.215436 | 703.397696
26.556 | 0.8698534 | 3311.778 | 8.219544 | 703.376512
26.566 | 0.8701512 | 3311.718 | 8.222749 | 703.363648
26.576 | 0.8705085 | 3311.901 | 8.22723 | 703.402688
26.586 | 0.8708063 | 3311.702 | 8.23091 | 703.360384
26.596 | 0.8711637 | 3312.013 | 8.234661 | 703.426368
26.606 | 0.8714615 | 3311.787 | 8.238454 | 703.378496
26.616 | 0.8717593 | 3311.637 | 8.242736 | 703.346688
26.626 | 0.8721166 | 3311.95 | 8.245999 | 703.41312
26.636 | 0.8724739 | 3312.201 | 8.249303 | 703.466432
26.646 | 0.8727717 | 3312.308 | 8.253498 | 703.489088
26.656 | 0.8731291 | 3312.442 | 8.257405 | 703.517504
26.666 | 0.8734268 | 3312.474 | 8.261321 | 703.524288
26.676 | 0.8737842 | 3312.563 | 8.265245 | 703.543296
26.686 | 0.8741416 | 3312.91 | 8.26903 | 703.616896
26.696 | 0.8744394 | 3312.847 | 8.273106 | 703.60352
26.706 | 0.8747968 | 3312.82 | 8.276919 | 703.597888
26.716 | 0.8751541 | 3313.604 | 8.281107 | 703.764224
26.726 | 0.8754518 | 3313.216 | 8.284332 | 703.681856
26.736 | 0.8758092 | 3313.713 | 8.288475 | 703.787584
26.746 | 0.8761666 | 3314.182 | 8.292501 | 703.88704
26.756 | 0.8765239 | 3313.933 | 8.296642 | 703.834176
26.766 | 0.8768217 | 3313.799 | 8.30076 | 703.805696
26.776 | 0.8771791 | 3313.742 | 8.304771 | 703.793664
26.786 | 0.8774769 | 3313.953 | 8.308508 | 703.838528
26.796 | 0.8778342 | 3314.23 | 8.312505 | 703.897344
26.806 | 0.878132 | 3313.476 | 8.316375 | 703.737216
26.816 | 0.8784894 | 3313.772 | 8.319941 | 703.800128
26.826 | 0.8787871 | 3313.543 | 8.324278 | 703.75136
26.836 | 0.8791445 | 3314.249 | 8.328038 | 703.901312
26.846 | 0.8794423 | 3313.587 | 8.332189 | 703.760832
26.856 | 0.8797997 | 3313.89 | 8.335862 | 703.825024
26.866 | 0.8800974 | 3313.787 | 8.339242 | 703.803136
26.876 | 0.8804548 | 3314.473 | 8.343645 | 703.948864
26.886 | 0.8807526 | 3314.34 | 8.347247 | 703.92064
26.896 | 0.88111 | 3314.541 | 8.350971 | 703.963264
26.906 | 0.8814078 | 3314.138 | 8.354966 | 703.87776
26.916 | 0.8817651 | 3314.689 | 8.358916 | 703.994752
26.926 | 0.8821224 | 3314.708 | 8.363049 | 703.998912
26.936 | 0.8824202 | 3314.931 | 8.366603 | 704.046144
26.946 | 0.8827776 | 3315.166 | 8.370836 | 704.096128
26.956 | 0.883135 | 3315.375 | 8.374445 | 704.14048
26.966 | 0.8834327 | 3315.859 | 8.378808 | 704.243264
26.976 | 0.8837901 | 3315.407 | 8.382726 | 704.147392
26.986 | 0.8841474 | 3315.658 | 8.386382 | 704.200576
26.996 | 0.8845048 | 3315.608 | 8.39088 | 704.190016
27.006 | 0.8848026 | 3315.801 | 8.394759 | 704.230912
27.016 | 0.8851599 | 3315.981 | 8.39879 | 704.269184
27.026 | 0.8854577 | 3315.809 | 8.402892 | 704.23264
27.036 | 0.8858151 | 3315.804 | 8.406222 | 704.231616
27.046 | 0.8861724 | 3315.6875 | 8.410097 | 704.206848
27.056 | 0.8864702 | 3315.871 | 8.414342 | 704.245888
27.066 | 0.8868276 | 3315.929 | 8.418256 | 704.25824
27.076 | 0.8871254 | 3315.54 | 8.422081 | 704.175552
27.086 | 0.8874827 | 3315.92 | 8.425959 | 704.25632
27.096 | 0.8877805 | 3316.149 | 8.429959 | 704.304896
27.106 | 0.8881379 | 3315.459 | 8.433957 | 704.158336
27.116 | 0.8884356 | 3315.595 | 8.437364 | 704.187264
27.126 | 0.888793 | 3315.6875 | 8.441924 | 704.206848
27.136 | 0.8890908 | 3315.857 | 8.445077 | 704.24288
27.146 | 0.8894482 | 3315.994 | 8.449123 | 704.271936
27.156 | 0.8897459 | 3315.987 | 8.453198 | 704.2704
27.166 | 0.8901033 | 3316.049 | 8.456814 | 704.283712
27.176 | 0.8904607 | 3316.419 | 8.461525 | 704.362304
27.186 | 0.8907585 | 3316.987 | 8.465316 | 704.48288
27.196 | 0.8911158 | 3317.035 | 8.469125 | 704.493056
27.206 | 0.8914731 | 3316.828 | 8.473466 | 704.449024
27.216 | 0.8917709 | 3316.558 | 8.477058 | 704.391616
27.226 | 0.8921283 | 3317.057 | 8.480738 | 704.497664
27.236 | 0.8924856 | 3317.142 | 8.485205 | 704.515648
27.246 | 0.8927834 | 3317.446 | 8.488851 | 704.580288
27.256 | 0.8931408 | 3317.071 | 8.492903 | 704.500608
27.266 | 0.8934386 | 3317.054 | 8.497054 | 704.497152
27.276 | 0.8937959 | 3316.745 | 8.500646 | 704.43136
27.286 | 0.8941533 | 3317.492 | 8.504714 | 704.590144
27.296 | 0.8944511 | 3317.26 | 8.508973 | 704.5408
27.306 | 0.8948084 | 3317.226 | 8.512688 | 704.533696
27.316 | 0.8951062 | 3317.542 | 8.516669 | 704.60064
27.326 | 0.895404 | 3316.915 | 8.520522 | 704.467584
27.336 | 0.8957614 | 3316.555 | 8.524255 | 704.391104
27.346 | 0.8960592 | 3317.083 | 8.528028 | 704.503104
27.356 | 0.8964165 | 3317.676 | 8.531933 | 704.629056
27.366 | 0.8967143 | 3317.41 | 8.535954 | 704.572736
27.376 | 0.8970717 | 3318.157 | 8.539902 | 704.731328
27.386 | 0.8973695 | 3317.157 | 8.543495 | 704.51904
27.396 | 0.8977268 | 3317.356 | 8.547691 | 704.56128
27.406 | 0.8980841 | 3318.299 | 8.551342 | 704.761536
27.416 | 0.8984415 | 3317.90625 | 8.555128 | 704.67808
27.426 | 0.8987393 | 3318.439 | 8.559579 | 704.791296
27.436 | 0.8990967 | 3318.279 | 8.563598 | 704.757312
27.446 | 0.899454 | 3318.656 | 8.567192 | 704.837312
27.456 | 0.8998113 | 3318.785 | 8.57138 | 704.864704
27.466 | 0.9001091 | 3319.406 | 8.575459 | 704.99648
27.476 | 0.9004665 | 3318.719 | 8.579362 | 704.850816
27.486 | 0.9008239 | 3319.167 | 8.583637 | 704.945728
27.496 | 0.9011216 | 3319.133 | 8.587229 | 704.938624
27.506 | 0.901479 | 3318.982 | 8.591437 | 704.90656
27.516 | 0.9018363 | 3319.217 | 8.595987 | 704.956352
27.526 | 0.9021341 | 3319.411 | 8.599563 | 704.997632
27.536 | 0.9024915 | 3319.607 | 8.603445 | 705.039232
27.546 | 0.9028488 | 3319.295 | 8.607705 | 704.972992
27.556 | 0.9031466 | 3319.31 | 8.611874 | 704.976128
27.566 | 0.903504 | 3318.924 | 8.615625 | 704.894208
27.576 | 0.9038018 | 3319.284 | 8.61982 | 704.970752
27.586 | 0.9041592 | 3319.208 | 8.623776 | 704.954432
27.596 | 0.9044569 | 3319.547 | 8.62795 | 705.026496
27.606 | 0.9048142 | 3319.208 | 8.631298 | 704.954432
27.616 | 0.9051121 | 3319.7 | 8.635185 | 705.059136
27.626 | 0.9054694 | 3319.214 | 8.639585 | 704.955904
27.636 | 0.9058267 | 3319.308 | 8.643606 | 704.975744
27.646 | 0.9061245 | 3319.389 | 8.647817 | 704.992896
27.656 | 0.9064819 | 3320.247 | 8.651169 | 705.175232
27.666 | 0.9068393 | 3319.732 | 8.65554 | 705.065856
27.676 | 0.9071371 | 3320.03 | 8.659651 | 705.129088
27.686 | 0.9074945 | 3319.896 | 8.663099 | 705.100608
27.696 | 0.9078517 | 3320.122 | 8.667722 | 705.148736
27.706 | 0.9082091 | 3320.247 | 8.671684 | 705.175168
27.716 | 0.9085069 | 3320.558 | 8.675791 | 705.241216
27.726 | 0.9088643 | 3320.664 | 8.679481 | 705.263808
27.736 | 0.9092216 | 3320.404 | 8.68397 | 705.208576
27.746 | 0.9095194 | 3320.577 | 8.687515 | 705.245376
27.756 | 0.9098768 | 3320.568 | 8.691653 | 705.243392
27.766 | 0.9102341 | 3320.342 | 8.695842 | 705.195456
27.776 | 0.9105319 | 3320.541 | 8.699647 | 705.237632
27.786 | 0.9108892 | 3320.661 | 8.70408 | 705.26304
27.796 | 0.911187 | 3320.19 | 8.707771 | 705.1632
27.806 | 0.9115444 | 3320.057 | 8.711697 | 705.134784
27.816 | 0.9118422 | 3320.334 | 8.71529 | 705.193792
27.826 | 0.9121399 | 3320.273 | 8.719429 | 705.1808
27.836 | 0.9124973 | 3320.0625 | 8.723342 | 705.136064
27.846 | 0.9128547 | 3320.25 | 8.727625 | 705.175744
27.856 | 0.9131525 | 3320.27 | 8.730884 | 705.18016
27.866 | 0.9134503 | 3320.188 | 8.734845 | 705.162816
27.876 | 0.9138077 | 3320.661 | 8.739083 | 705.263168
27.886 | 0.9141649 | 3321.306 | 8.742982 | 705.400192
27.896 | 0.9144627 | 3320.356 | 8.746656 | 705.1984
27.906 | 0.9148201 | 3320.917 | 8.750603 | 705.317632
27.916 | 0.9151775 | 3320.93 | 8.754659 | 705.320192
27.926 | 0.9155348 | 3321.466 | 8.758746 | 705.434112
27.936 | 0.9158326 | 3321.698 | 8.762804 | 705.483392
27.946 | 0.91619 | 3321.622 | 8.76696 | 705.4672
27.956 | 0.9165473 | 3321.727 | 8.770715 | 705.4896
27.966 | 0.9168451 | 3322 | 8.775169 | 705.547456
27.976 | 0.9172024 | 3322.125 | 8.778703 | 705.57408
27.986 | 0.9175598 | 3322.029 | 8.782767 | 705.553664
27.996 | 0.9178576 | 3321.773 | 8.786943 | 705.499264
28.006 | 0.918215 | 3322.139 | 8.791113 | 705.577024
28.016 | 0.9185723 | 3322.268 | 8.794788 | 705.604352
28.026 | 0.9188701 | 3322.119 | 8.799037 | 705.5728
28.036 | 0.9191679 | 3321.448 | 8.802976 | 705.4304
28.046 | 0.9195253 | 3321.926 | 8.80734 | 705.53184
28.056 | 0.9198826 | 3321.78125 | 8.810733 | 705.501056
28.066 | 0.9201804 | 3321.913 | 8.8149 | 705.529024
28.076 | 0.9205377 | 3321.707 | 8.818691 | 705.485376
28.086 | 0.9208355 | 3321.94 | 8.822533 | 705.534848
28.096 | 0.9211333 | 3321.851 | 8.827034 | 705.515904
28.106 | 0.9214907 | 3321.736 | 8.830564 | 705.491456
28.116 | 0.921848 | 3322.423 | 8.834672 | 705.637312
28.126 | 0.9221458 | 3322.192 | 8.838372 | 705.588352
28.136 | 0.9225032 | 3322.176 | 8.842463 | 705.584896
28.146 | 0.922801 | 3322.474 | 8.846537 | 705.648256
28.156 | 0.9231583 | 3322.877 | 8.850352 | 705.73376
28.166 | 0.9235157 | 3322.917 | 8.854321 | 705.742272
28.176 | 0.9238134 | 3323.615 | 8.858632 | 705.89056
28.186 | 0.9241708 | 3322.681 | 8.862684 | 705.692096
28.196 | 0.9245282 | 3322.953 | 8.866371 | 705.749888
28.206 | 0.924826 | 3323.043 | 8.870407 | 705.769088
28.216 | 0.9251833 | 3323.149 | 8.874391 | 705.791552
28.226 | 0.9255407 | 3323.005 | 8.878603 | 705.760896
28.236 | 0.9258385 | 3323.296 | 8.88289 | 705.822784
28.246 | 0.9261958 | 3323.174 | 8.88662 | 705.796928
28.256 | 0.9264936 | 3323.39 | 8.890736 | 705.842752
28.266 | 0.9268509 | 3322.996 | 8.89477 | 705.759168
28.276 | 0.9271487 | 3323.078 | 8.898645 | 705.776384
28.286 | 0.9275061 | 3323.213 | 8.902399 | 705.805248
28.296 | 0.9278039 | 3323.098 | 8.906352 | 705.780736
28.306 | 0.9281613 | 3322.927 | 8.910788 | 705.744448
28.316 | 0.928459 | 3323.285 | 8.914242 | 705.820416
28.326 | 0.9288164 | 3322.819 | 8.918147 | 705.721472
28.336 | 0.9291142 | 3323.073 | 8.922417 | 705.775424
28.346 | 0.9294716 | 3323.141 | 8.926427 | 705.789824
28.356 | 0.9297694 | 3323.407 | 8.930577 | 705.846464
28.366 | 0.9301266 | 3323.694 | 8.933531 | 705.907264
28.376 | 0.9304244 | 3323.384 | 8.937927 | 705.841536
28.386 | 0.9307818 | 3323.588 | 8.942089 | 705.884736
28.396 | 0.9311392 | 3324.041 | 8.946084 | 705.980928
28.406 | 0.931437 | 3324.272 | 8.950444 | 706.030144
28.416 | 0.9317943 | 3323.915 | 8.954062 | 705.95424
28.426 | 0.9321517 | 3324.257 | 8.958496 | 706.02688
28.436 | 0.9324495 | 3324.345 | 8.9622 | 706.045504
28.446 | 0.9328068 | 3324.516 | 8.966312 | 706.081984
28.456 | 0.9331642 | 3324.638 | 8.970506 | 706.107904
28.466 | 0.9335215 | 3324.621 | 8.974402 | 706.104192
28.476 | 0.9338193 | 3324.75 | 8.978204 | 706.131584
28.486 | 0.9341767 | 3324.709 | 8.982532 | 706.122944
28.496 | 0.9344745 | 3324.597 | 8.986733 | 706.0992
28.506 | 0.9348318 | 3324.753 | 8.990429 | 706.13216
28.516 | 0.9351296 | 3324.38 | 8.994738 | 706.053056
28.526 | 0.935487 | 3324.29 | 8.998436 | 706.03392
28.536 | 0.9357848 | 3324.573 | 9.002417 | 706.09408
28.546 | 0.9361421 | 3324.415 | 9.006844 | 706.060416
28.556 | 0.9364398 | 3324.095 | 9.010262 | 705.992512
28.566 | 0.9367972 | 3324.656 | 9.014284 | 706.111616
28.576 | 0.937095 | 3324.748 | 9.017835 | 706.131136
28.586 | 0.9374524 | 3324.567 | 9.022099 | 706.0928
28.596 | 0.9377502 | 3324.603 | 9.026017 | 706.100416
28.606 | 0.9381076 | 3324.518 | 9.029883 | 706.082304
28.616 | 0.9384053 | 3324.459 | 9.033797 | 706.06976
28.626 | 0.9387627 | 3324.857 | 9.038272 | 706.154368
28.636 | 0.93912 | 3325.088 | 9.041958 | 706.203328
28.646 | 0.9394179 | 3324.918 | 9.045415 | 706.167296
28.656 | 0.9397751 | 3325.382 | 9.049791 | 706.265856
28.666 | 0.9401325 | 3325.704 | 9.053777 | 706.334208
28.676 | 0.9404303 | 3325.859 | 9.058459 | 706.36704
28.686 | 0.9407877 | 3326.126 | 9.062187 | 706.423808
28.696 | 0.941145 | 3326.041 | 9.066454 | 706.405824
28.706 | 0.9414428 | 3325.934 | 9.070072 | 706.383104
28.716 | 0.9418002 | 3326.031 | 9.074396 | 706.403648
28.726 | 0.942098 | 3325.574 | 9.077661 | 706.306688
28.736 | 0.9424553 | 3325.876 | 9.082366 | 706.370688
28.746 | 0.9427531 | 3326.167 | 9.086353 | 706.432576
28.756 | 0.9431104 | 3325.855 | 9.09058 | 706.3664
28.766 | 0.9434082 | 3325.592 | 9.094067 | 706.3104
28.776 | 0.9437656 | 3325.82 | 9.097907 | 706.358912
28.786 | 0.9440634 | 3326.183 | 9.102152 | 706.436032
28.796 | 0.9444208 | 3326.089 | 9.106553 | 706.416
28.806 | 0.9447185 | 3325.873 | 9.110555 | 706.370176
28.816 | 0.9450759 | 3325.648 | 9.114284 | 706.322304
28.826 | 0.9453737 | 3325.809 | 9.118201 | 706.356544
28.836 | 0.9457311 | 3326.11 | 9.122006 | 706.420416
28.846 | 0.9460289 | 3325.942 | 9.125819 | 706.384768
28.856 | 0.9463861 | 3326.533 | 9.130101 | 706.510336
28.866 | 0.9466839 | 3326.335 | 9.134268 | 706.468224
28.876 | 0.9470413 | 3326.53 | 9.138533 | 706.509632
28.886 | 0.9473987 | 3327.012 | 9.142686 | 706.612032
28.896 | 0.947756 | 3326.841 | 9.146223 | 706.57568
28.906 | 0.9481134 | 3326.966 | 9.150454 | 706.602176
28.916 | 0.9484112 | 3327.314 | 9.154742 | 706.676224
28.926 | 0.9487685 | 3327.431 | 9.158924 | 706.700928
28.936 | 0.9491259 | 3327.698 | 9.162743 | 706.757696
28.946 | 0.9494236 | 3327.584 | 9.166896 | 706.733504
28.956 | 0.949781 | 3327.567 | 9.170764 | 706.729984
28.966 | 0.9501384 | 3327.978 | 9.175137 | 706.817216
28.976 | 0.9504362 | 3327.595 | 9.179 | 706.735808
28.986 | 0.9507935 | 3327.682 | 9.183735 | 706.754304
28.996 | 0.9511508 | 3327.426 | 9.187489 | 706.699968
29.006 | 0.9514487 | 3327.267 | 9.191471 | 706.666112
29.016 | 0.951806 | 3327.252 | 9.195495 | 706.662912
29.026 | 0.9521038 | 3327.105 | 9.199321 | 706.631808
29.036 | 0.9524612 | 3327.204 | 9.203374 | 706.652864
29.046 | 0.9527589 | 3327.026 | 9.207509 | 706.614912
29.056 | 0.9531163 | 3327.127 | 9.21194 | 706.636352
29.066 | 0.9534736 | 3327.289 | 9.2154 | 706.670784
29.076 | 0.9537714 | 3327.271 | 9.219535 | 706.667008
29.086 | 0.9541288 | 3327.005 | 9.223595 | 706.610432
29.096 | 0.9544266 | 3327.435 | 9.227633 | 706.701888
29.106 | 0.9547839 | 3327.476 | 9.231385 | 706.710592
29.116 | 0.9551413 | 3327.785 | 9.235367 | 706.776128
29.126 | 0.9554391 | 3327.882 | 9.239612 | 706.796864
29.136 | 0.9557964 | 3327.922 | 9.243594 | 706.805184
29.146 | 0.9561537 | 3328.136 | 9.247804 | 706.850688
29.156 | 0.9565111 | 3328.39 | 9.251899 | 706.90464
29.166 | 0.9568089 | 3328.475 | 9.25606 | 706.922816
29.176 | 0.9571663 | 3328.255 | 9.260142 | 706.876096
29.186 | 0.9575236 | 3328.513 | 9.264567 | 706.930816
29.196 | 0.957881 | 3328.655 | 9.268232 | 706.960896
29.206 | 0.9581788 | 3328.342 | 9.272107 | 706.894464
29.216 | 0.9585362 | 3328.654 | 9.276281 | 706.96064
29.226 | 0.958834 | 3328.582 | 9.280438 | 706.945408
29.236 | 0.9591912 | 3328.258 | 9.284713 | 706.876544
29.246 | 0.959489 | 3328.137 | 9.288692 | 706.85088
29.256 | 0.9598464 | 3328.385 | 9.292644 | 706.903552
29.266 | 0.9602038 | 3328.693 | 9.296518 | 706.969088
29.276 | 0.9605016 | 3328.278 | 9.300722 | 706.88096
29.286 | 0.9608589 | 3328.427 | 9.304979 | 706.912448
29.296 | 0.9611567 | 3328.488 | 9.308838 | 706.925504
29.306 | 0.9615141 | 3328.01 | 9.312896 | 706.823936
29.316 | 0.9618119 | 3328.593 | 9.3166 | 706.947776
29.326 | 0.9621691 | 3328.383 | 9.320608 | 706.903232
29.336 | 0.962467 | 3328.676 | 9.324761 | 706.965312
29.346 | 0.9628243 | 3328.796 | 9.328616 | 706.990912
29.356 | 0.9631221 | 3328.812 | 9.332809 | 706.994304
29.366 | 0.9634795 | 3328.769 | 9.337212 | 706.985152
29.376 | 0.9638369 | 3329.223 | 9.341034 | 707.081536
29.386 | 0.9641346 | 3329.094 | 9.344922 | 707.054272
29.396 | 0.964492 | 3329.336 | 9.349557 | 707.105664
29.406 | 0.9648494 | 3329.516 | 9.353387 | 707.143872
29.416 | 0.9651472 | 3329.39 | 9.357726 | 707.11712
29.426 | 0.9655044 | 3329.746 | 9.361648 | 707.19264
29.436 | 0.9658618 | 3330.169 | 9.365741 | 707.282432
29.446 | 0.9661596 | 3329.467 | 9.370172 | 707.133504
29.456 | 0.966517 | 3329.656 | 9.373929 | 707.173568
29.466 | 0.9668743 | 3329.866 | 9.378041 | 707.218112
29.476 | 0.9671721 | 3329.753 | 9.382238 | 707.194176
29.486 | 0.9675295 | 3329.474 | 9.386239 | 707.134912
29.496 | 0.9678273 | 3329.828 | 9.390186 | 707.209984
29.506 | 0.9681846 | 3329.395 | 9.394501 | 707.118144
29.516 | 0.9684825 | 3329.531 | 9.398536 | 707.147136
29.526 | 0.9688397 | 3329.414 | 9.402351 | 707.122176
29.536 | 0.9691375 | 3329.367 | 9.406455 | 707.112128
29.546 | 0.9694353 | 3329.48 | 9.41048 | 707.136128
29.556 | 0.9697927 | 3329.286 | 9.414278 | 707.094976
29.566 | 0.9701501 | 3329.274 | 9.418245 | 707.092544
29.576 | 0.9704478 | 3329.55 | 9.422331 | 707.15104
29.586 | 0.9708052 | 3329.68 | 9.42613 | 707.178688
29.596 | 0.971103 | 3329.702 | 9.430158 | 707.18336
29.606 | 0.9714604 | 3329.965 | 9.434098 | 707.239168
29.616 | 0.9718176 | 3329.92 | 9.438937 | 707.229696
29.626 | 0.9721154 | 3330.116 | 9.442738 | 707.271296
29.636 | 0.9724728 | 3330.312 | 9.446374 | 707.31296
29.646 | 0.9728302 | 3330.395 | 9.450778 | 707.330496
29.656 | 0.973128 | 3330.212 | 9.454892 | 707.291712
29.666 | 0.9734854 | 3330.478 | 9.459055 | 707.348224
29.676 | 0.9738427 | 3330.536 | 9.4625 | 707.360448
29.686 | 0.9742 | 3330.594 | 9.467164 | 707.3728
29.696 | 0.9744979 | 3330.709 | 9.470925 | 707.39712
29.706 | 0.9748552 | 3330.49 | 9.475061 | 707.35072
29.716 | 0.9751529 | 3330.682 | 9.479177 | 707.391552
29.726 | 0.9755103 | 3330.555 | 9.483648 | 707.364416
29.736 | 0.9758081 | 3330.575 | 9.487322 | 707.368704
29.746 | 0.9761655 | 3330.244 | 9.491263 | 707.298496
29.756 | 0.9764633 | 3330.457 | 9.495562 | 707.343744
29.766 | 0.9768206 | 3330.456 | 9.499239 | 707.343488
29.776 | 0.9771184 | 3330.026 | 9.503143 | 707.252096
29.786 | 0.9774758 | 3330.18 | 9.506692 | 707.2848
29.796 | 0.9777736 | 3330.479 | 9.511109 | 707.348352
29.806 | 0.9781308 | 3330.433 | 9.515373 | 707.338496
29.816 | 0.9784288 | 3330.403 | 9.518986 | 707.332288
29.826 | 0.9787265 | 3329.953125 | 9.523145 | 707.236672
29.836 | 0.9790838 | 3330.533 | 9.526689 | 707.359872
29.846 | 0.9794412 | 3330.531 | 9.530822 | 707.359296
29.856 | 0.979739 | 3330.937 | 9.534871 | 707.445568
29.866 | 0.9800963 | 3330.767 | 9.538542 | 707.409536
29.876 | 0.9804537 | 3331.318 | 9.542914 | 707.526592
29.886 | 0.9807515 | 3331.173 | 9.546959 | 707.495744
29.896 | 0.9811089 | 3331.582 | 9.551043 | 707.582592
29.906 | 0.9814661 | 3331.604 | 9.555005 | 707.587392
29.916 | 0.9817639 | 3331.573 | 9.559581 | 707.580672
29.926 | 0.9821213 | 3331.523 | 9.563769 | 707.570176
29.936 | 0.9824787 | 3331.686 | 9.56713 | 707.604736
29.946 | 0.9827765 | 3331.615 | 9.571279 | 707.589504
29.956 | 0.9831338 | 3331.786 | 9.575472 | 707.62592
29.966 | 0.9834316 | 3331.21 | 9.579665 | 707.50368
29.976 | 0.983789 | 3331.505 | 9.583309 | 707.566336
29.986 | 0.9840868 | 3330.954 | 9.587681 | 707.449152
29.996 | 0.9844442 | 3331.693 | 9.592011 | 707.606144
30.006 | 0.9848014 | 3331.401 | 9.595316 | 707.544192
30.016 | 0.9850992 | 3331.74 | 9.59981 | 707.616128
30.026 | 0.9854566 | 3331.571 | 9.603327 | 707.580352
30.036 | 0.9857544 | 3331.732 | 9.607683 | 707.614464
30.046 | 0.9861118 | 3331.36 | 9.611638 | 707.535488
30.056 | 0.9864095 | 3331.786 | 9.615605 | 707.62592
30.066 | 0.9867669 | 3331.479 | 9.619264 | 707.560832
30.076 | 0.9870647 | 3331.625 | 9.623682 | 707.591616
30.086 | 0.9874221 | 3331.932 | 9.627445 | 707.65696
30.096 | 0.9877793 | 3332.224 | 9.631807 | 707.718912
30.106 | 0.9880771 | 3332.341 | 9.63543 | 707.743744
30.116 | 0.9884345 | 3332.137 | 9.639308 | 707.700608
30.126 | 0.9887919 | 3332.448 | 9.643742 | 707.766528
30.136 | 0.9890897 | 3332.812 | 9.648049 | 707.843776
30.146 | 0.9894471 | 3332.918 | 9.652275 | 707.866432
30.156 | 0.9898044 | 3332.717 | 9.656207 | 707.823744
30.166 | 0.9901022 | 3332.823 | 9.660234 | 707.846208
30.176 | 0.9904596 | 3332.91 | 9.664296 | 707.86464
30.186 | 0.9907574 | 3332.683 | 9.668855 | 707.816448
30.196 | 0.9911146 | 3332.63 | 9.672926 | 707.805248
30.206 | 0.991472 | 3332.746 | 9.676416 | 707.829824
30.216 | 0.9917698 | 3332.818 | 9.681018 | 707.845184
30.226 | 0.9921272 | 3332.682 | 9.685149 | 707.81632
30.236 | 0.992425 | 3332.97 | 9.688995 | 707.877504
30.246 | 0.9927227 | 3332.341 | 9.69286 | 707.743744
30.256 | 0.9930801 | 3332.518 | 9.697121 | 707.78144
30.266 | 0.9934375 | 3332.764 | 9.700934 | 707.8336
30.276 | 0.9937353 | 3333.059 | 9.705219 | 707.896256
30.286 | 0.9940926 | 3332.647 | 9.709183 | 707.808832
30.296 | 0.9943905 | 3332.668 | 9.71291 | 707.813248
30.306 | 0.9947477 | 3332.63 | 9.716851 | 707.805184
30.316 | 0.9950455 | 3332.764 | 9.721301 | 707.8336
30.326 | 0.9954029 | 3333.318 | 9.725209 | 707.95136
30.336 | 0.9957603 | 3333.386 | 9.729459 | 707.965888
30.346 | 0.996058 | 3333.19 | 9.733745 | 707.92416
30.356 | 0.9964154 | 3333.599 | 9.737109 | 708.010944
30.366 | 0.9967728 | 3333.66 | 9.741399 | 708.023936
30.376 | 0.9971301 | 3334.293 | 9.74592 | 708.158464
30.386 | 0.9974875 | 3333.953 | 9.750101 | 708.086272
30.396 | 0.9977852 | 3334.173 | 9.753972 | 708.132928
30.406 | 0.9981426 | 3334.106 | 9.758382 | 708.118656
30.416 | 0.9984999 | 3333.934 | 9.76278 | 708.082112
30.426 | 0.9988573 | 3333.876 | 9.767127 | 708.069952
30.436 | 0.9991551 | 3334.308 | 9.771125 | 708.161472
30.446 | 0.9995124 | 3334.281 | 9.775443 | 708.155968
30.456 | 0.9998102 | 3334.171 | 9.779236 | 708.132544
30.466 | 1.000168 | 3333.619 | 9.783412 | 708.015168
30.476 | 1.000525 | 3333.939 | 9.787544 | 708.083264
30.486 | 1.000823 | 3333.912 | 9.791683 | 708.077568
30.496 | 1.00118 | 3333.942 | 9.795903 | 708.083776
30.506 | 1.001478 | 3333.745 | 9.799673 | 708.042112
30.516 | 1.001835 | 3333.87 | 9.804004 | 708.068608
30.526 | 1.002133 | 3333.89 | 9.808035 | 708.072896
30.536 | 1.00249 | 3333.64 | 9.812281 | 708.019648
30.546 | 1.002788 | 3333.901 | 9.816465 | 708.075072
30.556 | 1.003146 | 3333.925 | 9.820079 | 708.080192
30.566 | 1.003503 | 3333.676 | 9.823888 | 708.027264
30.576 | 1.003801 | 3334.294 | 9.828454 | 708.15872
30.586 | 1.004158 | 3334.164 | 9.832961 | 708.131008
30.596 | 1.004515 | 3334.289 | 9.836727 | 708.15744
30.606 | 1.004813 | 3334.758 | 9.840982 | 708.257088
30.616 | 1.005171 | 3334.592 | 9.845057 | 708.221888
30.626 | 1.005528 | 3334.892 | 9.849152 | 708.285696
30.636 | 1.005826 | 3335.14 | 9.853031 | 708.338368
30.646 | 1.006183 | 3334.605 | 9.857783 | 708.224704
30.656 | 1.00654 | 3334.85 | 9.861676 | 708.276608
30.666 | 1.006838 | 3334.84 | 9.865796 | 708.274624
30.676 | 1.007195 | 3334.902 | 9.869742 | 708.28768
30.686 | 1.007493 | 3334.974 | 9.874225 | 708.302976
30.696 | 1.007851 | 3335.093 | 9.877896 | 708.32832
30.706 | 1.008208 | 3334.867 | 9.882569 | 708.28032
30.716 | 1.008506 | 3334.899 | 9.886948 | 708.287168
30.726 | 1.008804 | 3334.519 | 9.890359 | 708.206464
30.736 | 1.009161 | 3334.549 | 9.894393 | 708.212672
30.746 | 1.009518 | 3334.732 | 9.898705 | 708.251648
30.756 | 1.009816 | 3334.887 | 9.902786 | 708.284608
30.766 | 1.010114 | 3334.614 | 9.907003 | 708.22656
30.776 | 1.010471 | 3334.522 | 9.910792 | 708.20704
30.786 | 1.010769 | 3334.806 | 9.915183 | 708.267328
30.796 | 1.011126 | 3334.457 | 9.919239 | 708.19328
30.806 | 1.011484 | 3334.914 | 9.923144 | 708.290304
30.816 | 1.011782 | 3335.031 | 9.927506 | 708.315072
30.826 | 1.012139 | 3335.226 | 9.931295 | 708.356544
30.836 | 1.012496 | 3335.022 | 9.935746 | 708.31328
30.846 | 1.012854 | 3335.593 | 9.940328 | 708.43456
30.856 | 1.013151 | 3335.966 | 9.94385 | 708.5136
30.866 | 1.013509 | 3335.598 | 9.94809 | 708.43552
30.876 | 1.013866 | 3336.103 | 9.95218 | 708.542848
30.886 | 1.014164 | 3336.087 | 9.956785 | 708.539328
30.896 | 1.014521 | 3336.134 | 9.96104 | 708.54944
30.906 | 1.014879 | 3336.25 | 9.965067 | 708.574016
30.916 | 1.015176 | 3335.986 | 9.969749 | 708.517888
30.926 | 1.015534 | 3335.816 | 9.973485 | 708.481792
30.936 | 1.015831 | 3336.087 | 9.977373 | 708.539392
30.946 | 1.016189 | 3336.015 | 9.981528 | 708.52416
30.956 | 1.016546 | 3335.725 | 9.986338 | 708.462592
30.966 | 1.016844 | 3335.88 | 9.990084 | 708.495488
30.976 | 1.017142 | 3335.403 | 9.994345 | 708.394048
30.986 | 1.017499 | 3335.361 | 9.997952 | 708.38528
30.996 | 1.017857 | 3335.901 | 10.00223 | 708.499968
31.006 | 1.018154 | 3335.609375 | 10.00666 | 708.437952
31.016 | 1.018452 | 3335.09 | 10.01026 | 708.32768
31.026 | 1.018809 | 3335.763 | 10.0144 | 708.470528
31.036 | 1.019107 | 3335.907 | 10.01877 | 708.501312
31.046 | 1.019465 | 3335.976 | 10.02309 | 708.515904
31.056 | 1.019822 | 3335.875 | 10.02671 | 708.494528
31.066 | 1.02012 | 3335.615 | 10.03117 | 708.43904
31.076 | 1.020477 | 3336.447 | 10.03518 | 708.615808
31.086 | 1.020834 | 3336.445 | 10.03938 | 708.61536
31.096 | 1.021132 | 3336.036 | 10.04341 | 708.52864
31.106 | 1.02149 | 3336.438 | 10.04761 | 708.614016
31.116 | 1.021847 | 3336.749 | 10.05179 | 708.68
31.126 | 1.022145 | 3336.403 | 10.05602 | 708.606464
31.136 | 1.022502 | 3336.498 | 10.06035 | 708.626688
31.146 | 1.022859 | 3336.5 | 10.06441 | 708.627072
31.156 | 1.023157 | 3336.523 | 10.06824 | 708.632
31.166 | 1.023515 | 3336.57 | 10.07264 | 708.641984
31.176 | 1.023812 | 3336.84 | 10.0771 | 708.699392
31.186 | 1.02417 | 3336.438 | 10.0814 | 708.614016
31.196 | 1.024468 | 3336.24 | 10.08508 | 708.571968
31.206 | 1.024825 | 3336.321 | 10.0889 | 708.589184
31.216 | 1.025123 | 3336.125 | 10.09322 | 708.547456
31.226 | 1.02548 | 3336.49 | 10.09771 | 708.625088
31.236 | 1.025778 | 3336.308 | 10.10165 | 708.586368
31.246 | 1.026135 | 3336.094 | 10.10586 | 708.540992
31.256 | 1.026433 | 3335.988 | 10.10984 | 708.518464
31.266 | 1.02679 | 3336.102 | 10.11385 | 708.542528
31.276 | 1.027088 | 3336.241 | 10.11796 | 708.57216
31.286 | 1.027445 | 3336.121 | 10.12212 | 708.54656
31.296 | 1.027743 | 3336.583 | 10.12616 | 708.644736
31.306 | 1.028101 | 3336.777 | 10.13031 | 708.685952
31.316 | 1.028398 | 3336.695 | 10.13476 | 708.668608
31.326 | 1.028756 | 3336.613 | 10.13855 | 708.651136
31.336 | 1.029113 | 3337.18 | 10.14289 | 708.771648
31.346 | 1.02947 | 3337.343 | 10.14724 | 708.806144
31.356 | 1.029768 | 3337.244 | 10.15112 | 708.785152
31.366 | 1.030126 | 3337.183 | 10.15493 | 708.772224
31.376 | 1.030483 | 3337.577 | 10.16017 | 708.855808
31.386 | 1.030781 | 3337.269 | 10.16357 | 708.7904
31.396 | 1.031138 | 3337.621 | 10.16841 | 708.86528
31.406 | 1.031495 | 3337.737 | 10.17259 | 708.889792
31.416 | 1.031793 | 3337.6 | 10.17677 | 708.860864
31.426 | 1.03215 | 3337.624 | 10.18121 | 708.865856
31.436 | 1.032448 | 3337.593 | 10.18485 | 708.8592
31.446 | 1.032806 | 3337.366 | 10.18914 | 708.811072
31.456 | 1.033103 | 3337.379 | 10.19302 | 708.813888
31.466 | 1.033461 | 3337.568 | 10.19781 | 708.853952
31.476 | 1.033759 | 3337.433 | 10.20149 | 708.825216
31.486 | 1.034116 | 3337.421875 | 10.2054 | 708.822912
31.496 | 1.034414 | 3337.411 | 10.20981 | 708.820544
31.506 | 1.034771 | 3337.032 | 10.21421 | 708.74016
31.516 | 1.035069 | 3337.107 | 10.21845 | 708.756032
31.526 | 1.035426 | 3337.38 | 10.22242 | 708.81408
31.536 | 1.035724 | 3337.351 | 10.22695 | 708.807808
31.546 | 1.036081 | 3337.792 | 10.23048 | 708.90144
31.556 | 1.036439 | 3337.645 | 10.23447 | 708.870208
31.566 | 1.036737 | 3337.679 | 10.23868 | 708.877632
31.576 | 1.037094 | 3337.936 | 10.2428 | 708.93216
31.586 | 1.037451 | 3338.322 | 10.24742 | 709.01408
31.596 | 1.037809 | 3338.339 | 10.25132 | 709.017664
31.606 | 1.038106 | 3338.161 | 10.25556 | 708.979904
31.616 | 1.038464 | 3338.366 | 10.26021 | 709.023424
31.626 | 1.038821 | 3338.687 | 10.26476 | 709.091648
31.636 | 1.039119 | 3338.477 | 10.26851 | 709.046912
31.646 | 1.039476 | 3338.55 | 10.27308 | 709.062528
31.656 | 1.039834 | 3338.838 | 10.27756 | 709.123776
31.666 | 1.040131 | 3338.413 | 10.2815 | 709.033472
31.676 | 1.040489 | 3338.08 | 10.28582 | 708.962688
31.686 | 1.040787 | 3338.381 | 10.28965 | 709.02656
31.696 | 1.041144 | 3337.897 | 10.29377 | 708.92384
31.706 | 1.041442 | 3337.818 | 10.29794 | 708.907008
31.716 | 1.041799 | 3337.968 | 10.30225 | 708.938816
31.726 | 1.042097 | 3337.914 | 10.30644 | 708.92736
31.736 | 1.042454 | 3337.594 | 10.31031 | 708.859456
31.746 | 1.042752 | 3337.385 | 10.31474 | 708.81504
31.756 | 1.043109 | 3337.928 | 10.3184 | 708.930432
31.766 | 1.043467 | 3338.017 | 10.32243 | 708.949248
31.776 | 1.043765 | 3338.375 | 10.32664 | 709.025472
31.786 | 1.044122 | 3338.135 | 10.331 | 708.974464
31.796 | 1.04442 | 3338.498 | 10.33496 | 709.051456
31.806 | 1.044777 | 3338.397 | 10.33894 | 709.030144
31.816 | 1.045134 | 3338.78 | 10.34329 | 709.111424
31.826 | 1.045432 | 3338.777 | 10.34782 | 709.110656
31.836 | 1.045789 | 3338.896 | 10.35188 | 709.135936
31.846 | 1.046147 | 3338.814 | 10.35597 | 709.118656
31.856 | 1.046504 | 3338.916 | 10.36056 | 709.14016
31.866 | 1.046802 | 3338.823 | 10.36471 | 709.12064
31.876 | 1.047159 | 3339.18 | 10.36906 | 709.196352
31.886 | 1.047457 | 3338.992 | 10.37301 | 709.15648
31.896 | 1.047814 | 3339.046 | 10.37747 | 709.167872
31.906 | 1.048172 | 3339.093 | 10.38186 | 709.177856
31.916 | 1.04847 | 3338.78 | 10.38556 | 709.111296
31.926 | 1.048827 | 3338.658 | 10.38967 | 709.085568
31.936 | 1.049125 | 3338.999 | 10.39389 | 709.157824
31.946 | 1.049482 | 3338.776 | 10.39817 | 709.110592
31.956 | 1.04978 | 3338.632 | 10.40194 | 709.079872
31.966 | 1.050137 | 3338.747 | 10.40649 | 709.104256
31.976 | 1.050435 | 3338.546 | 10.41076 | 709.061632
31.986 | 1.050792 | 3338.66 | 10.41459 | 709.085952
31.996 | 1.05109 | 3338.841 | 10.41907 | 709.124352
32.006 | 1.051447 | 3338.757 | 10.42286 | 709.106432
32.016 | 1.051805 | 3338.805 | 10.42724 | 709.116672
32.026 | 1.052103 | 3339.193 | 10.43101 | 709.19904
32.036 | 1.05246 | 3339.128 | 10.43551 | 709.185344
32.046 | 1.052758 | 3339.091 | 10.43943 | 709.177408
32.056 | 1.053115 | 3339.086 | 10.44353 | 709.17632
32.066 | 1.053473 | 3339.486 | 10.4477 | 709.261312
32.076 | 1.05383 | 3339.562 | 10.4525 | 709.277504
32.086 | 1.054128 | 3339.54 | 10.45621 | 709.272832
32.096 | 1.054485 | 3339.378 | 10.46056 | 709.238464
32.106 | 1.054842 | 3339.743 | 10.46478 | 709.315904
32.116 | 1.0552 | 3339.939 | 10.4695 | 709.357504
32.126 | 1.055498 | 3339.854 | 10.47338 | 709.339584
32.136 | 1.055855 | 3339.426 | 10.47768 | 709.248448
32.146 | 1.056153 | 3339.762 | 10.48192 | 709.319872
32.156 | 1.05651 | 3339.744 | 10.48617 | 709.316032
32.166 | 1.056808 | 3339.192 | 10.49005 | 709.198912
32.176 | 1.057165 | 3339.67 | 10.49476 | 709.300352
32.186 | 1.057522 | 3339.803 | 10.49903 | 709.328704
32.196 | 1.05782 | 3339.554 | 10.50304 | 709.27584
32.206 | 1.058118 | 3339.295 | 10.5073 | 709.220736
32.216 | 1.058475 | 3339.377 | 10.51131 | 709.23808
32.226 | 1.058833 | 3339.365 | 10.51521 | 709.235648
32.236 | 1.059131 | 3339.327 | 10.51995 | 709.22752
32.246 | 1.059428 | 3339.187 | 10.52372 | 709.19776
32.256 | 1.059786 | 3338.756 | 10.52761 | 709.10624
32.266 | 1.060143 | 3339.167 | 10.53198 | 709.193472
32.276 | 1.060441 | 3339.341 | 10.53612 | 709.230464
32.286 | 1.060798 | 3339.305 | 10.54036 | 709.222784
32.296 | 1.061156 | 3339.575 | 10.54428 | 709.280256
32.306 | 1.061453 | 3339.846 | 10.54881 | 709.337792
32.316 | 1.061811 | 3340.163 | 10.55333 | 709.40512
32.326 | 1.062168 | 3340.111 | 10.55708 | 709.394048
32.336 | 1.062466 | 3340.01 | 10.56116 | 709.372672
32.346 | 1.062823 | 3340.472 | 10.56572 | 709.470656
32.356 | 1.063181 | 3340.383 | 10.57007 | 709.451904
32.366 | 1.063478 | 3340.448 | 10.57387 | 709.465536
32.376 | 1.063836 | 3339.937 | 10.57861 | 709.35712
32.386 | 1.064193 | 3340.544 | 10.58322 | 709.486144
32.396 | 1.064491 | 3339.969 | 10.58731 | 709.363904
32.406 | 1.064848 | 3339.958 | 10.59131 | 709.361536
32.416 | 1.065206 | 3339.98 | 10.59521 | 709.366208
32.426 | 1.065503 | 3340.068 | 10.60006 | 709.38496
32.436 | 1.065861 | 3340.028 | 10.60411 | 709.37632
32.446 | 1.066159 | 3340.166 | 10.60848 | 709.405696
32.456 | 1.066516 | 3339.725 | 10.61172 | 709.312064
32.466 | 1.066814 | 3339.559 | 10.61633 | 709.276864
32.476 | 1.067112 | 3339.624 | 10.6202 | 709.29056
32.486 | 1.067469 | 3339.775 | 10.62432 | 709.322752
32.496 | 1.067767 | 3339.767 | 10.62871 | 709.321024
32.506 | 1.068124 | 3339.767 | 10.63252 | 709.321088
32.516 | 1.068422 | 3339.843 | 10.63674 | 709.337088
32.526 | 1.068779 | 3339.786 | 10.64052 | 709.32512
32.536 | 1.069137 | 3340.245 | 10.64495 | 709.422528
32.546 | 1.069434 | 3340.474 | 10.64925 | 709.471168
32.556 | 1.069791 | 3340.693 | 10.65397 | 709.517568
32.566 | 1.070149 | 3340.174 | 10.6577 | 709.407488
32.576 | 1.070447 | 3340.744 | 10.66166 | 709.528448
32.586 | 1.070804 | 3340.763 | 10.66593 | 709.532544
32.596 | 1.071161 | 3341.208 | 10.67023 | 709.626944
32.606 | 1.071459 | 3340.851 | 10.67454 | 709.551168
32.616 | 1.071817 | 3340.73 | 10.67865 | 709.525632
32.626 | 1.072114 | 3340.847 | 10.68307 | 709.5504
32.636 | 1.072472 | 3340.45 | 10.68707 | 709.466112
32.646 | 1.07277 | 3340.377 | 10.69167 | 709.450624
32.656 | 1.073127 | 3340.549 | 10.69561 | 709.486976
32.666 | 1.073425 | 3340.416 | 10.69982 | 709.458816
32.676 | 1.073782 | 3340.279 | 10.70364 | 709.42976
32.686 | 1.074139 | 3340.504 | 10.70849 | 709.477568
32.696 | 1.074437 | 3340.346 | 10.7119 | 709.443968
32.706 | 1.074735 | 3340.217 | 10.71616 | 709.416448
32.716 | 1.075092 | 3340.469 | 10.72055 | 709.47008
32.726 | 1.07539 | 3340.499 | 10.72492 | 709.476352
32.736 | 1.075748 | 3340.501 | 10.72891 | 709.476928
32.746 | 1.076045 | 3340.577 | 10.73324 | 709.492992
32.756 | 1.076402 | 3340.628 | 10.73682 | 709.503936
32.766 | 1.07676 | 3340.641 | 10.74164 | 709.506624
32.776 | 1.077058 | 3341.119 | 10.74526 | 709.608192
32.786 | 1.077415 | 3341.233 | 10.74961 | 709.632448
32.796 | 1.077772 | 3341.535 | 10.7537 | 709.696512
32.806 | 1.07807 | 3341.534 | 10.75827 | 709.69632
32.816 | 1.078428 | 3341.284 | 10.76248 | 709.6432
32.826 | 1.078785 | 3341.573 | 10.76641 | 709.70464
32.836 | 1.079142 | 3341.936 | 10.77152 | 709.781568
32.846 | 1.0795 | 3341.77 | 10.77549 | 709.746304
32.856 | 1.079797 | 3341.813 | 10.77971 | 709.75552
32.866 | 1.080155 | 3341.531 | 10.78402 | 709.695552
32.876 | 1.080512 | 3341.668 | 10.78818 | 709.724864
32.886 | 1.08081 | 3341.656 | 10.79243 | 709.722176
32.896 | 1.081167 | 3341.621 | 10.79666 | 709.714816
32.906 | 1.081465 | 3341.62 | 10.80058 | 709.714496
32.916 | 1.081822 | 3341.822 | 10.8053 | 709.757376
32.926 | 1.08218 | 3341.71875 | 10.80951 | 709.735552
32.936 | 1.082478 | 3341.614 | 10.81329 | 709.713344
32.946 | 1.082835 | 3341.196 | 10.81787 | 709.624384
32.956 | 1.083133 | 3341.404 | 10.82248 | 709.668736
32.966 | 1.08343 | 3341.08 | 10.82603 | 709.599808
32.976 | 1.083788 | 3341.439 | 10.83036 | 709.67616
32.986 | 1.084145 | 3341.269 | 10.83468 | 709.639936
32.996 | 1.084443 | 3341.707 | 10.83864 | 709.733056
33.006 | 1.0848 | 3341.237 | 10.84277 | 709.633088
33.016 | 1.085098 | 3341.636 | 10.84674 | 709.717952
33.026 | 1.085456 | 3341.661 | 10.85054 | 709.723264
33.036 | 1.085813 | 3341.607 | 10.85523 | 709.711808
33.046 | 1.086111 | 3341.597 | 10.8593 | 709.709568
33.056 | 1.086468 | 3341.898 | 10.86385 | 709.773568
33.066 | 1.086825 | 3341.844 | 10.86765 | 709.762176
33.076 | 1.087183 | 3341.967 | 10.87224 | 709.78816
33.086 | 1.087481 | 3342.132 | 10.87661 | 709.823296
33.096 | 1.087838 | 3342.273 | 10.88065 | 709.853248
33.106 | 1.088136 | 3342.007 | 10.88498 | 709.796736
33.116 | 1.088493 | 3342.019 | 10.88923 | 709.799232
33.126 | 1.088791 | 3342.09 | 10.89338 | 709.814464
33.136 | 1.089148 | 3341.754 | 10.89738 | 709.743104
33.146 | 1.089446 | 3342.046875 | 10.90204 | 709.805184
33.156 | 1.089803 | 3341.73 | 10.90598 | 709.737984
33.166 | 1.090101 | 3341.705 | 10.91057 | 709.732544
33.176 | 1.090458 | 3341.655 | 10.91465 | 709.72192
33.186 | 1.090756 | 3341.261 | 10.91869 | 709.638272
33.196 | 1.091114 | 3341.633 | 10.9226 | 709.717376
33.206 | 1.091411 | 3341.745 | 10.92707 | 709.741056
33.216 | 1.091709 | 3341.338 | 10.93122 | 709.65472
33.226 | 1.092067 | 3341.264 | 10.93505 | 709.638912
33.236 | 1.092364 | 3341.622 | 10.93953 | 709.71488
33.246 | 1.092722 | 3341.058 | 10.94382 | 709.5952
33.256 | 1.093079 | 3341.721 | 10.94743 | 709.735936
33.266 | 1.093377 | 3341.846 | 10.95181 | 709.762624
33.276 | 1.093734 | 3342.166 | 10.95593 | 709.830592
33.286 | 1.094092 | 3342.448 | 10.96023 | 709.890496
33.296 | 1.094389 | 3342.48 | 10.96479 | 709.897216
33.306 | 1.094747 | 3342.678 | 10.96878 | 709.939328
33.316 | 1.095104 | 3343.1875 | 10.97302 | 710.047488
33.326 | 1.095461 | 3342.747 | 10.97787 | 709.953984
33.336 | 1.095819 | 3343.11 | 10.98165 | 710.03104
33.346 | 1.096116 | 3343.017 | 10.98672 | 710.0112
33.356 | 1.096474 | 3343.079 | 10.99082 | 710.024512
33.366 | 1.096772 | 3342.81 | 10.99494 | 709.967232
33.376 | 1.097129 | 3342.417 | 10.9991 | 709.883712
33.386 | 1.097486 | 3342.928 | 11.00375 | 709.992448
33.396 | 1.097784 | 3342.974 | 11.0076 | 710.002176
33.406 | 1.098141 | 3343.053 | 11.01229 | 710.01888
33.416 | 1.098439 | 3342.864 | 11.01645 | 709.978688
33.426 | 1.098797 | 3342.243 | 11.02075 | 709.846976
33.436 | 1.099094 | 3342.582 | 11.02486 | 709.918848
33.446 | 1.099452 | 3342.619 | 11.02935 | 709.926656
33.456 | 1.09975 | 3342.485 | 11.03359 | 709.898304
33.466 | 1.100107 | 3342.619 | 11.03735 | 709.926656
33.476 | 1.100464 | 3342.783 | 11.04174 | 709.961536
33.486 | 1.100762 | 3342.569 | 11.04647 | 709.916096
33.496 | 1.101119 | 3342.656 | 11.0503 | 709.93472
33.506 | 1.101477 | 3343.078125 | 11.05485 | 710.024256
33.516 | 1.101775 | 3343.343 | 11.05918 | 710.080448
33.526 | 1.102132 | 3342.784 | 11.06321 | 709.961856
33.536 | 1.102489 | 3343.252 | 11.06789 | 710.061184
33.546 | 1.102847 | 3343.429 | 11.07213 | 710.09888
33.556 | 1.103144 | 3343.465 | 11.07697 | 710.106304
33.566 | 1.103502 | 3343.3 | 11.08043 | 710.071424
33.576 | 1.103859 | 3343.632 | 11.08543 | 710.141952
33.586 | 1.104157 | 3343.413 | 11.08956 | 710.09536
33.596 | 1.104514 | 3343.285 | 11.09381 | 710.068096
33.606 | 1.104812 | 3342.994 | 11.09807 | 710.0064
33.616 | 1.105169 | 3343.167 | 11.10245 | 710.043136
33.626 | 1.105527 | 3343.107 | 11.10663 | 710.030336
33.636 | 1.105825 | 3343.468 | 11.1113 | 710.107008
33.646 | 1.106182 | 3343.337 | 11.11536 | 710.079296
33.656 | 1.10648 | 3343.399 | 11.1195 | 710.092416
33.666 | 1.106837 | 3343.109 | 11.12412 | 710.03072
33.676 | 1.107135 | 3342.82 | 11.12869 | 709.969472
33.686 | 1.107492 | 3342.905 | 11.13246 | 709.987456
33.696 | 1.10779 | 3343.176 | 11.13671 | 710.045056
33.706 | 1.108147 | 3342.949 | 11.14125 | 709.9968
33.716 | 1.108445 | 3343.219 | 11.14515 | 710.054272
33.726 | 1.108802 | 3343.356 | 11.14943 | 710.083328
33.736 | 1.10916 | 3343.157 | 11.15385 | 710.04096
33.746 | 1.109458 | 3342.99 | 11.15825 | 710.00544
33.756 | 1.109815 | 3343.235 | 11.16251 | 710.057472
33.766 | 1.110172 | 3343.497 | 11.16668 | 710.11328
33.776 | 1.11047 | 3343.541 | 11.17106 | 710.12256
33.786 | 1.110827 | 3343.287 | 11.1753 | 710.068672
33.796 | 1.111185 | 3343.787 | 11.18003 | 710.174848
33.806 | 1.111483 | 3343.634 | 11.18393 | 710.142208
33.816 | 1.11184 | 3343.813 | 11.1887 | 710.180416
33.826 | 1.112197 | 3344.177 | 11.19305 | 710.2576
33.836 | 1.112495 | 3343.833 | 11.19691 | 710.184576
33.846 | 1.112852 | 3343.363 | 11.20175 | 710.084672
33.856 | 1.11315 | 3343.673 | 11.20608 | 710.150592
33.866 | 1.113508 | 3343.649 | 11.20967 | 710.145536
33.876 | 1.113805 | 3343.994 | 11.21458 | 710.218688
33.886 | 1.114163 | 3343.556 | 11.21865 | 710.125696
33.896 | 1.11452 | 3343.438 | 11.22306 | 710.1008
33.906 | 1.114818 | 3343.661 | 11.2275 | 710.148032
33.916 | 1.115116 | 3343.33 | 11.23179 | 710.077824
33.926 | 1.115473 | 3343.35 | 11.23617 | 710.082048
33.936 | 1.115771 | 3343.147 | 11.23997 | 710.038976
33.946 | 1.116128 | 3343.069 | 11.2445 | 710.0224
33.956 | 1.116426 | 3343.152 | 11.2492 | 710.039872
33.966 | 1.116783 | 3343.208 | 11.25284 | 710.05184
33.976 | 1.117081 | 3343.28 | 11.25716 | 710.067136
33.986 | 1.117438 | 3343.14 | 11.26189 | 710.037376
33.996 | 1.117796 | 3343.765 | 11.26575 | 710.170176
34.006 | 1.118094 | 3343.677 | 11.27017 | 710.15136
34.016 | 1.118451 | 3344.076 | 11.27426 | 710.236096
34.026 | 1.118808 | 3343.882 | 11.27877 | 710.195008
34.036 | 1.119106 | 3343.916 | 11.2833 | 710.202176
34.046 | 1.119463 | 3343.883 | 11.28723 | 710.195264
34.056 | 1.119821 | 3344.768 | 11.29232 | 710.383232
34.066 | 1.120178 | 3344.066 | 11.29664 | 710.234048
34.076 | 1.120476 | 3344.261 | 11.30115 | 710.275584
34.086 | 1.120833 | 3344.156 | 11.30521 | 710.253248
34.096 | 1.121191 | 3343.973 | 11.31018 | 710.2144
34.106 | 1.121488 | 3344.236 | 11.31434 | 710.27008
34.116 | 1.121786 | 3344.405 | 11.31836 | 710.306112
34.126 | 1.122144 | 3343.689 | 11.32276 | 710.153984
34.136 | 1.122501 | 3343.642 | 11.32724 | 710.144
34.146 | 1.122799 | 3343.843 | 11.33116 | 710.186688
34.156 | 1.123156 | 3343.899 | 11.33509 | 710.198656
34.166 | 1.123454 | 3343.572 | 11.33971 | 710.129024
34.176 | 1.123811 | 3343.856 | 11.34355 | 710.189504
34.186 | 1.124109 | 3343.584 | 11.34862 | 710.131648
34.196 | 1.124407 | 3343.232 | 11.35264 | 710.057024
34.206 | 1.124764 | 3343.707 | 11.3564 | 710.157696
34.216 | 1.125121 | 3343.967 | 11.36132 | 710.213056
34.226 | 1.125419 | 3344.067 | 11.36527 | 710.234368
34.236 | 1.125777 | 3343.697 | 11.3698 | 710.155712
34.246 | 1.126134 | 3343.888 | 11.37415 | 710.196224
34.256 | 1.126432 | 3344.341 | 11.37828 | 710.292352
34.266 | 1.126789 | 3344.45 | 11.38292 | 710.315648
34.276 | 1.127147 | 3344.527 | 11.38706 | 710.331904
34.286 | 1.127444 | 3344.557 | 11.39173 | 710.338368
34.296 | 1.127802 | 3344.616 | 11.3962 | 710.350976
34.306 | 1.128159 | 3344.869 | 11.40087 | 710.404672
34.316 | 1.128516 | 3344.874 | 11.40536 | 710.405632
34.326 | 1.128814 | 3344.7 | 11.40952 | 710.368704
34.336 | 1.129171 | 3344.343 | 11.41395 | 710.292864
34.346 | 1.129469 | 3344.575 | 11.41816 | 710.342272
34.356 | 1.129827 | 3344.404 | 11.42269 | 710.305792
34.366 | 1.130124 | 3344.205 | 11.42626 | 710.263552
34.376 | 1.130482 | 3344.229 | 11.43101 | 710.268736
34.386 | 1.13078 | 3344.322 | 11.4356 | 710.288448
34.396 | 1.131137 | 3344.006 | 11.44026 | 710.221248
34.406 | 1.131494 | 3344.422 | 11.44398 | 710.309696
34.416 | 1.131792 | 3344.247 | 11.44839 | 710.272576
34.426 | 1.132149 | 3344.321 | 11.4528 | 710.288192
34.436 | 1.132447 | 3343.84 | 11.45679 | 710.186112
34.446 | 1.132805 | 3343.769 | 11.46094 | 710.171008
34.456 | 1.133102 | 3343.729 | 11.46552 | 710.16256
34.466 | 1.1334 | 3344.018 | 11.46889 | 710.223936
34.476 | 1.133758 | 3343.774 | 11.47352 | 710.172032
34.486 | 1.134115 | 3344.335 | 11.47826 | 710.291264
34.496 | 1.134413 | 3344.573 | 11.4824 | 710.341696
34.506 | 1.13477 | 3344.363 | 11.48726 | 710.297216
34.516 | 1.135127 | 3344.465 | 11.4911 | 710.31872
34.526 | 1.135485 | 3344.59 | 11.49556 | 710.34528
34.536 | 1.135782 | 3344.612 | 11.50015 | 710.349952
34.546 | 1.13614 | 3344.542 | 11.50413 | 710.335168
34.556 | 1.136438 | 3344.541 | 11.50863 | 710.334848
34.566 | 1.136795 | 3344.677 | 11.51364 | 710.363712
34.576 | 1.137152 | 3344.792 | 11.51764 | 710.38816
34.586 | 1.13745 | 3344.543 | 11.52167 | 710.335424
34.596 | 1.137807 | 3344.428 | 11.52636 | 710.31104
34.606 | 1.138105 | 3344.134 | 11.53076 | 710.248512
34.616 | 1.138463 | 3344.409 | 11.53495 | 710.30688
34.626 | 1.13876 | 3344.089 | 11.53934 | 710.23904
34.636 | 1.139058 | 3343.836 | 11.54352 | 710.185152
34.646 | 1.139416 | 3344.165 | 11.5473 | 710.255104
34.656 | 1.139713 | 3344.593 | 11.55175 | 710.345856
34.666 | 1.140071 | 3344.219 | 11.55609 | 710.266624
34.676 | 1.140428 | 3344.632 | 11.56075 | 710.354176
34.686 | 1.140726 | 3344.774 | 11.56505 | 710.38432
34.696 | 1.141024 | 3344.03 | 11.56947 | 710.226432
34.706 | 1.141381 | 3343.671 | 11.57342 | 710.150208
34.716 | 1.141738 | 3344.359375 | 11.57763 | 710.296384
34.726 | 1.142036 | 3344.675 | 11.58162 | 710.363456
34.736 | 1.142393 | 3344.536 | 11.58624 | 710.333952
34.746 | 1.142751 | 3345.198 | 11.59076 | 710.474368
34.756 | 1.143049 | 3344.881 | 11.59507 | 710.40704
34.766 | 1.143406 | 3344.895 | 11.59952 | 710.410048
34.776 | 1.143763 | 3345.129 | 11.60433 | 710.459776
34.786 | 1.144121 | 3345.191 | 11.60825 | 710.473024
34.796 | 1.144478 | 3345.385 | 11.61287 | 710.51424
34.806 | 1.144776 | 3345.339 | 11.61736 | 710.50432
34.816 | 1.145133 | 3345.53 | 11.62147 | 710.545024
34.826 | 1.145491 | 3345.655 | 11.62627 | 710.57152
34.836 | 1.145788 | 3345.539 | 11.63059 | 710.546944
34.846 | 1.146146 | 3344.984 | 11.63478 | 710.428928
34.856 | 1.146444 | 3345.407 | 11.63959 | 710.518912
34.866 | 1.146801 | 3344.783 | 11.64323 | 710.386304
34.876 | 1.147099 | 3344.987 | 11.64822 | 710.429632
34.886 | 1.147456 | 3344.926 | 11.65223 | 710.416576
34.896 | 1.147754 | 3344.657 | 11.65674 | 710.359488
34.906 | 1.148111 | 3344.74 | 11.6615 | 710.37728
34.916 | 1.148468 | 3345.146 | 11.66562 | 710.463488
34.926 | 1.148766 | 3344.702 | 11.67018 | 710.369024
34.936 | 1.149124 | 3345.152 | 11.67433 | 710.46464
34.946 | 1.149421 | 3344.967 | 11.67878 | 710.425344
34.956 | 1.149779 | 3344.865 | 11.68367 | 710.40384
34.966 | 1.150077 | 3344.334 | 11.68733 | 710.290944
34.976 | 1.150434 | 3345.242 | 11.69166 | 710.483776
34.986 | 1.150791 | 3345.59 | 11.69634 | 710.557632
34.996 | 1.151149 | 3345.011 | 11.70013 | 710.43488
35.006 | 1.151506 | 3345.366 | 11.70488 | 710.51008
35.016 | 1.151804 | 3345.547 | 11.70983 | 710.548544
35.026 | 1.152161 | 3345.956 | 11.71421 | 710.63552
35.036 | 1.152519 | 3345.525 | 11.71865 | 710.543936
35.046 | 1.152816 | 3345.526 | 11.7231 | 710.544128
35.056 | 1.153174 | 3345.554 | 11.72743 | 710.550016
35.066 | 1.153531 | 3345.8 | 11.73197 | 710.602368
35.076 | 1.153829 | 3345.316 | 11.73612 | 710.499456
35.086 | 1.154186 | 3345.009 | 11.74066 | 710.434368
35.096 | 1.154484 | 3344.582 | 11.74489 | 710.343616
35.106 | 1.154841 | 3344.768 | 11.74937 | 710.383104
35.116 | 1.155139 | 3344.713 | 11.75336 | 710.37152
35.126 | 1.155496 | 3344.788 | 11.75777 | 710.387328
35.136 | 1.155794 | 3344.965 | 11.7623 | 710.425024
35.146 | 1.156152 | 3345.069 | 11.76615 | 710.44704
35.156 | 1.156449 | 3345.087 | 11.77087 | 710.451008
35.166 | 1.156807 | 3344.829 | 11.77481 | 710.396096
35.176 | 1.157105 | 3344.759 | 11.77963 | 710.38112
35.186 | 1.157402 | 3344.603 | 11.78376 | 710.348032
35.196 | 1.15776 | 3344.852 | 11.78759 | 710.40096
35.206 | 1.158117 | 3344.965 | 11.79248 | 710.425024
35.216 | 1.158415 | 3344.884 | 11.79685 | 710.40768
35.226 | 1.158772 | 3345.301 | 11.80102 | 710.49632
35.236 | 1.15913 | 3345.394 | 11.80573 | 710.516096
35.246 | 1.159427 | 3345.524 | 11.81015 | 710.543616
35.256 | 1.159785 | 3345.585 | 11.81427 | 710.556672
35.266 | 1.160142 | 3345.574 | 11.81843 | 710.554304
35.276 | 1.160499 | 3345.771 | 11.82348 | 710.596096
35.286 | 1.160857 | 3345.801 | 11.8277 | 710.602496
35.296 | 1.161154 | 3345.667 | 11.8325 | 710.57408
35.306 | 1.161512 | 3345.197 | 11.83657 | 710.47424
35.316 | 1.161869 | 3345.916 | 11.84058 | 710.626944
35.326 | 1.162167 | 3345.368 | 11.84535 | 710.510528
35.336 | 1.162524 | 3345.402 | 11.84974 | 710.517696
35.346 | 1.162822 | 3345.078 | 11.85363 | 710.449088
35.356 | 1.16318 | 3345.493 | 11.85872 | 710.537088
35.366 | 1.163477 | 3345.343 | 11.86297 | 710.505344
35.376 | 1.163835 | 3345.454 | 11.86759 | 710.528832
35.386 | 1.164132 | 3345.132 | 11.87169 | 710.460544
35.396 | 1.16449 | 3345.115 | 11.87588 | 710.456896
35.406 | 1.164788 | 3345.409 | 11.8798 | 710.519232
35.416 | 1.165145 | 3345.055 | 11.8841 | 710.444032
35.426 | 1.165443 | 3344.725 | 11.88907 | 710.373952
35.436 | 1.1658 | 3345.123 | 11.89332 | 710.458432
35.446 | 1.166098 | 3345.409 | 11.89748 | 710.519296
35.456 | 1.166455 | 3345.001 | 11.90164 | 710.432704
35.466 | 1.166812 | 3345.237 | 11.90617 | 710.482688
35.476 | 1.16711 | 3345.553 | 11.91036 | 710.549888
35.486 | 1.167468 | 3346.109 | 11.91476 | 710.667904
35.496 | 1.167825 | 3345.754 | 11.91898 | 710.59264
35.506 | 1.168182 | 3345.948 | 11.92357 | 710.633792
35.516 | 1.16848 | 3345.946 | 11.92803 | 710.633408
35.526 | 1.168838 | 3345.915 | 11.93299 | 710.626752
35.536 | 1.169135 | 3346.154 | 11.93716 | 710.67744
35.546 | 1.169493 | 3345.627 | 11.94178 | 710.565696
35.556 | 1.16985 | 3345.546 | 11.9461 | 710.54848
35.566 | 1.170148 | 3345.852 | 11.95008 | 710.613248
35.576 | 1.170505 | 3345.546 | 11.95506 | 710.548352
35.586 | 1.170803 | 3345.311 | 11.95949 | 710.498368
35.596 | 1.17116 | 3345.115 | 11.96372 | 710.45696
35.606 | 1.171458 | 3345.197 | 11.96796 | 710.47424
35.616 | 1.171756 | 3344.852 | 11.97241 | 710.401024
35.626 | 1.172113 | 3345 | 11.97679 | 710.432448
35.636 | 1.172471 | 3345.475 | 11.98085 | 710.533376
35.646 | 1.172768 | 3344.991 | 11.98525 | 710.430528
35.656 | 1.173066 | 3345.162 | 11.98935 | 710.46688
35.666 | 1.173423 | 3345.213 | 11.99356 | 710.477568
35.676 | 1.173781 | 3345.171 | 11.99825 | 710.4688
35.686 | 1.174079 | 3345.134 | 12.00199 | 710.460864
35.696 | 1.174436 | 3345.523 | 12.00691 | 710.543552
35.706 | 1.174793 | 3345.473 | 12.01181 | 710.532928
35.716 | 1.175091 | 3345.282 | 12.01557 | 710.492288
35.726 | 1.175449 | 3345.961 | 12.01982 | 710.636544
35.736 | 1.175806 | 3345.712 | 12.02443 | 710.583552
35.746 | 1.176104 | 3345.533 | 12.02879 | 710.545536
35.756 | 1.176461 | 3345.704 | 12.03327 | 710.582016
35.766 | 1.176818 | 3345.917 | 12.03821 | 710.6272
35.776 | 1.177176 | 3346.164 | 12.04259 | 710.67968
35.786 | 1.177474 | 3345.812 | 12.04683 | 710.6048
35.796 | 1.177831 | 3345.835 | 12.051 | 710.609728
35.806 | 1.178129 | 3345.991 | 12.05571 | 710.642816
35.816 | 1.178486 | 3346.152 | 12.05976 | 710.677184
35.826 | 1.178784 | 3345.77 | 12.06408 | 710.595904
35.836 | 1.179141 | 3345.859 | 12.06838 | 710.614848
35.846 | 1.179439 | 3345.816 | 12.07308 | 710.605824
35.856 | 1.179796 | 3345.94 | 12.07725 | 710.632
35.866 | 1.180094 | 3345.192 | 12.08169 | 710.47328
35.876 | 1.180451 | 3345.253 | 12.08609 | 710.486208
35.886 | 1.180749 | 3345.648 | 12.09014 | 710.570112
35.896 | 1.181107 | 3345.309 | 12.09458 | 710.498112
35.906 | 1.181404 | 3345.461 | 12.09871 | 710.530368
35.916 | 1.181762 | 3345.066 | 12.10287 | 710.446528
35.926 | 1.18206 | 3345.132 | 12.10724 | 710.46048
35.936 | 1.182417 | 3345.185 | 12.11156 | 710.471744
35.946 | 1.182774 | 3345.547 | 12.11577 | 710.548544
35.956 | 1.183072 | 3345.171 | 12.1206 | 710.468736
35.966 | 1.183429 | 3345.142 | 12.12466 | 710.462464
35.976 | 1.183727 | 3345.521 | 12.12933 | 710.54304
35.986 | 1.184085 | 3345.796875 | 12.1338 | 710.601664
35.996 | 1.184442 | 3346.177 | 12.13812 | 710.682432
36.006 | 1.18474 | 3345.831 | 12.14263 | 710.608896
36.016 | 1.185097 | 3346.002 | 12.14674 | 710.645248
36.026 | 1.185454 | 3346.342 | 12.15127 | 710.717376
36.036 | 1.185752 | 3346.145 | 12.15625 | 710.675584
36.046 | 1.186109 | 3346.056 | 12.16031 | 710.656704
36.056 | 1.186407 | 3345.822 | 12.16471 | 710.606912
36.066 | 1.186765 | 3345.782 | 12.16886 | 710.598592
36.076 | 1.187062 | 3345.863 | 12.17367 | 710.61568
36.086 | 1.18742 | 3346.07 | 12.17778 | 710.659712
36.096 | 1.187718 | 3345.258 | 12.18217 | 710.487296
36.106 | 1.188075 | 3345.436 | 12.18692 | 710.524928
36.116 | 1.188373 | 3345.287 | 12.19108 | 710.49344
36.126 | 1.18873 | 3345.601 | 12.19532 | 710.560128
36.136 | 1.189028 | 3345.824 | 12.19969 | 710.60736
36.146 | 1.189385 | 3345.332 | 12.2035 | 710.502912
36.156 | 1.189683 | 3345.845 | 12.20812 | 710.611904
36.166 | 1.19004 | 3345.396 | 12.21224 | 710.516608
36.176 | 1.190398 | 3345.41 | 12.21699 | 710.519488
36.186 | 1.190696 | 3345.824 | 12.22141 | 710.607552
36.196 | 1.191053 | 3345.787 | 12.22631 | 710.599488
36.206 | 1.19141 | 3346.477 | 12.23042 | 710.746112
36.216 | 1.191768 | 3346.846 | 12.23519 | 710.824512
36.226 | 1.192065 | 3346.666 | 12.23937 | 710.786304
36.236 | 1.192423 | 3346.694 | 12.2441 | 710.792256
36.246 | 1.19278 | 3347.269 | 12.24854 | 710.91424
36.256 | 1.193078 | 3346.772 | 12.25342 | 710.808768
36.266 | 1.193435 | 3346.437 | 12.25814 | 710.737664
36.276 | 1.193793 | 3346.567 | 12.26239 | 710.765184
36.286 | 1.19415 | 3346.352 | 12.26691 | 710.719552
36.296 | 1.194448 | 3346.386 | 12.27148 | 710.726912
36.306 | 1.194805 | 3346.796875 | 12.27589 | 710.81408
36.316 | 1.195162 | 3346.901 | 12.28039 | 710.83616
36.326 | 1.19546 | 3346.124 | 12.28513 | 710.671104
36.336 | 1.195758 | 3346.296 | 12.28927 | 710.707648
36.346 | 1.196115 | 3345.874 | 12.29356 | 710.618048
36.356 | 1.196473 | 3345.939 | 12.29848 | 710.631872
36.366 | 1.196771 | 3345.588 | 12.30337 | 710.557312
36.376 | 1.197128 | 3345.788 | 12.30744 | 710.599744
36.386 | 1.197426 | 3345.769 | 12.3119 | 710.595776
36.396 | 1.197783 | 3345.958 | 12.31598 | 710.635904
36.406 | 1.19814 | 3346.505 | 12.32085 | 710.752064
36.416 | 1.198438 | 3346.233 | 12.32543 | 710.694336
36.426 | 1.198796 | 3346.094 | 12.32932 | 710.66464
36.436 | 1.199093 | 3346.541 | 12.33407 | 710.759616
36.446 | 1.199451 | 3347.056 | 12.33816 | 710.869184
36.456 | 1.199808 | 3347.061 | 12.34294 | 710.870144
36.466 | 1.200165 | 3346.961 | 12.34776 | 710.848896
36.476 | 1.200463 | 3346.783 | 12.35213 | 710.811136
36.486 | 1.200821 | 3346.704 | 12.35722 | 710.794368
36.496 | 1.201178 | 3346.84 | 12.36173 | 710.823296
36.506 | 1.201535 | 3347.062 | 12.36637 | 710.870272
36.516 | 1.201833 | 3346.977 | 12.37069 | 710.852288
36.526 | 1.20219 | 3346.761 | 12.37517 | 710.806528
36.536 | 1.202488 | 3346.688 | 12.38008 | 710.790912
36.546 | 1.202845 | 3346.865 | 12.38442 | 710.828608
36.556 | 1.203203 | 3346.84 | 12.38963 | 710.823296
36.566 | 1.203501 | 3346.681 | 12.39356 | 710.789504
36.576 | 1.203858 | 3346.169 | 12.39851 | 710.68064
36.586 | 1.204156 | 3346.304 | 12.40287 | 710.709312
36.596 | 1.204513 | 3346.221 | 12.40697 | 710.691712
36.606 | 1.204811 | 3346.193 | 12.41149 | 710.685696
36.616 | 1.205168 | 3346.271 | 12.41629 | 710.702336
36.626 | 1.205466 | 3345.918 | 12.42007 | 710.627456
36.636 | 1.205823 | 3346.222 | 12.42499 | 710.691968
36.646 | 1.206121 | 3345.802 | 12.42924 | 710.602816
36.656 | 1.206479 | 3346.263 | 12.43334 | 710.700608
36.666 | 1.206776 | 3345.683 | 12.43785 | 710.577472
36.676 | 1.207134 | 3346.435 | 12.44298 | 710.737088
36.686 | 1.207491 | 3346.169 | 12.44768 | 710.680768
36.696 | 1.207789 | 3345.953 | 12.45188 | 710.634752
36.706 | 1.208146 | 3346.252 | 12.45624 | 710.698368
36.716 | 1.208504 | 3346.839 | 12.4612 | 710.82304
36.726 | 1.208861 | 3346.696 | 12.46586 | 710.792576
36.736 | 1.209159 | 3346.978 | 12.47043 | 710.852544
36.746 | 1.209516 | 3346.696 | 12.47487 | 710.792512
36.756 | 1.209873 | 3347.06 | 12.47928 | 710.869824
36.766 | 1.210171 | 3346.837 | 12.48395 | 710.822528
36.776 | 1.210529 | 3346.838 | 12.48845 | 710.82272
36.786 | 1.210826 | 3346.611 | 12.49291 | 710.774528
36.796 | 1.211184 | 3347.362 | 12.49717 | 710.934016
36.806 | 1.211481 | 3346.293 | 12.50179 | 710.706944
36.816 | 1.211839 | 3346.151 | 12.50652 | 710.6768
36.826 | 1.212137 | 3346.251 | 12.5109 | 710.698112
36.836 | 1.212494 | 3345.933 | 12.51501 | 710.630528
36.846 | 1.212792 | 3345.82 | 12.5202 | 710.606464
36.856 | 1.213149 | 3345.794 | 12.52449 | 710.601152
36.866 | 1.213447 | 3345.597 | 12.52877 | 710.559296
36.876 | 1.213804 | 3346.089 | 12.53265 | 710.663744
36.886 | 1.214102 | 3346.051 | 12.53722 | 710.65568
36.896 | 1.214459 | 3345.907 | 12.54226 | 710.625088
36.906 | 1.214817 | 3346.063 | 12.5469 | 710.658304
36.916 | 1.215115 | 3346.54 | 12.55102 | 710.759552
36.926 | 1.215472 | 3346.402 | 12.55553 | 710.730112
36.936 | 1.215829 | 3346.389 | 12.55991 | 710.727488
36.946 | 1.216127 | 3347.025 | 12.5645 | 710.862528
36.956 | 1.216484 | 3346.576 | 12.56929 | 710.767168
36.966 | 1.216842 | 3346.836 | 12.57422 | 710.822464
36.976 | 1.21714 | 3346.886 | 12.57863 | 710.833024
36.986 | 1.217497 | 3346.755 | 12.58294 | 710.80512
36.996 | 1.217854 | 3347.019 | 12.58806 | 710.861312
37.006 | 1.218152 | 3346.576 | 12.59214 | 710.767168
37.016 | 1.218509 | 3346.834 | 12.59672 | 710.821952
37.026 | 1.218867 | 3346.56 | 12.60157 | 710.763776
37.036 | 1.219165 | 3346.145 | 12.60607 | 710.675648
37.046 | 1.219522 | 3346.102 | 12.61043 | 710.666368
37.056 | 1.21982 | 3346.227 | 12.61522 | 710.692928
37.066 | 1.220177 | 3346.167 | 12.61958 | 710.680192
37.076 | 1.220475 | 3346.157 | 12.62409 | 710.678144
37.086 | 1.220832 | 3345.878 | 12.62845 | 710.618816
37.096 | 1.22113 | 3346.097 | 12.63317 | 710.665344
37.106 | 1.221487 | 3345.852 | 12.63773 | 710.613312
37.116 | 1.221785 | 3345.629 | 12.64191 | 710.56608
37.126 | 1.222142 | 3345.716 | 12.64637 | 710.584384
37.136 | 1.22244 | 3345.829 | 12.6514 | 710.608512
37.146 | 1.222798 | 3345.75 | 12.65508 | 710.591616
37.156 | 1.223095 | 3346.046 | 12.65914 | 710.654528
37.166 | 1.223453 | 3345.812 | 12.66373 | 710.604864
37.176 | 1.223751 | 3346.074 | 12.66857 | 710.660544
37.186 | 1.224108 | 3346.396 | 12.67295 | 710.728832
37.196 | 1.224465 | 3346.846 | 12.67781 | 710.824512
37.206 | 1.224823 | 3346.371 | 12.68213 | 710.723648
37.216 | 1.22512 | 3346.454 | 12.68672 | 710.741184
37.226 | 1.225478 | 3346.821 | 12.69109 | 710.8192
37.236 | 1.225835 | 3346.434 | 12.69634 | 710.73696
37.246 | 1.226133 | 3346.46 | 12.69981 | 710.742464
37.256 | 1.22649 | 3346.824 | 12.70482 | 710.81984
37.266 | 1.226788 | 3346.52 | 12.70963 | 710.755328
37.276 | 1.227145 | 3346.405 | 12.71434 | 710.730752
37.286 | 1.227503 | 3346.281 | 12.71818 | 710.704576
37.296 | 1.227801 | 3346.325 | 12.7231 | 710.713856
37.306 | 1.228098 | 3345.835 | 12.72747 | 710.609728
37.316 | 1.228456 | 3346.425 | 12.7321 | 710.735104
37.326 | 1.228753 | 3346.173 | 12.73664 | 710.681472
37.336 | 1.229111 | 3345.891 | 12.74097 | 710.621632
37.346 | 1.229409 | 3345.988 | 12.74529 | 710.64224
37.356 | 1.229766 | 3346.042 | 12.75 | 710.653632
37.366 | 1.230123 | 3345.653 | 12.75406 | 710.571072
37.376 | 1.230421 | 3345.867 | 12.75915 | 710.616512
37.386 | 1.230778 | 3345.716 | 12.76336 | 710.584512
37.396 | 1.231076 | 3346.351 | 12.76807 | 710.719296
37.406 | 1.231434 | 3345.909 | 12.77211 | 710.625472
37.416 | 1.231731 | 3346.133 | 12.77674 | 710.673088
37.426 | 1.232089 | 3345.95 | 12.78118 | 710.634112
37.436 | 1.232446 | 3346.386 | 12.78606 | 710.72672
37.446 | 1.232744 | 3346.578 | 12.79071 | 710.767488
37.456 | 1.233101 | 3346.678 | 12.79493 | 710.788864
37.466 | 1.233459 | 3346.104 | 12.79991 | 710.666816
37.476 | 1.233756 | 3346.542 | 12.80416 | 710.76
37.486 | 1.234114 | 3346.783 | 12.80892 | 710.811072
37.496 | 1.234412 | 3346.87 | 12.81395 | 710.829632
37.506 | 1.234769 | 3346.634 | 12.81764 | 710.77952
37.516 | 1.235126 | 3346.375 | 12.82264 | 710.724544
37.526 | 1.235424 | 3346.154 | 12.82669 | 710.677504
37.536 | 1.235781 | 3346.046875 | 12.83143 | 710.654784
37.546 | 1.236079 | 3346.892 | 12.83543 | 710.834304
37.556 | 1.236437 | 3346.39 | 12.84079 | 710.727552
37.566 | 1.236734 | 3345.533 | 12.84522 | 710.545536
37.576 | 1.237092 | 3346.161 | 12.84928 | 710.679104
37.586 | 1.237389 | 3345.558 | 12.85406 | 710.550976
37.596 | 1.237747 | 3346.121 | 12.85812 | 710.6704
37.606 | 1.238045 | 3345.938 | 12.8626 | 710.631552
37.616 | 1.238402 | 3346.251 | 12.86695 | 710.698112
37.626 | 1.2387 | 3346.102 | 12.87166 | 710.666496
37.636 | 1.239057 | 3346.524 | 12.8766 | 710.75616
37.646 | 1.239414 | 3346.43 | 12.88156 | 710.736192
37.656 | 1.239712 | 3346.286 | 12.88559 | 710.705536
37.666 | 1.24007 | 3346.796875 | 12.89033 | 710.81408
37.676 | 1.240427 | 3346.607 | 12.89476 | 710.77376
37.686 | 1.240784 | 3346.776 | 12.89903 | 710.809536
37.696 | 1.241142 | 3346.595 | 12.90388 | 710.7712
37.706 | 1.241439 | 3347.11 | 12.90896 | 710.880576
37.716 | 1.241797 | 3346.539 | 12.91339 | 710.759168
37.726 | 1.242154 | 3347.167 | 12.91834 | 710.892544
37.736 | 1.242452 | 3347.149 | 12.9229 | 710.888768
37.746 | 1.242809 | 3347.383 | 12.9272 | 710.938432
37.756 | 1.243167 | 3346.26 | 12.93253 | 710.699904
37.766 | 1.243524 | 3347.171 | 12.93693 | 710.893568
37.776 | 1.243822 | 3346.67 | 12.94089 | 710.787008
37.786 | 1.244179 | 3346.891 | 12.94587 | 710.833984
37.796 | 1.244477 | 3346.43 | 12.95061 | 710.736064
37.806 | 1.244834 | 3346.6 | 12.95507 | 710.77216
37.816 | 1.245132 | 3345.917 | 12.96005 | 710.627136
37.826 | 1.245489 | 3346.338 | 12.9637 | 710.716544
37.836 | 1.245787 | 3346.26 | 12.96832 | 710.699904
37.846 | 1.246145 | 3346.594 | 12.9729 | 710.770944
37.856 | 1.246442 | 3345.56 | 12.97779 | 710.551296
37.866 | 1.2468 | 3345.468 | 12.98283 | 710.531776
37.876 | 1.247098 | 3345.969 | 12.98727 | 710.638208
37.886 | 1.247455 | 3346.091 | 12.9913 | 710.664064
37.896 | 1.247812 | 3346.007 | 12.9962 | 710.646272
37.906 | 1.24811 | 3346.203 | 13.0004 | 710.687872
37.916 | 1.248467 | 3346.306 | 13.00536 | 710.70976
37.926 | 1.248825 | 3346.503 | 13.01019 | 710.751744
37.936 | 1.249182 | 3346.326 | 13.01426 | 710.714048
37.946 | 1.24948 | 3346.916 | 13.01851 | 710.83936
37.956 | 1.249837 | 3346.61 | 13.02316 | 710.7744
37.966 | 1.250195 | 3346.416 | 13.02857 | 710.733184
37.976 | 1.250492 | 3346.253 | 13.03284 | 710.698496
37.986 | 1.25085 | 3346.465 | 13.03739 | 710.743616
37.996 | 1.251207 | 3346.403 | 13.04221 | 710.730496
38.006 | 1.251505 | 3346.515 | 13.04646 | 710.754176
38.016 | 1.251862 | 3346.043 | 13.05135 | 710.653952
38.026 | 1.25216 | 3346.068 | 13.05611 | 710.6592
38.036 | 1.252517 | 3346.146 | 13.06031 | 710.675904
38.046 | 1.252815 | 3345.95 | 13.06448 | 710.634112
38.056 | 1.253173 | 3345.963 | 13.06926 | 710.636864
38.066 | 1.25347 | 3346.192 | 13.07388 | 710.685504
38.076 | 1.253828 | 3346.371 | 13.07829 | 710.723584
38.086 | 1.254125 | 3345.159 | 13.08295 | 710.466112
38.096 | 1.254483 | 3345.654 | 13.08733 | 710.571328
38.106 | 1.254781 | 3345.564 | 13.09203 | 710.552128
38.116 | 1.255138 | 3345.466 | 13.09623 | 710.531328
38.126 | 1.255436 | 3345.569 | 13.101 | 710.553344
38.136 | 1.255793 | 3345.902 | 13.1055 | 710.624
38.146 | 1.25615 | 3345.896 | 13.11033 | 710.622784
38.156 | 1.256448 | 3345.99 | 13.11492 | 710.642688
38.166 | 1.256805 | 3346.532 | 13.11919 | 710.75776
38.176 | 1.257163 | 3346.331 | 13.12406 | 710.715008
38.186 | 1.25752 | 3346.619 | 13.12911 | 710.77632
38.196 | 1.257818 | 3346.61 | 13.13373 | 710.774272
38.206 | 1.258175 | 3345.983 | 13.13785 | 710.64128
38.216 | 1.258533 | 3346.458 | 13.14278 | 710.742208
38.226 | 1.258831 | 3346.278 | 13.14711 | 710.703744
38.236 | 1.259188 | 3346.596 | 13.15206 | 710.771392
38.246 | 1.259545 | 3346.386 | 13.15705 | 710.726784
38.256 | 1.259843 | 3346.585 | 13.16151 | 710.769152
38.266 | 1.2602 | 3346.049 | 13.1657 | 710.655104
38.276 | 1.260498 | 3346.131 | 13.17026 | 710.672576
38.286 | 1.260856 | 3346.091 | 13.17494 | 710.664192
38.296 | 1.261153 | 3345.739 | 13.17996 | 710.589312
38.306 | 1.261511 | 3345.323 | 13.18404 | 710.501056
38.316 | 1.261809 | 3345.54 | 13.18843 | 710.547136
38.326 | 1.262166 | 3345.832 | 13.19351 | 710.609024
38.336 | 1.262464 | 3345.498 | 13.19744 | 710.538112
38.346 | 1.262821 | 3345.275 | 13.20223 | 710.490752
38.356 | 1.263119 | 3345.773 | 13.20634 | 710.596608
38.366 | 1.263476 | 3345.66 | 13.21124 | 710.572544
38.376 | 1.263833 | 3345.343 | 13.21588 | 710.505344
38.386 | 1.264131 | 3346.237 | 13.22024 | 710.69504
38.396 | 1.264489 | 3346.315 | 13.22497 | 710.711808
38.406 | 1.264846 | 3346.003 | 13.22967 | 710.645504
38.416 | 1.265144 | 3346.065 | 13.23446 | 710.658688
38.426 | 1.265501 | 3345.948 | 13.23865 | 710.633664
38.436 | 1.265859 | 3346.207 | 13.24348 | 710.688704
38.446 | 1.266156 | 3345.912 | 13.24883 | 710.626048
38.456 | 1.266514 | 3345.673 | 13.25327 | 710.575296
38.466 | 1.266871 | 3345.449 | 13.25725 | 710.527872
38.476 | 1.267169 | 3346.587 | 13.26236 | 710.769472
38.486 | 1.267526 | 3345.828 | 13.26691 | 710.608384
38.496 | 1.267824 | 3345.928 | 13.27166 | 710.629504
38.506 | 1.268181 | 3345.819 | 13.27619 | 710.6064
38.516 | 1.268479 | 3345.582 | 13.28038 | 710.555904
38.526 | 1.268836 | 3345.705 | 13.28489 | 710.582144
38.536 | 1.269134 | 3345.454 | 13.28971 | 710.528896
38.546 | 1.269492 | 3345.226 | 13.29383 | 710.480448
38.556 | 1.269789 | 3345.393 | 13.29862 | 710.515776
38.566 | 1.270087 | 3345.02 | 13.30283 | 710.436736
38.576 | 1.270444 | 3344.932 | 13.30757 | 710.417984
38.586 | 1.270742 | 3345.089 | 13.31174 | 710.451264
38.596 | 1.2711 | 3344.885 | 13.31672 | 710.408
38.606 | 1.271457 | 3345.307 | 13.32094 | 710.497728
38.616 | 1.271755 | 3345.067 | 13.32571 | 710.446656
38.626 | 1.272112 | 3345.514 | 13.33012 | 710.541696
38.636 | 1.27241 | 3345.349 | 13.33489 | 710.506496
38.646 | 1.272767 | 3345.691 | 13.3393 | 710.5792
38.656 | 1.273125 | 3345.763 | 13.34429 | 710.594432
38.666 | 1.273482 | 3345.97 | 13.34893 | 710.638464
38.676 | 1.27378 | 3346.217 | 13.35318 | 710.69088
38.686 | 1.274137 | 3346.244 | 13.35797 | 710.696576
38.696 | 1.274495 | 3346.341 | 13.36299 | 710.717184
38.706 | 1.274792 | 3345.99 | 13.36766 | 710.642752
38.716 | 1.27515 | 3346.074 | 13.37205 | 710.660544
38.726 | 1.275507 | 3346.096 | 13.37677 | 710.665216
38.736 | 1.275805 | 3345.862 | 13.38164 | 710.615552
38.746 | 1.276162 | 3345.839 | 13.38626 | 710.61056
38.756 | 1.27646 | 3345.944 | 13.39062 | 710.632832
38.766 | 1.276817 | 3345.568 | 13.39534 | 710.553024
38.776 | 1.277115 | 3345.395 | 13.40061 | 710.516288
38.786 | 1.277472 | 3346.187 | 13.40486 | 710.68448
38.796 | 1.27777 | 3345.713 | 13.40941 | 710.583808
38.806 | 1.278128 | 3345.393 | 13.41424 | 710.515904
38.816 | 1.278425 | 3345.377 | 13.41868 | 710.512448
38.826 | 1.278783 | 3345.508 | 13.4235 | 710.540352
38.836 | 1.279081 | 3345.567 | 13.42764 | 710.552768
38.846 | 1.279438 | 3345.434 | 13.43264 | 710.524672
38.856 | 1.279736 | 3345.261 | 13.43718 | 710.487872
38.866 | 1.280093 | 3345.512 | 13.44151 | 710.541248
38.876 | 1.28045 | 3346.013 | 13.4459 | 710.647552
38.886 | 1.280748 | 3345.5 | 13.45115 | 710.53856
38.896 | 1.281106 | 3345.968 | 13.45584 | 710.63808
38.906 | 1.281463 | 3346.364 | 13.46076 | 710.722176
38.916 | 1.28182 | 3345.981 | 13.46532 | 710.640896
38.926 | 1.282118 | 3346.178 | 13.46988 | 710.682624
38.936 | 1.282475 | 3345.862 | 13.47448 | 710.615424
38.946 | 1.282833 | 3345.94 | 13.47965 | 710.632
38.956 | 1.28319 | 3346.4 | 13.48482 | 710.729856
38.966 | 1.283488 | 3345.85 | 13.48938 | 710.612992
38.976 | 1.283845 | 3345.703 | 13.4941 | 710.581696
38.986 | 1.284143 | 3345.63 | 13.49845 | 710.566208
38.996 | 1.2845 | 3345.759 | 13.50363 | 710.5936
39.006 | 1.284858 | 3345.698 | 13.50787 | 710.580608
39.016 | 1.285156 | 3345.25 | 13.51324 | 710.485504
39.026 | 1.285453 | 3345.161 | 13.51777 | 710.46656
39.036 | 1.285811 | 3345.54 | 13.52238 | 710.547136
39.046 | 1.286168 | 3344.84 | 13.52675 | 710.398336
39.056 | 1.286466 | 3344.691 | 13.5314 | 710.366784
39.066 | 1.286823 | 3344.859 | 13.53587 | 710.402496
39.076 | 1.287121 | 3344.697 | 13.54034 | 710.368064
39.086 | 1.287419 | 3344.916 | 13.54527 | 710.414464
39.096 | 1.287776 | 3344.603 | 13.54958 | 710.348032
39.106 | 1.288133 | 3345.236 | 13.55396 | 710.482496
39.116 | 1.288491 | 3345.217 | 13.55902 | 710.4784
39.126 | 1.288789 | 3345.177 | 13.56348 | 710.47008
39.136 | 1.289146 | 3345.149 | 13.56854 | 710.464128
39.146 | 1.289503 | 3345.512 | 13.57277 | 710.541248
39.156 | 1.289801 | 3346.057 | 13.57773 | 710.65696
39.166 | 1.290158 | 3345.566 | 13.58242 | 710.55264
39.176 | 1.290516 | 3345.507 | 13.58769 | 710.540096
39.186 | 1.290873 | 3345.839 | 13.59235 | 710.61056
39.196 | 1.291171 | 3345.73 | 13.59723 | 710.58752
39.206 | 1.291528 | 3346.007 | 13.60157 | 710.646272
39.216 | 1.291886 | 3345.447 | 13.60644 | 710.527424
39.226 | 1.292183 | 3346.017 | 13.61129 | 710.648512
39.236 | 1.292541 | 3345.09375 | 13.61565 | 710.452352
39.246 | 1.292839 | 3345.782 | 13.62056 | 710.598464
39.256 | 1.293196 | 3345.191 | 13.6253 | 710.473088
39.266 | 1.293494 | 3345.178 | 13.63006 | 710.470336
39.276 | 1.293851 | 3344.977 | 13.63475 | 710.42752
39.286 | 1.294149 | 3344.875 | 13.63954 | 710.405952
39.296 | 1.294506 | 3344.678 | 13.64387 | 710.36416
39.306 | 1.294804 | 3344.628 | 13.64867 | 710.353472
39.316 | 1.295161 | 3344.971 | 13.65326 | 710.426368
39.326 | 1.295459 | 3345.131 | 13.65752 | 710.460224
39.336 | 1.295817 | 3344.742 | 13.66216 | 710.377664
39.346 | 1.296174 | 3344.986 | 13.667 | 710.42944
39.356 | 1.296472 | 3345.323 | 13.67147 | 710.500992
39.366 | 1.296829 | 3345.304 | 13.67639 | 710.497088
39.376 | 1.297186 | 3345.283 | 13.68165 | 710.492544
39.386 | 1.297484 | 3345.286 | 13.68586 | 710.493056
39.396 | 1.297841 | 3345.773 | 13.6911 | 710.596672
39.406 | 1.298199 | 3345.775 | 13.69553 | 710.59712
39.416 | 1.298556 | 3345.85 | 13.70037 | 710.612864
39.426 | 1.298854 | 3345.882 | 13.70541 | 710.619648
39.436 | 1.299211 | 3346.115 | 13.70974 | 710.669248
39.446 | 1.299569 | 3346.463 | 13.71419 | 710.743168
39.456 | 1.299866 | 3345.608 | 13.71949 | 710.561472
39.466 | 1.300224 | 3346.178 | 13.72425 | 710.68256
39.476 | 1.300522 | 3345.878 | 13.72911 | 710.618816
39.486 | 1.300879 | 3345.375 | 13.73397 | 710.512064
39.496 | 1.301236 | 3345.336 | 13.73868 | 710.503872
39.506 | 1.301534 | 3345.217 | 13.74384 | 710.478592
39.516 | 1.301891 | 3344.861 | 13.74813 | 710.402944
39.526 | 1.302189 | 3344.933 | 13.75272 | 710.418176
39.536 | 1.302547 | 3344.639 | 13.75775 | 710.355776
39.546 | 1.302844 | 3345.103 | 13.76213 | 710.454272
39.556 | 1.303202 | 3345.153 | 13.76706 | 710.464832
39.566 | 1.3035 | 3344.606 | 13.77191 | 710.348672
39.576 | 1.303857 | 3344.862 | 13.77647 | 710.403072
39.586 | 1.304155 | 3345.376 | 13.78113 | 710.512192
39.596 | 1.304512 | 3345.277 | 13.78581 | 710.491264
39.606 | 1.304869 | 3345.003 | 13.79108 | 710.43296
39.616 | 1.305167 | 3345.177 | 13.79539 | 710.469888
39.626 | 1.305525 | 3345.265 | 13.80034 | 710.488704
39.636 | 1.305882 | 3345.48 | 13.80541 | 710.534464
39.646 | 1.306239 | 3344.98 | 13.80959 | 710.428096
39.656 | 1.306537 | 3345.094 | 13.81476 | 710.45248
39.666 | 1.306894 | 3345.361 | 13.81964 | 710.50912
39.676 | 1.307252 | 3345.408 | 13.82488 | 710.519104
39.686 | 1.307549 | 3345.241 | 13.82891 | 710.483648
39.696 | 1.307907 | 3344.794 | 13.83444 | 710.388672
39.706 | 1.308264 | 3345.097 | 13.83902 | 710.45312
39.716 | 1.308562 | 3344.832 | 13.84346 | 710.396672
39.726 | 1.308919 | 3344.92 | 13.84836 | 710.41536
39.736 | 1.309217 | 3344.813 | 13.85347 | 710.392704
39.746 | 1.309574 | 3344.968 | 13.85774 | 710.425536
39.756 | 1.309872 | 3344.713 | 13.86272 | 710.37152
39.766 | 1.31023 | 3344.198 | 13.86757 | 710.26208
39.776 | 1.310527 | 3344.519 | 13.87196 | 710.33024
39.786 | 1.310885 | 3344.25 | 13.87662 | 710.273152
39.796 | 1.311183 | 3344.005 | 13.88214 | 710.221184
39.806 | 1.31154 | 3344.286 | 13.88615 | 710.280704
39.816 | 1.311838 | 3343.928 | 13.89069 | 710.2048
39.826 | 1.312195 | 3344.303 | 13.895 | 710.284416
39.836 | 1.312493 | 3344.199 | 13.89983 | 710.262272
39.846 | 1.31285 | 3344.033 | 13.90443 | 710.227136
39.856 | 1.313208 | 3344.687 | 13.90884 | 710.365888
39.866 | 1.313505 | 3344.352 | 13.91384 | 710.29472
39.876 | 1.313863 | 3344.879 | 13.91837 | 710.406656
39.886 | 1.31422 | 3344.773 | 13.92315 | 710.38432
39.896 | 1.314518 | 3344.808 | 13.92856 | 710.39168
39.906 | 1.314875 | 3344.581 | 13.93312 | 710.34336
39.916 | 1.315173 | 3344.834 | 13.93775 | 710.397184
39.926 | 1.31553 | 3344.499 | 13.94254 | 710.326016
39.936 | 1.315888 | 3345.116 | 13.9468 | 710.457024
39.946 | 1.316185 | 3344.75 | 13.95192 | 710.3792
39.956 | 1.316543 | 3344.484 | 13.95698 | 710.32288
39.966 | 1.316841 | 3344.506 | 13.96202 | 710.327552
39.976 | 1.317198 | 3344.428 | 13.96644 | 710.31104
39.986 | 1.317496 | 3344.723 | 13.97115 | 710.373696
39.996 | 1.317853 | 3343.966 | 13.97582 | 710.2128
40.006 | 1.318151 | 3344.042 | 13.98038 | 710.228928
40.016 | 1.318508 | 3344.396 | 13.98474 | 710.304064
40.026 | 1.318806 | 3343.703 | 13.98984 | 710.157056
40.036 | 1.319104 | 3343.658 | 13.99464 | 710.147328
40.046 | 1.319461 | 3343.845 | 13.99893 | 710.1872
40.056 | 1.319819 | 3344.04 | 14.00353 | 710.228544
40.066 | 1.320116 | 3344.165 | 14.0084 | 710.254976
40.076 | 1.320414 | 3344.021 | 14.01282 | 710.224512
40.086 | 1.320772 | 3343.764 | 14.01794 | 710.169984
40.096 | 1.321129 | 3344.467 | 14.02219 | 710.319296
40.106 | 1.321486 | 3344.15 | 14.02775 | 710.25184
40.116 | 1.321784 | 3344.601 | 14.03242 | 710.347648
40.126 | 1.322141 | 3344.444 | 14.03703 | 710.314432
40.136 | 1.322499 | 3344.14 | 14.04195 | 710.249664
40.146 | 1.322856 | 3345.328 | 14.0467 | 710.50208
40.156 | 1.323154 | 3344.592 | 14.05192 | 710.345664
40.166 | 1.323511 | 3344.765 | 14.05712 | 710.382464
40.176 | 1.323869 | 3345.146 | 14.06182 | 710.463488
40.186 | 1.324166 | 3344.891 | 14.06617 | 710.409216
40.196 | 1.324524 | 3345.25 | 14.07121 | 710.485632
40.206 | 1.324881 | 3345.104 | 14.07574 | 710.4544
40.216 | 1.325179 | 3344.536 | 14.08041 | 710.333824
40.226 | 1.325536 | 3344.255 | 14.08567 | 710.27424
40.236 | 1.325834 | 3344.758 | 14.09072 | 710.381056
40.246 | 1.326191 | 3344.242 | 14.09497 | 710.271488
40.256 | 1.326489 | 3344.427 | 14.10024 | 710.310784
40.266 | 1.326846 | 3344.198 | 14.10492 | 710.262016
40.276 | 1.327144 | 3343.469 | 14.11016 | 710.107328
40.286 | 1.327502 | 3343.955 | 14.11467 | 710.210496
40.296 | 1.327799 | 3343.922 | 14.11897 | 710.20352
40.306 | 1.328157 | 3343.852 | 14.12428 | 710.188672
40.316 | 1.328455 | 3344.119 | 14.12853 | 710.245312
40.326 | 1.328812 | 3343.927 | 14.13307 | 710.204608
40.336 | 1.329169 | 3343.864 | 14.13837 | 710.191232
40.346 | 1.329467 | 3344.28 | 14.14335 | 710.279424
40.356 | 1.329824 | 3344.257 | 14.14783 | 710.27456
40.366 | 1.330182 | 3344.058 | 14.1526 | 710.232384
40.376 | 1.33048 | 3344.146 | 14.15741 | 710.250944
40.386 | 1.330837 | 3344.514 | 14.16274 | 710.329216
40.396 | 1.331194 | 3344.369 | 14.16696 | 710.298432
40.406 | 1.331492 | 3344.174 | 14.17179 | 710.257024
40.416 | 1.331849 | 3343.787 | 14.17681 | 710.174848
40.426 | 1.332207 | 3343.849 | 14.18149 | 710.188032
40.436 | 1.332505 | 3344.552 | 14.18597 | 710.33728
40.446 | 1.332862 | 3343.609 | 14.19102 | 710.136896
40.456 | 1.33316 | 3343.335 | 14.19589 | 710.078912
40.466 | 1.333517 | 3343.12 | 14.20042 | 710.033024
40.476 | 1.333815 | 3343.333 | 14.20557 | 710.0784
40.486 | 1.334172 | 3343.349 | 14.20986 | 710.081856
40.496 | 1.33447 | 3342.822 | 14.21461 | 709.969728
40.506 | 1.334768 | 3343.013 | 14.21956 | 710.010368
40.516 | 1.335125 | 3343.475 | 14.22419 | 710.108416
40.526 | 1.335423 | 3343.536 | 14.22879 | 710.121408
40.536 | 1.33578 | 3343.066 | 14.23399 | 710.021696
40.546 | 1.336078 | 3342.87 | 14.23836 | 709.979968
40.556 | 1.336435 | 3343.645 | 14.243 | 710.14464
40.566 | 1.336733 | 3343.728 | 14.24775 | 710.16224
40.576 | 1.337091 | 3343.063 | 14.25299 | 710.02112
40.586 | 1.337448 | 3343.242 | 14.25727 | 710.059008
40.596 | 1.337746 | 3343.915 | 14.26234 | 710.201856
40.606 | 1.338103 | 3343.698 | 14.26699 | 710.155776
40.616 | 1.33846 | 3343.865 | 14.27176 | 710.19136
40.626 | 1.338818 | 3344.148 | 14.27681 | 710.251456
40.636 | 1.339116 | 3343.442 | 14.28186 | 710.10144
40.646 | 1.339473 | 3343.79 | 14.28631 | 710.175488
40.656 | 1.33983 | 3344.364 | 14.29114 | 710.297344
40.666 | 1.340128 | 3343.801 | 14.29651 | 710.177792
40.676 | 1.340485 | 3343.822 | 14.30169 | 710.182144
40.686 | 1.340843 | 3344.216 | 14.30555 | 710.26592
40.696 | 1.341141 | 3343.671 | 14.31121 | 710.150208
40.706 | 1.341498 | 3343.785 | 14.31569 | 710.174464
40.716 | 1.341855 | 3343.732 | 14.32079 | 710.163072
40.726 | 1.342153 | 3343.323 | 14.32576 | 710.07616
40.736 | 1.34251 | 3343.543 | 14.3306 | 710.122944
40.746 | 1.342808 | 3343.161 | 14.33483 | 710.041792
40.756 | 1.343166 | 3343.412 | 14.33984 | 710.095232
40.766 | 1.343463 | 3343.574 | 14.34495 | 710.129472
40.776 | 1.343821 | 3343.045 | 14.35005 | 710.01728
40.786 | 1.344119 | 3342.989 | 14.35435 | 710.005184
40.796 | 1.344476 | 3343.112 | 14.35957 | 710.031424
40.806 | 1.344833 | 3342.902 | 14.36432 | 709.986816
40.816 | 1.345131 | 3343.146 | 14.3687 | 710.03872
40.826 | 1.345488 | 3342.944 | 14.37337 | 709.995776
40.836 | 1.345786 | 3343.3 | 14.37854 | 710.071296
40.846 | 1.346143 | 3342.965 | 14.38359 | 710.000256
40.856 | 1.346501 | 3343.317 | 14.38798 | 710.075008
40.866 | 1.346858 | 3343.982 | 14.39344 | 710.216256
40.876 | 1.347156 | 3343.798 | 14.39815 | 710.177216
40.886 | 1.347513 | 3343.804 | 14.40305 | 710.178368
40.896 | 1.347871 | 3343.587 | 14.40805 | 710.132224
40.906 | 1.348228 | 3343.474 | 14.41335 | 710.108416
40.916 | 1.348526 | 3343.479 | 14.41803 | 710.109376
40.926 | 1.348883 | 3343.513 | 14.42265 | 710.116608
40.936 | 1.349181 | 3343.053 | 14.42811 | 710.01888
40.946 | 1.349538 | 3343.322 | 14.43286 | 710.075968
40.956 | 1.349836 | 3343.327 | 14.43768 | 710.07712
40.966 | 1.350194 | 3342.95 | 14.44229 | 709.997056
40.976 | 1.350491 | 3343.021 | 14.44699 | 710.012224
40.986 | 1.350849 | 3342.434 | 14.45196 | 709.887424
40.996 | 1.351146 | 3342.65 | 14.45691 | 709.933376
41.006 | 1.351504 | 3342.433 | 14.46151 | 709.887168
41.016 | 1.351861 | 3342.866 | 14.46646 | 709.979136
41.026 | 1.352159 | 3342.604 | 14.4713 | 709.92352
41.036 | 1.352516 | 3342.002 | 14.47575 | 709.795712
41.046 | 1.352814 | 3342.462 | 14.48048 | 709.893376
41.056 | 1.353112 | 3341.884 | 14.48523 | 709.770688
41.066 | 1.353529 | 3342.317 | 14.4899 | 709.862528
41.076 | 1.353826 | 3342.606 | 14.49478 | 709.924032
41.086 | 1.354184 | 3342.242 | 14.49949 | 709.84672
41.096 | 1.354541 | 3342.75 | 14.50439 | 709.954496
41.106 | 1.354839 | 3342.745 | 14.50907 | 709.953408
41.116 | 1.355196 | 3342.891 | 14.51424 | 709.984576
41.126 | 1.355554 | 3342.99 | 14.51897 | 710.00544
41.136 | 1.355852 | 3342.808 | 14.52346 | 709.966784
41.146 | 1.356209 | 3342.746 | 14.52858 | 709.9536
41.156 | 1.356566 | 3342.698 | 14.53347 | 709.943424
41.166 | 1.356864 | 3342.276 | 14.53851 | 709.853952
41.176 | 1.357221 | 3342.381 | 14.54328 | 709.876224
41.186 | 1.357519 | 3342.668 | 14.5482 | 709.937088
41.196 | 1.357877 | 3342.186 | 14.55328 | 709.834816
41.206 | 1.358174 | 3342.381 | 14.55751 | 709.876224
41.216 | 1.358532 | 3341.954 | 14.56283 | 709.785408
41.226 | 1.35883 | 3341.629 | 14.56727 | 709.716416
41.236 | 1.359187 | 3341.714 | 14.57194 | 709.734464
41.246 | 1.359485 | 3341.839 | 14.57692 | 709.761152
41.256 | 1.359842 | 3341.655 | 14.58182 | 709.722048
41.266 | 1.36014 | 3341.92 | 14.5863 | 709.778176
41.276 | 1.360497 | 3342.1 | 14.59113 | 709.816384
41.286 | 1.360795 | 3341.515625 | 14.59598 | 709.692416
41.296 | 1.361152 | 3342.036 | 14.60064 | 709.802944
41.306 | 1.36145 | 3342.082 | 14.60565 | 709.812608
41.316 | 1.361807 | 3341.883 | 14.61026 | 709.770432
41.326 | 1.362165 | 3342.411 | 14.61507 | 709.88256
41.336 | 1.362463 | 3342.855 | 14.62065 | 709.97696
41.346 | 1.36282 | 3342.224 | 14.62535 | 709.84288
41.356 | 1.363177 | 3342.186 | 14.63034 | 709.834752
41.366 | 1.363535 | 3342.721 | 14.63566 | 709.948416
41.376 | 1.363832 | 3342.414 | 14.64024 | 709.883136
41.386 | 1.36419 | 3342.444 | 14.64535 | 709.889536
41.396 | 1.364547 | 3342.655 | 14.65026 | 709.9344
41.406 | 1.364845 | 3342.412 | 14.65472 | 709.882816
41.416 | 1.365202 | 3342.405 | 14.6602 | 709.881216
41.426 | 1.3655 | 3342.565 | 14.6649 | 709.915328
41.436 | 1.365857 | 3342.088 | 14.66975 | 709.813952
41.446 | 1.366155 | 3341.835 | 14.67453 | 709.760192
41.456 | 1.366513 | 3342.034 | 14.67971 | 709.802432
41.466 | 1.36687 | 3341.698 | 14.68428 | 709.7312
41.476 | 1.367168 | 3341.903 | 14.68951 | 709.774592
41.486 | 1.367465 | 3341.581 | 14.69372 | 709.706176
41.496 | 1.367823 | 3342.036 | 14.69889 | 709.802816
41.506 | 1.368121 | 3341.678 | 14.70373 | 709.726784
41.516 | 1.368478 | 3341.009 | 14.70874 | 709.584768
41.526 | 1.368776 | 3341.295 | 14.71337 | 709.645568
41.536 | 1.369133 | 3341.976 | 14.71806 | 709.79008
41.546 | 1.369431 | 3341.738 | 14.72344 | 709.73952
41.556 | 1.369788 | 3341.839 | 14.72814 | 709.761152
41.566 | 1.370146 | 3341.894 | 14.73279 | 709.772736
41.576 | 1.370503 | 3341.712 | 14.73804 | 709.734016
41.586 | 1.370801 | 3341.992 | 14.74284 | 709.7936
41.596 | 1.371158 | 3341.676 | 14.74802 | 709.726528
41.606 | 1.371516 | 3342.153 | 14.75324 | 709.827776
41.616 | 1.371813 | 3341.926 | 14.75818 | 709.779456
41.626 | 1.372171 | 3342.289 | 14.76271 | 709.856576
41.636 | 1.372528 | 3342.126 | 14.76821 | 709.82208
41.646 | 1.372826 | 3342.109375 | 14.77313 | 709.818496
41.656 | 1.373183 | 3341.965 | 14.77804 | 709.787712
41.666 | 1.37354 | 3341.921 | 14.78302 | 709.778432
41.676 | 1.373838 | 3342.207 | 14.78761 | 709.839232
41.686 | 1.374196 | 3341.615 | 14.793 | 709.713408
41.696 | 1.374493 | 3341.401 | 14.79789 | 709.667968
41.706 | 1.374791 | 3341.522 | 14.80267 | 709.693696
41.716 | 1.375149 | 3341.171 | 14.80789 | 709.6192
41.726 | 1.375506 | 3341.663 | 14.81259 | 709.723584
41.736 | 1.375804 | 3341.884 | 14.81714 | 709.77056
41.746 | 1.376161 | 3341.185 | 14.8224 | 709.622208
41.756 | 1.376459 | 3340.753 | 14.82703 | 709.530368
41.766 | 1.376816 | 3340.811 | 14.83188 | 709.54272
41.776 | 1.377114 | 3341.023 | 14.83661 | 709.587712
41.786 | 1.377471 | 3341.16 | 14.84185 | 709.616768
41.796 | 1.377769 | 3340.678 | 14.84658 | 709.51456
41.806 | 1.378127 | 3341.081 | 14.85135 | 709.600128
41.816 | 1.378484 | 3341.602 | 14.85663 | 709.71072
41.826 | 1.378782 | 3341.156 | 14.86149 | 709.616
41.836 | 1.379139 | 3341.727 | 14.86592 | 709.737344
41.846 | 1.379496 | 3341.997 | 14.87129 | 709.794624
41.856 | 1.379794 | 3340.951 | 14.8766 | 709.57248
41.866 | 1.380151 | 3341.7 | 14.88124 | 709.731456
41.876 | 1.380509 | 3341.798 | 14.88635 | 709.752384
41.886 | 1.380807 | 3341.59 | 14.89129 | 709.708096
41.896 | 1.381164 | 3341.436 | 14.89616 | 709.675456
41.906 | 1.381462 | 3341.494 | 14.90105 | 709.687744
41.916 | 1.381819 | 3340.897 | 14.90661 | 709.561088
41.926 | 1.382176 | 3341.219 | 14.91123 | 709.629504
41.936 | 1.382474 | 3341.544 | 14.91643 | 709.698368
41.946 | 1.382772 | 3340.863 | 14.9215 | 709.553728
41.956 | 1.383129 | 3340.88 | 14.92611 | 709.557376
41.966 | 1.383427 | 3340.785 | 14.93092 | 709.537152
41.976 | 1.383785 | 3340.79 | 14.93646 | 709.538304
41.986 | 1.384142 | 3340.876 | 14.9408 | 709.556608
41.996 | 1.38444 | 3340.955 | 14.94565 | 709.573312
42.006 | 1.384797 | 3340.64 | 14.95043 | 709.506368
42.016 | 1.385095 | 3341.08 | 14.95577 | 709.599808
42.026 | 1.385452 | 3340.965 | 14.96026 | 709.575488
42.036 | 1.38575 | 3340.762 | 14.96534 | 709.532288
42.046 | 1.386107 | 3340.535 | 14.97034 | 709.484096
42.056 | 1.386465 | 3341.13 | 14.97524 | 709.61056
42.066 | 1.386762 | 3341.109375 | 14.98078 | 709.60608
42.076 | 1.38712 | 3341.317 | 14.98582 | 709.650176
42.086 | 1.387477 | 3341.446 | 14.9906 | 709.677632
42.096 | 1.387835 | 3341.577 | 14.99547 | 709.705472
42.106 | 1.388132 | 3341.614 | 15.00089 | 709.713216
42.116 | 1.38849 | 3341.01 | 15.00596 | 709.58496
42.126 | 1.388847 | 3341.375 | 15.01135 | 709.662528
42.136 | 1.389145 | 3341.132 | 15.01641 | 709.610816
42.146 | 1.389502 | 3340.944 | 15.02143 | 709.571072
42.156 | 1.38986 | 3341.146 | 15.02643 | 709.613888
42.166 | 1.390157 | 3340.92 | 15.03137 | 709.565824
42.176 | 1.390515 | 3341.002 | 15.03711 | 709.583232
42.186 | 1.390812 | 3341.153 | 15.04169 | 709.615296
42.196 | 1.39117 | 3340.545 | 15.04652 | 709.486336
42.206 | 1.391527 | 3340.57 | 15.05182 | 709.491584
42.216 | 1.391825 | 3340.5 | 15.05658 | 709.4768
42.226 | 1.392182 | 3340.329 | 15.06155 | 709.440256
42.236 | 1.39248 | 3340.108 | 15.06708 | 709.393344
42.246 | 1.392837 | 3340.246 | 15.07118 | 709.42272
42.256 | 1.393135 | 3340.345 | 15.077 | 709.443776
42.266 | 1.393493 | 3340.494 | 15.08181 | 709.475456
42.276 | 1.39385 | 3340.274 | 15.08712 | 709.428736
42.286 | 1.394148 | 3340.861 | 15.09211 | 709.553344
42.296 | 1.394505 | 3340.583 | 15.09697 | 709.494208
42.306 | 1.394862 | 3340.721 | 15.1021 | 709.523584
42.316 | 1.39522 | 3340.658 | 15.10711 | 709.510336
42.326 | 1.395518 | 3340.882 | 15.11184 | 709.55776
42.336 | 1.395875 | 3340.502 | 15.11704 | 709.477056
42.346 | 1.396232 | 3340.502 | 15.12239 | 709.477184
42.356 | 1.39653 | 3340.385 | 15.12733 | 709.452352
42.366 | 1.396887 | 3340.587 | 15.13251 | 709.495168
42.376 | 1.397245 | 3340.501 | 15.13758 | 709.476864
42.386 | 1.397543 | 3340.177 | 15.14248 | 709.408128
42.396 | 1.3979 | 3339.786 | 15.14756 | 709.325056
42.406 | 1.398198 | 3340.052 | 15.15252 | 709.381568
42.416 | 1.398555 | 3339.931 | 15.15714 | 709.355904
42.426 | 1.398912 | 3339.71 | 15.16278 | 709.308864
42.436 | 1.39921 | 3339.618 | 15.16753 | 709.289472
42.446 | 1.399568 | 3339.489 | 15.17262 | 709.261888
42.456 | 1.399865 | 3339.642 | 15.17743 | 709.2944
42.466 | 1.400223 | 3339.551 | 15.18234 | 709.275072
42.476 | 1.40052 | 3339.437 | 15.18748 | 709.250816
42.486 | 1.400878 | 3338.95 | 15.19232 | 709.147456
42.496 | 1.401176 | 3339.294 | 15.19704 | 709.220608
42.506 | 1.401533 | 3339.247 | 15.20199 | 709.210496
42.516 | 1.401831 | 3339.234 | 15.20761 | 709.207808
42.526 | 1.402188 | 3339.499 | 15.21204 | 709.264064
42.536 | 1.402486 | 3339.206 | 15.21711 | 709.201856
42.546 | 1.402843 | 3338.949 | 15.22217 | 709.147392
42.556 | 1.403201 | 3339.854 | 15.2274 | 709.339456
42.566 | 1.403558 | 3340.014 | 15.23267 | 709.373568
42.576 | 1.403856 | 3339.732 | 15.2381 | 709.313664
42.586 | 1.404213 | 3339.6 | 15.24228 | 709.285504
42.596 | 1.40457 | 3340.143 | 15.24784 | 709.400896
42.606 | 1.404868 | 3339.976 | 15.25305 | 709.365376
42.616 | 1.405226 | 3339.596 | 15.2581 | 709.284736
42.626 | 1.405583 | 3339.948 | 15.26301 | 709.359552
42.636 | 1.405881 | 3339.483 | 15.26851 | 709.260672
42.646 | 1.406238 | 3339.773 | 15.27293 | 709.32224
42.656 | 1.406536 | 3339.387 | 15.27846 | 709.240256
42.666 | 1.406893 | 3339.243 | 15.28341 | 709.209664
42.676 | 1.407191 | 3339.005 | 15.28903 | 709.159232
42.686 | 1.407548 | 3339.173 | 15.29322 | 709.19488
42.696 | 1.407846 | 3338.984 | 15.29895 | 709.154688
42.706 | 1.408204 | 3338.612 | 15.30356 | 709.075584
42.716 | 1.408501 | 3339.073 | 15.30854 | 709.173632
42.726 | 1.408859 | 3338.439 | 15.3138 | 709.03904
42.736 | 1.409156 | 3338.443 | 15.31859 | 709.039744
42.746 | 1.409514 | 3338.397 | 15.32346 | 709.030016
42.756 | 1.409812 | 3338.761 | 15.32882 | 709.107456
42.766 | 1.410169 | 3338.737 | 15.33373 | 709.102144
42.776 | 1.410526 | 3338.958 | 15.33845 | 709.14912
42.786 | 1.410824 | 3339.073 | 15.34407 | 709.173504
42.796 | 1.411181 | 3338.908 | 15.34899 | 709.138496
42.806 | 1.411539 | 3339.245 | 15.35428 | 709.210048
42.816 | 1.411837 | 3338.966 | 15.35948 | 709.150784
42.826 | 1.412194 | 3339.555 | 15.36417 | 709.275904
42.836 | 1.412551 | 3339.367 | 15.37021 | 709.23616
42.846 | 1.412849 | 3339.347 | 15.37426 | 709.231808
42.856 | 1.413206 | 3339.328 | 15.38025 | 709.22784
42.866 | 1.413504 | 3338.929 | 15.38539 | 709.14304
42.876 | 1.413862 | 3338.619 | 15.39077 | 709.077248
42.886 | 1.414219 | 3338.72 | 15.39552 | 709.09856
42.896 | 1.414517 | 3338.676 | 15.40061 | 709.08928
42.906 | 1.414874 | 3338.359 | 15.40605 | 709.022016
42.916 | 1.415172 | 3338.498 | 15.41054 | 709.05152
42.926 | 1.415529 | 3338.591 | 15.41568 | 709.071232
42.936 | 1.415827 | 3338.118 | 15.42086 | 708.970688
42.946 | 1.416184 | 3337.957 | 15.42568 | 708.936512
42.956 | 1.416482 | 3338.155 | 15.43074 | 708.97856
42.966 | 1.41678 | 3338.144 | 15.43566 | 708.97632
42.976 | 1.417137 | 3337.667 | 15.44089 | 708.875008
42.986 | 1.417435 | 3337.828 | 15.44538 | 708.909248
42.996 | 1.417792 | 3337.449 | 15.45097 | 708.828736
43.006 | 1.41815 | 3337.935 | 15.45524 | 708.931904
43.016 | 1.418448 | 3337.94 | 15.46078 | 708.932992
43.026 | 1.418805 | 3337.597 | 15.46583 | 708.860032
43.036 | 1.419162 | 3338.228 | 15.4712 | 708.994112
43.046 | 1.41946 | 3337.65 | 15.47615 | 708.871424
43.056 | 1.419817 | 3338.153 | 15.48113 | 708.978176
43.066 | 1.420175 | 3338.271 | 15.48583 | 709.0032
43.076 | 1.420532 | 3338.257 | 15.49153 | 709.000192
43.086 | 1.42083 | 3338.814 | 15.49634 | 709.118528
43.096 | 1.421187 | 3337.986 | 15.50157 | 708.942656
43.106 | 1.421545 | 3338.117 | 15.50698 | 708.97056
43.116 | 1.421842 | 3337.747 | 15.51163 | 708.891904
43.126 | 1.4222 | 3337.755 | 15.51684 | 708.893696
43.136 | 1.422498 | 3337.892 | 15.52242 | 708.922816
43.146 | 1.422855 | 3337.776 | 15.52693 | 708.898112
43.156 | 1.423153 | 3337.097 | 15.53244 | 708.753984
43.166 | 1.42351 | 3337.156 | 15.53757 | 708.7664
43.176 | 1.423808 | 3337.479 | 15.54259 | 708.835136
43.186 | 1.424165 | 3337.292 | 15.54726 | 708.795392
43.196 | 1.424463 | 3337.087 | 15.55218 | 708.751744
43.206 | 1.42482 | 3336.997 | 15.55637 | 708.732672
43.216 | 1.425118 | 3336.95 | 15.56222 | 708.722752
43.226 | 1.425476 | 3336.937 | 15.5671 | 708.72
43.236 | 1.425773 | 3337.197 | 15.57236 | 708.775104
43.246 | 1.426071 | 3337.106 | 15.57661 | 708.755776
43.256 | 1.426428 | 3337.032 | 15.58225 | 708.740096
43.266 | 1.426786 | 3337.342 | 15.58721 | 708.805888
43.276 | 1.427084 | 3337.158 | 15.59189 | 708.766912
43.286 | 1.427441 | 3337.275 | 15.59707 | 708.791808
43.296 | 1.427798 | 3337.402 | 15.60254 | 708.818624
43.306 | 1.428096 | 3337.396 | 15.6075 | 708.817536
43.316 | 1.428453 | 3337.556 | 15.61292 | 708.851456
43.326 | 1.428811 | 3337.594 | 15.61791 | 708.859456
43.336 | 1.429168 | 3337.765 | 15.62288 | 708.895808
43.346 | 1.429466 | 3337.978 | 15.62829 | 708.94112
43.356 | 1.429823 | 3337.425 | 15.63322 | 708.823488
43.366 | 1.430121 | 3337.314 | 15.63831 | 708.8
43.376 | 1.430478 | 3337.033 | 15.64358 | 708.740352
43.386 | 1.430776 | 3337.134 | 15.64869 | 708.761792
43.396 | 1.431134 | 3337.128 | 15.65423 | 708.760448
43.406 | 1.431431 | 3337.008 | 15.65873 | 708.735104
43.416 | 1.431789 | 3336.738 | 15.66395 | 708.67776
43.426 | 1.432087 | 3336.742 | 15.66915 | 708.678464
43.436 | 1.432444 | 3336.683 | 15.67396 | 708.665984
43.446 | 1.432742 | 3336.661 | 15.67978 | 708.661376
43.456 | 1.433099 | 3336.621 | 15.68432 | 708.652864
43.466 | 1.433397 | 3336.435 | 15.68947 | 708.613312
43.476 | 1.433754 | 3336.467 | 15.69499 | 708.620032
43.486 | 1.434052 | 3336.709 | 15.69989 | 708.671488
43.496 | 1.434409 | 3336.513 | 15.70498 | 708.629952
43.506 | 1.434767 | 3336.384 | 15.70996 | 708.602496
43.516 | 1.435124 | 3336.892 | 15.71495 | 708.7104
43.526 | 1.435422 | 3337.106 | 15.71997 | 708.755904
43.536 | 1.435779 | 3336.337 | 15.72496 | 708.592576
43.546 | 1.436137 | 3336.924 | 15.73037 | 708.71712
43.556 | 1.436434 | 3337.157 | 15.73557 | 708.766784
43.566 | 1.436792 | 3336.998 | 15.74071 | 708.732864
43.576 | 1.437149 | 3337.4 | 15.74629 | 708.81824
43.586 | 1.437506 | 3336.921 | 15.75127 | 708.716608
43.596 | 1.437804 | 3337.161 | 15.75685 | 708.767616
43.606 | 1.438161 | 3336.872 | 15.76176 | 708.70624
43.616 | 1.438459 | 3336.758 | 15.76724 | 708.68192
43.626 | 1.438817 | 3336.496 | 15.77236 | 708.626176
43.636 | 1.439174 | 3336.351 | 15.77754 | 708.595456
43.646 | 1.439472 | 3336.423 | 15.78264 | 708.610688
43.656 | 1.439829 | 3336.171 | 15.78812 | 708.557248
43.666 | 1.440127 | 3335.811 | 15.79279 | 708.480832
43.676 | 1.440484 | 3335.736 | 15.79805 | 708.464832
43.686 | 1.440842 | 3336.036 | 15.80314 | 708.52864
43.696 | 1.441139 | 3336.17 | 15.80814 | 708.556992
43.706 | 1.441437 | 3335.537 | 15.81344 | 708.422656
43.716 | 1.441795 | 3335.474 | 15.81865 | 708.40928
43.726 | 1.442152 | 3335.743 | 15.82325 | 708.466368
43.736 | 1.44245 | 3335.431 | 15.82853 | 708.4
43.746 | 1.442807 | 3335.664 | 15.8339 | 708.4496
43.756 | 1.443164 | 3335.819 | 15.83877 | 708.48256
43.766 | 1.443522 | 3335.665 | 15.84403 | 708.449728
43.776 | 1.44382 | 3335.818 | 15.84907 | 708.482304
43.786 | 1.444177 | 3335.635 | 15.85387 | 708.44352
43.796 | 1.444534 | 3336.07 | 15.85976 | 708.535744
43.806 | 1.444892 | 3335.735 | 15.86469 | 708.464576
43.816 | 1.445189 | 3336.17 | 15.87029 | 708.557056
43.826 | 1.445547 | 3335.869 | 15.87525 | 708.49312
43.836 | 1.445904 | 3335.927 | 15.88049 | 708.505536
43.846 | 1.446202 | 3335.834 | 15.88597 | 708.48576
43.856 | 1.446559 | 3335.764 | 15.89132 | 708.470912
43.866 | 1.446857 | 3335.589 | 15.89638 | 708.433728
43.876 | 1.447215 | 3335.593 | 15.90114 | 708.43456
43.886 | 1.447572 | 3335.73 | 15.90638 | 708.46368
43.896 | 1.44787 | 3335.168 | 15.91224 | 708.34432
43.906 | 1.448227 | 3335.253 | 15.91696 | 708.36224
43.916 | 1.448525 | 3335.293 | 15.92218 | 708.37088
43.926 | 1.448882 | 3334.866 | 15.92684 | 708.280064
43.936 | 1.44918 | 3334.949 | 15.93219 | 708.297728
43.946 | 1.449537 | 3334.666 | 15.93689 | 708.237568
43.956 | 1.449835 | 3334.598 | 15.94283 | 708.223232
43.966 | 1.450192 | 3334.81 | 15.94772 | 708.26816
43.976 | 1.45049 | 3334.749 | 15.95285 | 708.255232
43.986 | 1.450847 | 3334.837 | 15.95789 | 708.273984
43.996 | 1.451145 | 3334.611 | 15.96296 | 708.225984
44.006 | 1.451503 | 3334.945 | 15.96774 | 708.29696
44.016 | 1.45186 | 3334.986 | 15.97325 | 708.305472
44.026 | 1.452217 | 3334.829 | 15.9783 | 708.272256
44.036 | 1.452515 | 3335.305 | 15.98357 | 708.37344
44.046 | 1.452873 | 3335.06 | 15.98895 | 708.32128
44.056 | 1.45323 | 3335.015 | 15.9945 | 708.311744
44.066 | 1.453528 | 3335.145 | 15.99972 | 708.339328
44.076 | 1.453885 | 3335.014 | 16.0049 | 708.311616
44.086 | 1.454183 | 3334.817 | 16.00997 | 708.269696
44.096 | 1.45454 | 3334.907 | 16.01497 | 708.288768
44.106 | 1.454898 | 3334.636 | 16.02007 | 708.231296
44.116 | 1.455195 | 3334.742 | 16.02558 | 708.25376
44.126 | 1.455553 | 3334.419 | 16.03058 | 708.185152
44.136 | 1.45585 | 3334.464 | 16.03584 | 708.194752
44.146 | 1.456208 | 3333.986 | 16.04107 | 708.09312
44.156 | 1.456506 | 3334.177 | 16.0465 | 708.13376
44.166 | 1.456863 | 3334.179 | 16.0513 | 708.134272
44.176 | 1.457161 | 3333.988 | 16.05681 | 708.093568
44.186 | 1.457458 | 3333.793 | 16.06163 | 708.052288
44.196 | 1.457816 | 3333.412 | 16.06623 | 707.971328
44.206 | 1.458173 | 3333.976 | 16.07163 | 708.091072
44.216 | 1.458471 | 3333.431 | 16.07715 | 707.975232
44.226 | 1.458828 | 3333.693 | 16.08197 | 708.030912
44.236 | 1.459126 | 3333.792 | 16.08743 | 708.052032
44.246 | 1.459484 | 3333.768 | 16.09215 | 708.046976
44.256 | 1.459841 | 3334.108 | 16.09743 | 708.119104
44.266 | 1.460139 | 3334.319 | 16.10276 | 708.163968
44.276 | 1.460496 | 3333.845 | 16.10839 | 708.063232
44.286 | 1.460853 | 3333.73 | 16.11363 | 708.038784
44.296 | 1.461151 | 3334.278 | 16.11866 | 708.155136
44.306 | 1.461509 | 3333.759 | 16.12383 | 708.044864
44.316 | 1.461866 | 3334.179 | 16.12884 | 708.134272
44.326 | 1.462164 | 3334.135 | 16.13437 | 708.124928
44.336 | 1.462521 | 3333.664 | 16.13975 | 708.024768
44.346 | 1.462819 | 3333.448 | 16.14466 | 707.979008
44.356 | 1.463176 | 3333.517 | 16.14992 | 707.9936
44.366 | 1.463533 | 3333.512 | 16.15539 | 707.992512
44.376 | 1.463831 | 3333.567 | 16.16067 | 708.004288
44.386 | 1.464189 | 3333.246 | 16.16559 | 707.935936
44.396 | 1.464486 | 3333.078 | 16.17114 | 707.900288
44.406 | 1.46484375 | 3333.102 | 16.17572 | 707.905472
44.416 | 1.465142 | 3333.004 | 16.18149 | 707.884672
44.426 | 1.465439 | 3332.638 | 16.1862 | 707.806848
44.436 | 1.465797 | 3332.432 | 16.19156 | 707.763136
44.446 | 1.466095 | 3332.653 | 16.1964 | 707.809984
44.456 | 1.466452 | 3332.546 | 16.20146 | 707.787328
44.466 | 1.46675 | 3332.859 | 16.20685 | 707.853824
44.476 | 1.467107 | 3332.707 | 16.21213 | 707.821568
44.486 | 1.467464 | 3333.067 | 16.21722 | 707.897984
44.496 | 1.467762 | 3333.023 | 16.22219 | 707.888576
44.506 | 1.468119 | 3333.102 | 16.22754 | 707.905536
44.516 | 1.468477 | 3333.249 | 16.23279 | 707.93664
44.526 | 1.468775 | 3333.118 | 16.23787 | 707.9088
44.536 | 1.469132 | 3333.125 | 16.24308 | 707.910208
44.546 | 1.469489 | 3333.639 | 16.24836 | 708.019456
44.556 | 1.469847 | 3333.324 | 16.25395 | 707.952576
44.566 | 1.470144 | 3333.512 | 16.25922 | 707.992448
44.576 | 1.470502 | 3333.082 | 16.26512 | 707.901184
44.586 | 1.4708 | 3332.899 | 16.26995 | 707.862272
44.596 | 1.471157 | 3333.148 | 16.27526 | 707.915264
44.606 | 1.471455 | 3332.984 | 16.28026 | 707.880384
44.616 | 1.471812 | 3332.986 | 16.28585 | 707.880704
44.626 | 1.47217 | 3332.919 | 16.29102 | 707.86656
44.636 | 1.472467 | 3332.609 | 16.29625 | 707.800768
44.646 | 1.472765 | 3332.551 | 16.30176 | 707.788416
44.656 | 1.473123 | 3332.447 | 16.30674 | 707.766208
44.666 | 1.47342 | 3332.463 | 16.31194 | 707.769664
44.676 | 1.473778 | 3332.008 | 16.31695 | 707.673024
44.686 | 1.474135 | 3331.919 | 16.32227 | 707.654208
44.696 | 1.474433 | 3332.17 | 16.32762 | 707.70752
44.706 | 1.47473 | 3332.046 | 16.3323 | 707.681088
44.716 | 1.475088 | 3331.806 | 16.33818 | 707.630144
44.726 | 1.475445 | 3332.301 | 16.34317 | 707.735232
44.736 | 1.475743 | 3332.449 | 16.34894 | 707.766784
44.746 | 1.4761 | 3332.025 | 16.35323 | 707.6768
44.756 | 1.476458 | 3332.52 | 16.35911 | 707.781824
44.766 | 1.476755 | 3332.292 | 16.36437 | 707.73344
44.776 | 1.477113 | 3332.325 | 16.36981 | 707.740352
44.786 | 1.47747 | 3332.699 | 16.37514 | 707.81984
44.796 | 1.477828 | 3332.514 | 16.3808 | 707.780544
44.806 | 1.478125 | 3332.454 | 16.38613 | 707.767808
44.816 | 1.478483 | 3331.966 | 16.39146 | 707.664256
44.826 | 1.478781 | 3332.103 | 16.39721 | 707.693248
44.836 | 1.479138 | 3332.163 | 16.4021 | 707.706048
44.846 | 1.479436 | 3332.208 | 16.40745 | 707.715648
44.856 | 1.479793 | 3331.691 | 16.41268 | 707.605696
44.866 | 1.480091 | 3331.77 | 16.41822 | 707.622528
44.876 | 1.480448 | 3331.54 | 16.42335 | 707.573696
44.886 | 1.480746 | 3330.952 | 16.42861 | 707.448896
44.896 | 1.481103 | 3331.405 | 16.43386 | 707.54496
44.906 | 1.481401 | 3331.295 | 16.43929 | 707.521664
44.916 | 1.481758 | 3330.851 | 16.44468 | 707.427392
44.926 | 1.482056 | 3331.092 | 16.44947 | 707.478528
44.936 | 1.482413 | 3331.277 | 16.45497 | 707.51776
44.946 | 1.482771 | 3331.054 | 16.46032 | 707.4704
44.956 | 1.483069 | 3331.104 | 16.46579 | 707.481152
44.966 | 1.483426 | 3331.249 | 16.47031 | 707.511936
44.976 | 1.483783 | 3331.243 | 16.47606 | 707.510528
44.986 | 1.484081 | 3331.346 | 16.48152 | 707.532416
44.996 | 1.484439 | 3331.536 | 16.48698 | 707.5728
45.006 | 1.484796 | 3331.369 | 16.49244 | 707.537472
45.016 | 1.485153 | 3331.793 | 16.49758 | 707.627392
45.026 | 1.485511 | 3331.791 | 16.50313 | 707.62688
45.036 | 1.485808 | 3331.859 | 16.50867 | 707.641408
45.046 | 1.486166 | 3331.68 | 16.51399 | 707.60352
45.056 | 1.486523 | 3331.62 | 16.51952 | 707.590592
45.066 | 1.48688 | 3331.339 | 16.52514 | 707.530944
45.076 | 1.487178 | 3331.671 | 16.53075 | 707.601536
45.086 | 1.487536 | 3331.393 | 16.53585 | 707.542528
45.096 | 1.487893 | 3331.085 | 16.54149 | 707.477184
45.106 | 1.488191 | 3330.823 | 16.54712 | 707.421376
45.116 | 1.488548 | 3330.7 | 16.55183 | 707.395328
45.126 | 1.488846 | 3330.853 | 16.55709 | 707.42784
45.136 | 1.489144 | 3330.519 | 16.56265 | 707.3568
45.146 | 1.489501 | 3330.021 | 16.56758 | 707.251136
45.156 | 1.489858 | 3330.241 | 16.57287 | 707.297792
45.166 | 1.490156 | 3330.409 | 16.57828 | 707.333568
45.176 | 1.490514 | 3330.014 | 16.58375 | 707.249664
45.186 | 1.490811 | 3330.456 | 16.58902 | 707.343488
45.196 | 1.491169 | 3329.898 | 16.5947 | 707.22496
45.206 | 1.491526 | 3329.786 | 16.59977 | 707.201152
45.216 | 1.491824 | 3330.294 | 16.60542 | 707.30912
45.226 | 1.492181 | 3330.206 | 16.61059 | 707.290304
45.236 | 1.492539 | 3330.488 | 16.6162 | 707.350336
45.246 | 1.492836 | 3330.503 | 16.62139 | 707.353408
45.256 | 1.493194 | 3330.443 | 16.62709 | 707.340736
45.266 | 1.493551 | 3330.616 | 16.63278 | 707.377536
45.276 | 1.493849 | 3330.348 | 16.63773 | 707.320512
45.286 | 1.494206 | 3330.639 | 16.6435 | 707.382336
45.296 | 1.494564 | 3330.5 | 16.64874 | 707.352896
45.306 | 1.494861 | 3330.062 | 16.65462 | 707.259712
45.316 | 1.495219 | 3329.903 | 16.65974 | 707.22592
45.326 | 1.495516 | 3329.843 | 16.66514 | 707.213312
45.336 | 1.495874 | 3329.882 | 16.67083 | 707.221504
45.346 | 1.496231 | 3329.767 | 16.67621 | 707.19712
45.356 | 1.496529 | 3329.966 | 16.68127 | 707.239488
45.366 | 1.496827 | 3329.323 | 16.68661 | 707.10272
45.376 | 1.497184 | 3329.52 | 16.69184 | 707.144576
45.386 | 1.497482 | 3328.938 | 16.69748 | 707.020992
45.396 | 1.497839 | 3329.302 | 16.70281 | 707.098432
45.406 | 1.498137 | 3329.329 | 16.70804 | 707.104192
45.416 | 1.498494 | 3328.752 | 16.71317 | 706.981568
45.426 | 1.498852 | 3329.052 | 16.7189 | 707.045376
45.436 | 1.49915 | 3329.109375 | 16.72399 | 707.057472
45.446 | 1.499507 | 3329.037 | 16.72938 | 707.042112
45.456 | 1.499805 | 3329.33 | 16.7348 | 707.10432
45.466 | 1.500162 | 3329.243 | 16.74039 | 707.085888
45.476 | 1.500519 | 3329.043 | 16.74571 | 707.043328
45.486 | 1.500817 | 3329.377 | 16.75128 | 707.114304
45.496 | 1.501175 | 3329.395 | 16.7569 | 707.118144
45.506 | 1.501532 | 3329.336 | 16.76212 | 707.105664
45.516 | 1.50183 | 3329.258 | 16.76811 | 707.089024
45.526 | 1.502187 | 3329.452 | 16.77335 | 707.130304
45.536 | 1.502544 | 3329.115 | 16.77888 | 707.058688
45.546 | 1.502902 | 3329.136 | 16.78454 | 707.063168
45.556 | 1.5032 | 3328.826 | 16.79014 | 706.997184
45.566 | 1.503557 | 3328.516 | 16.79576 | 706.93152
45.576 | 1.503855 | 3328.971 | 16.80115 | 707.028096
45.586 | 1.504212 | 3328.556 | 16.80617 | 706.93984
45.596 | 1.50451 | 3328.307 | 16.81162 | 706.886976
45.606 | 1.504867 | 3328.513 | 16.81731 | 706.930816
45.616 | 1.505165 | 3328.227 | 16.82284 | 706.87008
45.626 | 1.505522 | 3327.83 | 16.82826 | 706.785792
45.636 | 1.50582 | 3328.051 | 16.83338 | 706.832704
45.646 | 1.506177 | 3327.428 | 16.83844 | 706.700352
45.656 | 1.506535 | 3327.521 | 16.84401 | 706.720192
45.666 | 1.506833 | 3327.96 | 16.84924 | 706.813376
45.676 | 1.50713 | 3327.339 | 16.85457 | 706.681536
45.686 | 1.507488 | 3327.673 | 16.85977 | 706.752448
45.696 | 1.507845 | 3327.696 | 16.86491 | 706.757248
45.706 | 1.508143 | 3327.567 | 16.87061 | 706.729984
45.716 | 1.5085 | 3327.822 | 16.87631 | 706.784064
45.726 | 1.508858 | 3327.77 | 16.88146 | 706.772928
45.736 | 1.509155 | 3327.661 | 16.88721 | 706.74976
45.746 | 1.509513 | 3327.617 | 16.89223 | 706.740416
45.756 | 1.50987 | 3327.907 | 16.89806 | 706.802048
45.766 | 1.510227 | 3327.757 | 16.90304 | 706.77024
45.776 | 1.510525 | 3327.613 | 16.90902 | 706.739712
45.786 | 1.510883 | 3327.439 | 16.91429 | 706.702784
45.796 | 1.51118 | 3327.376 | 16.91974 | 706.68928
45.806 | 1.511538 | 3327.52 | 16.92516 | 706.719872
45.816 | 1.511836 | 3327.045 | 16.9298 | 706.619072
45.826 | 1.512193 | 3326.53125 | 16.93546 | 706.509888
45.836 | 1.512491 | 3326.91 | 16.9404 | 706.5904
45.846 | 1.512848 | 3326.646 | 16.94577 | 706.534208
45.856 | 1.513146 | 3326.623 | 16.95137 | 706.529408
45.866 | 1.513503 | 3326.804 | 16.9565 | 706.567936
45.876 | 1.513801 | 3326.694 | 16.96174 | 706.544512
45.886 | 1.514099 | 3326.082 | 16.96724 | 706.414528
45.896 | 1.514456 | 3326.349 | 16.97257 | 706.471232
45.906 | 1.514754 | 3326.164 | 16.97811 | 706.431808
45.916 | 1.515111 | 3326.084 | 16.98334 | 706.414848
45.926 | 1.515409 | 3326.164 | 16.98855 | 706.431936
45.936 | 1.515766 | 3326.478 | 16.99367 | 706.498496
45.946 | 1.516124 | 3326.378 | 16.99931 | 706.477376
45.956 | 1.516422 | 3326.322 | 17.00482 | 706.465344
45.966 | 1.516779 | 3326.121 | 17.0101 | 706.422784
45.976 | 1.517136 | 3326.792 | 17.01596 | 706.565376
45.986 | 1.517434 | 3326.576 | 17.02116 | 706.519424
45.996 | 1.517791 | 3326.534 | 17.02691 | 706.510592
46.006 | 1.518149 | 3327.108 | 17.03226 | 706.632512
46.016 | 1.518447 | 3326.895 | 17.03795 | 706.587136
46.026 | 1.518804 | 3326.806 | 17.04277 | 706.56832
46.036 | 1.519161 | 3326.764 | 17.04887 | 706.559424
46.046 | 1.519459 | 3326.585 | 17.05447 | 706.521408
46.056 | 1.519816 | 3326.371 | 17.06013 | 706.47584
46.066 | 1.520114 | 3326.008 | 17.06537 | 706.398656
46.076 | 1.520472 | 3326.01 | 17.07142 | 706.399232
46.086 | 1.520829 | 3325.771 | 17.07649 | 706.348352
46.096 | 1.521127 | 3326.146 | 17.08182 | 706.42816
46.106 | 1.521424 | 3325.285 | 17.08701 | 706.24512
46.116 | 1.521782 | 3325.733 | 17.09313 | 706.340288
46.126 | 1.52208 | 3325.569 | 17.0982 | 706.305536
46.136 | 1.522437 | 3325.315 | 17.10355 | 706.251712
46.146 | 1.522735 | 3325.389 | 17.10867 | 706.267264
46.156 | 1.523092 | 3325.36 | 17.11461 | 706.261248
46.166 | 1.52339 | 3324.981 | 17.11968 | 706.180736
46.176 | 1.523747 | 3325.772 | 17.12515 | 706.348672
46.186 | 1.524105 | 3325.081 | 17.13064 | 706.20192
46.196 | 1.524402 | 3325.299 | 17.13625 | 706.248128
46.206 | 1.52476 | 3325.758 | 17.14107 | 706.3456
46.216 | 1.525117 | 3325.104 | 17.14715 | 706.206784
46.226 | 1.525474 | 3325.136 | 17.15237 | 706.213632
46.236 | 1.525772 | 3325.812 | 17.15841 | 706.357184
46.246 | 1.52613 | 3325.9 | 17.16375 | 706.375744
46.256 | 1.526487 | 3325.364 | 17.16977 | 706.26208
46.266 | 1.526785 | 3325.232 | 17.1748 | 706.23392
46.276 | 1.527142 | 3325.332 | 17.18068 | 706.255232
46.286 | 1.527499 | 3325.21 | 17.18626 | 706.229376
46.296 | 1.527797 | 3324.928 | 17.19157 | 706.169472
46.306 | 1.528155 | 3324.772 | 17.19726 | 706.13632
46.316 | 1.528452 | 3325.204 | 17.20279 | 706.227904
46.326 | 1.52881 | 3324.839 | 17.20803 | 706.150592
46.336 | 1.529108 | 3324.46 | 17.21347 | 706.069952
46.346 | 1.529465 | 3324.427 | 17.21926 | 706.062912
46.356 | 1.529763 | 3324.402 | 17.22445 | 706.057728
46.366 | 1.53012 | 3324.206 | 17.22993 | 706.016064
46.376 | 1.530418 | 3324.14 | 17.23541 | 706.002112
46.386 | 1.530775 | 3323.244 | 17.24093 | 705.811776
46.396 | 1.531073 | 3323.891 | 17.24637 | 705.94912
46.406 | 1.53143 | 3323.708 | 17.25183 | 705.910208
46.416 | 1.531788 | 3323.729 | 17.25703 | 705.914816
46.426 | 1.532085 | 3323.633 | 17.26274 | 705.8944
46.436 | 1.532443 | 3323.584 | 17.26794 | 705.883904
46.446 | 1.5328 | 3324.245 | 17.27369 | 706.024384
46.456 | 1.533098 | 3323.787 | 17.27865 | 705.926976
46.466 | 1.533455 | 3323.627 | 17.28413 | 705.892992
46.476 | 1.533813 | 3323.881 | 17.28994 | 705.946944
46.486 | 1.53417 | 3324.121 | 17.2959 | 705.99808
46.496 | 1.534468 | 3324.199 | 17.30073 | 706.014656
46.506 | 1.534825 | 3324.388 | 17.30643 | 706.05472
46.516 | 1.535182 | 3324.009 | 17.31241 | 705.974144
46.526 | 1.53548 | 3323.915 | 17.31753 | 705.954176
46.536 | 1.535838 | 3323.854 | 17.32319 | 705.941248
46.546 | 1.536135 | 3323.816 | 17.32882 | 705.933184
46.556 | 1.536493 | 3323.158 | 17.33425 | 705.793408
46.566 | 1.536791 | 3323.401 | 17.33945 | 705.84512
46.576 | 1.537148 | 3322.871 | 17.3452 | 705.73248
46.586 | 1.537505 | 3323.433 | 17.35098 | 705.851968
46.596 | 1.537803 | 3323.314 | 17.35639 | 705.826624
46.606 | 1.538101 | 3322.657 | 17.36188 | 705.687104
46.616 | 1.538458 | 3322.398 | 17.36742 | 705.632128
46.626 | 1.538816 | 3322.874 | 17.37271 | 705.733056
46.636 | 1.539113 | 3322.838 | 17.37868 | 705.725504
46.646 | 1.539471 | 3322.696 | 17.38392 | 705.695232
46.656 | 1.539768 | 3322.628 | 17.38886 | 705.680832
46.666 | 1.540126 | 3322.308 | 17.39399 | 705.612864
46.676 | 1.540483 | 3322.673 | 17.39974 | 705.69056
46.686 | 1.540781 | 3322.996 | 17.4058 | 705.758976
46.696 | 1.541138 | 3322.684 | 17.4112 | 705.6928
46.706 | 1.541496 | 3322.668 | 17.41693 | 705.689472
46.716 | 1.541853 | 3323.144 | 17.42265 | 705.790592
46.726 | 1.542151 | 3322.892 | 17.428 | 705.736896
46.736 | 1.542508 | 3322.795 | 17.43378 | 705.716288
46.746 | 1.542866 | 3322.919 | 17.43975 | 705.742784
46.756 | 1.543163 | 3322.455 | 17.44509 | 705.64416
46.766 | 1.543521 | 3322.588 | 17.45064 | 705.672384
46.776 | 1.543878 | 3322.932 | 17.45611 | 705.745472
46.786 | 1.544176 | 3322.148 | 17.46209 | 705.57888
46.796 | 1.544533 | 3322.134 | 17.46775 | 705.575936
46.806 | 1.544831 | 3321.979 | 17.47283 | 705.543104
46.816 | 1.545188 | 3321.906 | 17.47881 | 705.527488
46.826 | 1.545486 | 3321.625 | 17.48396 | 705.46784
46.836 | 1.545843 | 3321.215 | 17.48967 | 705.3808
46.846 | 1.546201 | 3321.574 | 17.49542 | 705.457088
46.856 | 1.546499 | 3321.186 | 17.50037 | 705.374528
46.866 | 1.546856 | 3321.140625 | 17.50587 | 705.364992
46.876 | 1.547154 | 3321.376 | 17.51169 | 705.41504
46.886 | 1.547511 | 3321.155 | 17.51709 | 705.368064
46.896 | 1.547809 | 3321.278 | 17.5229 | 705.39424
46.906 | 1.548166 | 3321.109375 | 17.52793 | 705.3584
46.916 | 1.548464 | 3321.075 | 17.53362 | 705.35104
46.926 | 1.548821 | 3320.905 | 17.5385 | 705.315008
46.936 | 1.549179 | 3321.061 | 17.54397 | 705.348032
46.946 | 1.549477 | 3320.935 | 17.54971 | 705.321344
46.956 | 1.549834 | 3321.093 | 17.55509 | 705.35488
46.966 | 1.550191 | 3321.326 | 17.56105 | 705.404288
46.976 | 1.550549 | 3321.261 | 17.56642 | 705.390656
46.986 | 1.550847 | 3321.529 | 17.57202 | 705.447552
46.996 | 1.551204 | 3320.905 | 17.57807 | 705.31488
47.006 | 1.551561 | 3321.095 | 17.58371 | 705.355392
47.016 | 1.551859 | 3321.194 | 17.58929 | 705.376448
47.026 | 1.552216 | 3320.565 | 17.59436 | 705.242688
47.036 | 1.552574 | 3320.372 | 17.60037 | 705.201664
47.046 | 1.552871 | 3320.758 | 17.60555 | 705.28384
47.056 | 1.553229 | 3320.19 | 17.61104 | 705.163072
47.066 | 1.553526 | 3319.803 | 17.61659 | 705.080896
47.076 | 1.553884 | 3319.585 | 17.62223 | 705.034688
47.086 | 1.554182 | 3319.761 | 17.62748 | 705.071936
47.096 | 1.554479 | 3319.36 | 17.63318 | 704.98688
47.106 | 1.554837 | 3319.583 | 17.63872 | 705.034176
47.116 | 1.555135 | 3319.36 | 17.64393 | 704.98688
47.126 | 1.555492 | 3319.032 | 17.64881 | 704.91712
47.136 | 1.55579 | 3319.264 | 17.65462 | 704.966464
47.146 | 1.556147 | 3319.343 | 17.66021 | 704.983232
47.156 | 1.556505 | 3319.555 | 17.66564 | 705.028352
47.166 | 1.556802 | 3319.663 | 17.67089 | 705.051136
47.176 | 1.55716 | 3319.284 | 17.67674 | 704.970752
47.186 | 1.557457 | 3319.555 | 17.6824 | 705.028224
47.196 | 1.557815 | 3319.278 | 17.6883 | 704.969472
47.206 | 1.558172 | 3319.352 | 17.69374 | 704.985024
47.216 | 1.55847 | 3319.703 | 17.69946 | 705.059584
47.226 | 1.558827 | 3319.403 | 17.70461 | 704.995904
47.236 | 1.559185 | 3319.749 | 17.7105 | 705.069376
47.246 | 1.559482 | 3319.249 | 17.71607 | 704.963264
47.256 | 1.55984 | 3319.298 | 17.72118 | 704.973696
47.266 | 1.560137 | 3319.123 | 17.72676 | 704.936576
47.276 | 1.560495 | 3319.191 | 17.73255 | 704.950976
47.286 | 1.560793 | 3319.167 | 17.7379 | 704.94592
47.296 | 1.56115 | 3318.663 | 17.74379 | 704.838848
47.306 | 1.561448 | 3318.558 | 17.7492 | 704.816448
47.316 | 1.561805 | 3318.554 | 17.75482 | 704.815744
47.326 | 1.562103 | 3318.726 | 17.76072 | 704.852224
47.336 | 1.56246 | 3318.423 | 17.76563 | 704.787776
47.346 | 1.562758 | 3318.506 | 17.77165 | 704.805504
47.356 | 1.563116 | 3318.362 | 17.7771 | 704.774912
47.366 | 1.563413 | 3317.737 | 17.78283 | 704.642048
47.376 | 1.563771 | 3317.73 | 17.78842 | 704.64064
47.386 | 1.564068 | 3318.525 | 17.79347 | 704.809536
47.396 | 1.564426 | 3317.981 | 17.79935 | 704.693888
47.406 | 1.564783 | 3318.048 | 17.80431 | 704.708224
47.416 | 1.565081 | 3318.422 | 17.81039 | 704.787712
47.426 | 1.565438 | 3318.188 | 17.81637 | 704.737984
47.436 | 1.565796 | 3318.456 | 17.82214 | 704.794816
47.446 | 1.566093 | 3318.783 | 17.82783 | 704.864384
47.456 | 1.566451 | 3318.636 | 17.83333 | 704.833088
47.466 | 1.566808 | 3318.403 | 17.8394 | 704.783616
47.476 | 1.567165 | 3318.4 | 17.84547 | 704.782976
47.486 | 1.567523 | 3318.442 | 17.85065 | 704.791936
47.496 | 1.567821 | 3318.746 | 17.85668 | 704.85632
47.506 | 1.568178 | 3318.265625 | 17.86243 | 704.754432
47.516 | 1.568476 | 3318.199 | 17.86844 | 704.740288
47.526 | 1.568833 | 3318.175 | 17.87422 | 704.735104
47.536 | 1.569131 | 3317.422 | 17.88024 | 704.575296
47.546 | 1.569488 | 3317.287 | 17.88486 | 704.546624
47.556 | 1.569846 | 3317.486 | 17.89111 | 704.588864
47.566 | 1.570143 | 3317.135 | 17.89678 | 704.51424
47.576 | 1.570501 | 3317.062 | 17.90277 | 704.498688
47.586 | 1.570799 | 3316.965 | 17.90781 | 704.478208
47.596 | 1.571156 | 3316.728 | 17.91432 | 704.427904
47.606 | 1.571454 | 3316.746 | 17.91959 | 704.431616
47.616 | 1.571811 | 3316.765 | 17.9254 | 704.435648
47.626 | 1.572109 | 3316.134 | 17.93027 | 704.301568
47.636 | 1.572466 | 3316.317 | 17.93633 | 704.340544
47.646 | 1.572824 | 3316.484 | 17.94193 | 704.375936
47.656 | 1.573121 | 3316.51 | 17.9475 | 704.381504
47.666 | 1.573479 | 3316.864 | 17.95358 | 704.45664
47.676 | 1.573836 | 3316.482 | 17.95927 | 704.37568
47.686 | 1.574193 | 3316.819 | 17.96444 | 704.447104
47.696 | 1.574491 | 3316.733 | 17.97072 | 704.428864
47.706 | 1.574849 | 3316.786 | 17.97604 | 704.440064
47.716 | 1.575206 | 3316.499 | 17.98197 | 704.379136
47.726 | 1.575504 | 3316.195 | 17.98766 | 704.31456
47.736 | 1.575861 | 3316.235 | 17.99322 | 704.323136
47.746 | 1.576159 | 3316.021 | 17.99896 | 704.277632
47.756 | 1.576516 | 3316.143 | 18.0045 | 704.303616
47.766 | 1.576814 | 3315.572 | 18.00995 | 704.182336
47.776 | 1.577171 | 3315.83 | 18.01586 | 704.23712
47.786 | 1.577469 | 3315.468 | 18.02209 | 704.160128
47.796 | 1.577826 | 3315.3 | 18.02757 | 704.124608
47.806 | 1.578124 | 3315.042 | 18.03256 | 704.069696
47.816 | 1.578422 | 3314.843 | 18.03839 | 704.027456
47.826 | 1.578779 | 3314.635 | 18.04395 | 703.98336
47.836 | 1.579077 | 3314.22 | 18.04979 | 703.895168
47.846 | 1.579434 | 3314.587 | 18.05502 | 703.973056
47.856 | 1.579732 | 3314.593 | 18.0606 | 703.9744
47.866 | 1.58009 | 3314.741 | 18.06586 | 704.005888
47.876 | 1.580387 | 3314.692 | 18.07204 | 703.995328
47.886 | 1.580745 | 3314.813 | 18.07735 | 704.021184
47.896 | 1.581102 | 3314.519 | 18.08306 | 703.95872
47.906 | 1.5814 | 3315.119 | 18.08864 | 704.086144
47.916 | 1.581757 | 3314.854 | 18.09474 | 704.02976
47.926 | 1.582115 | 3314.695 | 18.09989 | 703.996096
47.936 | 1.582413 | 3315.212 | 18.10585 | 704.105856
47.946 | 1.58277 | 3314.927 | 18.11213 | 704.045312
47.956 | 1.583127 | 3315.609 | 18.1177 | 704.19008
47.966 | 1.583485 | 3315.243 | 18.12324 | 704.112384
47.976 | 1.583842 | 3315.009 | 18.12947 | 704.062656
47.986 | 1.58414 | 3315.065 | 18.13557 | 704.074688
47.996 | 1.584497 | 3314.814 | 18.14108 | 704.021312
48.006 | 1.584795 | 3314.683 | 18.14654 | 703.993536
48.016 | 1.585152 | 3314.671 | 18.15268 | 703.990976
48.026 | 1.58551 | 3314.047 | 18.15807 | 703.858368
48.036 | 1.585807 | 3314.516 | 18.16396 | 703.95808
48.046 | 1.586165 | 3314.314 | 18.16957 | 703.9152
48.056 | 1.586462 | 3313.913 | 18.17559 | 703.830016
48.066 | 1.58682 | 3313.987 | 18.18116 | 703.84576
48.076 | 1.587118 | 3313.694 | 18.18755 | 703.783488
48.086 | 1.587475 | 3313.525 | 18.19284 | 703.747456
48.096 | 1.587773 | 3313.182 | 18.198 | 703.674752
48.106 | 1.58813 | 3313.273 | 18.20441 | 703.694144
48.116 | 1.588488 | 3313.352 | 18.20979 | 703.710784
48.126 | 1.588785 | 3313.064 | 18.21593 | 703.649664
48.136 | 1.589143 | 3313.314 | 18.22124 | 703.702784
48.146 | 1.58944 | 3312.909 | 18.22701 | 703.616768
48.156 | 1.589798 | 3313.524 | 18.23315 | 703.747392
48.166 | 1.590155 | 3313.231 | 18.23899 | 703.68512
48.176 | 1.590512 | 3313.396 | 18.24478 | 703.720128
48.186 | 1.59087 | 3313.431 | 18.25093 | 703.72768
48.196 | 1.591168 | 3313.359 | 18.25684 | 703.712256
48.206 | 1.591525 | 3313.145 | 18.26248 | 703.666752
48.216 | 1.591882 | 3313.245 | 18.26853 | 703.688128
48.226 | 1.59218 | 3313.067 | 18.27438 | 703.650304
48.236 | 1.592537 | 3313.137 | 18.2802 | 703.665088
48.246 | 1.592895 | 3312.718 | 18.28615 | 703.576192
48.256 | 1.593193 | 3312.564 | 18.29182 | 703.543424
48.266 | 1.59349 | 3311.969 | 18.29727 | 703.417152
48.276 | 1.593848 | 3311.569 | 18.30276 | 703.332096
48.286 | 1.594205 | 3312.345 | 18.30936 | 703.49696
48.296 | 1.594503 | 3312.292 | 18.31493 | 703.48576
48.306 | 1.59486 | 3311.627 | 18.32043 | 703.344512
48.316 | 1.595158 | 3311.465 | 18.32667 | 703.31008
48.326 | 1.595515 | 3311.415 | 18.33232 | 703.299456
48.336 | 1.595813 | 3311.278 | 18.33804 | 703.270208
48.346 | 1.596171 | 3311.176 | 18.34388 | 703.24864
48.356 | 1.596468 | 3311.044 | 18.34936 | 703.220544
48.366 | 1.596826 | 3311.326 | 18.35512 | 703.280448
48.376 | 1.597183 | 3311.383 | 18.36127 | 703.292608
48.386 | 1.597481 | 3310.952 | 18.36639 | 703.201088
48.396 | 1.597838 | 3311.452 | 18.37263 | 703.307328
48.406 | 1.598196 | 3310.903 | 18.37747 | 703.19072
48.416 | 1.598493 | 3311.185 | 18.38404 | 703.250624
48.426 | 1.598851 | 3311.344 | 18.38979 | 703.284416
48.436 | 1.599208 | 3311.287 | 18.39557 | 703.272256
48.446 | 1.599506 | 3310.999 | 18.40163 | 703.211008
48.456 | 1.599863 | 3310.634 | 18.40717 | 703.133568
48.466 | 1.60022 | 3310.75 | 18.41322 | 703.158208
48.476 | 1.600518 | 3310.588 | 18.41835 | 703.123776
48.486 | 1.600876 | 3310.811 | 18.42466 | 703.1712
48.496 | 1.601173 | 3310.605 | 18.43055 | 703.12736
48.506 | 1.601531 | 3310.405 | 18.43619 | 703.0848
48.516 | 1.601829 | 3310.297 | 18.44217 | 703.062016
48.526 | 1.602186 | 3309.692 | 18.4476 | 702.933568
48.536 | 1.602484 | 3309.212 | 18.45317 | 702.831552
48.546 | 1.602841 | 3309.671 | 18.45905 | 702.929024
48.556 | 1.603139 | 3309.471 | 18.46477 | 702.886592
48.566 | 1.603496 | 3309.195 | 18.47046 | 702.82784
48.576 | 1.603794 | 3309.044 | 18.4758 | 702.79584
48.586 | 1.604151 | 3308.833 | 18.48162 | 702.751168
48.596 | 1.604449 | 3309.143 | 18.48754 | 702.816896
48.606 | 1.604807 | 3309.248 | 18.49337 | 702.839104
48.616 | 1.605104 | 3308.895 | 18.49903 | 702.76416
48.626 | 1.605462 | 3309.182 | 18.50433 | 702.825216
48.636 | 1.605819 | 3309.097 | 18.5105 | 702.807168
48.646 | 1.606117 | 3309.374 | 18.51594 | 702.86592
48.656 | 1.606474 | 3309.227 | 18.52176 | 702.834752
48.666 | 1.606832 | 3309.214 | 18.52763 | 702.832064
48.676 | 1.607189 | 3309.069 | 18.53384 | 702.801152
48.686 | 1.607487 | 3309.344 | 18.53958 | 702.859648
48.696 | 1.607844 | 3309.338 | 18.54533 | 702.858368
48.706 | 1.608201 | 3308.942 | 18.55104 | 702.774144
48.716 | 1.608499 | 3308.913 | 18.55774 | 702.768128
48.726 | 1.608856 | 3308.775 | 18.56306 | 702.738816
48.736 | 1.609214 | 3308.924 | 18.5692 | 702.770304
48.746 | 1.609512 | 3308.948 | 18.57477 | 702.775488
48.756 | 1.609869 | 3308.334 | 18.58078 | 702.644992
48.766 | 1.610167 | 3308.068 | 18.58618 | 702.588544
48.776 | 1.610524 | 3308.192 | 18.59207 | 702.614912
48.786 | 1.610822 | 3308.099 | 18.59754 | 702.5952
48.796 | 1.611179 | 3307.777 | 18.60348 | 702.52672
48.806 | 1.611477 | 3307.42 | 18.60932 | 702.450944
48.816 | 1.611834 | 3307.546875 | 18.61519 | 702.477888
48.826 | 1.612132 | 3307.3 | 18.62055 | 702.425472
48.836 | 1.61249 | 3307.165 | 18.62637 | 702.3968
48.846 | 1.612787 | 3307.04 | 18.63224 | 702.370176
48.856 | 1.613145 | 3306.835 | 18.63816 | 702.326656
48.866 | 1.613443 | 3306.994 | 18.64336 | 702.360448
48.876 | 1.6138 | 3307.197 | 18.64894 | 702.40352
48.886 | 1.614157 | 3306.97 | 18.65458 | 702.355328
48.896 | 1.614455 | 3307.524 | 18.66055 | 702.47296
48.906 | 1.614812 | 3306.84 | 18.66648 | 702.327744
48.916 | 1.61517 | 3307.097 | 18.67266 | 702.382336
48.926 | 1.615468 | 3307.078 | 18.6783 | 702.37824
48.936 | 1.615825 | 3307.338 | 18.68414 | 702.433472
48.946 | 1.616182 | 3307.33 | 18.68992 | 702.431872
48.956 | 1.61648 | 3306.725 | 18.69637 | 702.303296
48.966 | 1.616837 | 3306.207 | 18.70127 | 702.19328
48.976 | 1.617195 | 3306.756 | 18.70757 | 702.309888
48.986 | 1.617492 | 3306.548 | 18.71359 | 702.265728
48.996 | 1.61785 | 3306.288 | 18.71907 | 702.210432
49.006 | 1.618148 | 3306.247 | 18.72487 | 702.201728
49.016 | 1.618505 | 3306.131 | 18.73074 | 702.177088
49.026 | 1.618803 | 3305.327 | 18.73638 | 702.0064
49.036 | 1.61916 | 3305.204 | 18.74223 | 701.980288
49.046 | 1.619458 | 3305.887 | 18.74763 | 702.125376
49.056 | 1.619815 | 3305.504 | 18.7537 | 702.044096
49.066 | 1.620113 | 3305.02 | 18.75922 | 701.941184
49.076 | 1.62047 | 3305.103 | 18.76516 | 701.958784
49.086 | 1.620768 | 3304.784 | 18.77027 | 701.8912
49.096 | 1.621126 | 3304.803 | 18.77649 | 701.895168
49.106 | 1.621423 | 3304.932 | 18.78166 | 701.922496
49.116 | 1.621781 | 3304.59 | 18.78763 | 701.849792
49.126 | 1.622138 | 3305.07 | 18.79303 | 701.951872
49.136 | 1.622436 | 3304.716 | 18.7991 | 701.876672
49.146 | 1.622793 | 3304.678 | 18.80468 | 701.868608
49.156 | 1.623151 | 3305.219 | 18.81041 | 701.983552
49.166 | 1.623448 | 3304.677 | 18.81624 | 701.868416
49.176 | 1.623806 | 3304.799 | 18.8219 | 701.894336
49.186 | 1.624163 | 3304.549 | 18.82805 | 701.841216
49.196 | 1.624461 | 3304.536 | 18.83408 | 701.8384
49.206 | 1.624818 | 3304.858 | 18.8395 | 701.906816
49.216 | 1.625116 | 3304.48 | 18.84549 | 701.826496
49.226 | 1.625473 | 3304.035 | 18.85189 | 701.731968
49.236 | 1.625771 | 3304.179 | 18.85711 | 701.76256
49.246 | 1.626128 | 3303.82 | 18.86274 | 701.6864
49.256 | 1.626426 | 3303.457 | 18.86821 | 701.609152
49.266 | 1.626784 | 3303.414 | 18.8746 | 701.600192
49.276 | 1.627081 | 3304.053 | 18.88004 | 701.735872
49.286 | 1.627439 | 3303.407 | 18.88577 | 701.598592
49.296 | 1.627737 | 3303.295 | 18.89161 | 701.574912
49.306 | 1.628034 | 3302.647 | 18.89712 | 701.437312
49.316 | 1.628392 | 3302.698 | 18.9027 | 701.447936
49.326 | 1.628749 | 3302.853 | 18.90846 | 701.48096
49.336 | 1.629047 | 3302.931 | 18.91418 | 701.497472
49.346 | 1.629404 | 3303.224 | 18.91991 | 701.559744
49.356 | 1.629702 | 3302.316 | 18.92583 | 701.366976
49.366 | 1.630059 | 3302.693 | 18.93132 | 701.446976
49.376 | 1.630417 | 3302.915 | 18.93711 | 701.494208
49.386 | 1.630774 | 3302.882 | 18.9429 | 701.487104
49.396 | 1.631072 | 3302.647 | 18.94898 | 701.437312
49.406 | 1.631429 | 3302.813 | 18.95488 | 701.472576
49.416 | 1.631787 | 3303.148 | 18.96114 | 701.543616
49.426 | 1.632144 | 3302.956 | 18.96691 | 701.502848
49.436 | 1.632442 | 3303.236 | 18.97298 | 701.562304
49.446 | 1.632799 | 3302.856 | 18.97861 | 701.4816
49.456 | 1.633156 | 3302.435 | 18.98501 | 701.392192
49.466 | 1.633454 | 3302.261 | 18.99088 | 701.355264
49.476 | 1.633812 | 3303.014 | 18.99625 | 701.515072
49.486 | 1.634169 | 3302.46 | 19.00261 | 701.39744
49.496 | 1.634467 | 3302.017 | 19.00837 | 701.30336
49.506 | 1.634824 | 3301.637 | 19.01401 | 701.22272
49.516 | 1.635122 | 3301.66 | 19.02022 | 701.227648
49.526 | 1.635479 | 3301.74 | 19.02584 | 701.24448
49.536 | 1.635777 | 3301.448 | 19.03187 | 701.182592
49.546 | 1.636134 | 3301.167 | 19.03764 | 701.122944
49.556 | 1.636432 | 3300.964 | 19.04347 | 701.079808
49.566 | 1.636789 | 3300.839 | 19.04883 | 701.05312
49.576 | 1.637147 | 3301.082 | 19.05484 | 701.104768
49.586 | 1.637445 | 3300.87 | 19.06101 | 701.059776
49.596 | 1.637802 | 3300.923 | 19.06639 | 701.070976
49.606 | 1.638159 | 3301.155 | 19.07241 | 701.120384
49.616 | 1.638457 | 3301.027 | 19.07837 | 701.093248
49.626 | 1.638814 | 3300.839 | 19.08455 | 701.05312
49.636 | 1.639172 | 3301.488 | 19.09034 | 701.190976
49.646 | 1.63947 | 3301.131 | 19.09575 | 701.115264
49.656 | 1.639827 | 3300.733 | 19.10225 | 701.03072
49.666 | 1.640184 | 3300.861 | 19.1077 | 701.057856
49.676 | 1.640542 | 3299.991 | 19.11444 | 700.873216
49.686 | 1.64084 | 3300.496 | 19.12006 | 700.980416
49.696 | 1.641197 | 3301.005 | 19.12593 | 701.088576
49.706 | 1.641554 | 3300.272 | 19.13217 | 700.932736
49.716 | 1.641852 | 3299.749 | 19.13775 | 700.82176
49.726 | 1.642209 | 3299.712 | 19.14375 | 700.813888
49.736 | 1.642507 | 3299.869 | 19.14956 | 700.847104
49.746 | 1.642864 | 3299.711 | 19.15542 | 700.813568
49.756 | 1.643162 | 3299.173 | 19.1617 | 700.699456
49.766 | 1.64352 | 3299.211 | 19.16708 | 700.70752
49.776 | 1.643817 | 3299.107 | 19.17278 | 700.685312
49.786 | 1.644175 | 3298.329 | 19.1783 | 700.520064
49.796 | 1.644472 | 3298.275 | 19.18481 | 700.508736
49.806 | 1.64483 | 3298.425 | 19.18945 | 700.540544
49.816 | 1.645128 | 3298.338 | 19.1958 | 700.522112
49.826 | 1.645485 | 3298.223 | 19.20201 | 700.497664
49.836 | 1.645783 | 3297.987 | 19.20733 | 700.447488
49.846 | 1.64614 | 3298.19 | 19.21295 | 700.490624
49.856 | 1.646498 | 3297.857 | 19.21959 | 700.419904
49.866 | 1.646795 | 3297.961 | 19.22466 | 700.442048
49.876 | 1.647153 | 3298.419 | 19.23075 | 700.539264
49.886 | 1.64751 | 3298.123 | 19.23656 | 700.476352
49.896 | 1.647867 | 3298.552 | 19.24285 | 700.567552
49.906 | 1.648165 | 3298.282 | 19.24853 | 700.510272
49.916 | 1.648522 | 3298.011 | 19.2544 | 700.452608
49.926 | 1.64888 | 3298.428 | 19.26016 | 700.541184
49.936 | 1.649178 | 3298.274 | 19.266 | 700.508416
49.946 | 1.649535 | 3297.986 | 19.27219 | 700.447168
49.956 | 1.649892 | 3297.78 | 19.27844 | 700.403584
49.966 | 1.65019 | 3297.707 | 19.28387 | 700.388032
49.976 | 1.650547 | 3297.38 | 19.28988 | 700.318656
49.986 | 1.650845 | 3297.456 | 19.29528 | 700.334656
49.996 | 1.651203 | 3297.366 | 19.30203 | 700.315584
50.006 | 1.6515 | 3296.673 | 19.30799 | 700.168512
50.016 | 1.651858 | 3296.287 | 19.31363 | 700.086464
50.026 | 1.652156 | 3296.693 | 19.31945 | 700.172672
50.036 | 1.652513 | 3296.235 | 19.32506 | 700.075392
50.046 | 1.652811 | 3296.297 | 19.3315 | 700.088576
50.056 | 1.653109 | 3296.322 | 19.3371 | 700.093888
50.066 | 1.653466 | 3295.783 | 19.34247 | 699.979456
50.076 | 1.653823 | 3296.024 | 19.34877 | 700.030592
50.086 | 1.654121 | 3296.003 | 19.35477 | 700.02624
50.096 | 1.654478 | 3296.05 | 19.36027 | 700.036096
50.106 | 1.654836 | 3296.135 | 19.3661 | 700.054272
50.116 | 1.655133 | 3296.081 | 19.37175 | 700.042752
50.126 | 1.655491 | 3295.951 | 19.37782 | 700.015168
50.136 | 1.655848 | 3296.095 | 19.38394 | 700.045632
50.146 | 1.656146 | 3296.422 | 19.38963 | 700.1152
50.156 | 1.656503 | 3296.169 | 19.39589 | 700.06144
50.166 | 1.656861 | 3296.094 | 19.40165 | 700.045376
50.176 | 1.657158 | 3295.274 | 19.40803 | 699.871296
50.186 | 1.657516 | 3295.381 | 19.41397 | 699.894016
50.196 | 1.657873 | 3295.712 | 19.41976 | 699.964288
50.206 | 1.658171 | 3295.572 | 19.42608 | 699.934656
50.216 | 1.658528 | 3294.826 | 19.43212 | 699.776192
50.226 | 1.658826 | 3294.962 | 19.43799 | 699.804992
50.236 | 1.659184 | 3294.6 | 19.44411 | 699.728064
50.246 | 1.659481 | 3294.467 | 19.4498 | 699.699904
50.256 | 1.659839 | 3294.24 | 19.45568 | 699.651776
50.266 | 1.660137 | 3294.55 | 19.46122 | 699.717504
50.276 | 1.660494 | 3294.033 | 19.46747 | 699.607744
50.286 | 1.660792 | 3294.017 | 19.4733 | 699.604288
50.296 | 1.661149 | 3294.041 | 19.47955 | 699.609408
50.306 | 1.661447 | 3293.361 | 19.48487 | 699.46496
50.316 | 1.661744 | 3293.485 | 19.49108 | 699.491392
50.326 | 1.662102 | 3293.545 | 19.49669 | 699.504064
50.336 | 1.662459 | 3293.603 | 19.50242 | 699.516416
50.346 | 1.662757 | 3293.721 | 19.50855 | 699.541376
50.356 | 1.663114 | 3293.836 | 19.51458 | 699.565824
50.366 | 1.663472 | 3293.391 | 19.52025 | 699.471424
50.376 | 1.663829 | 3294.024 | 19.52683 | 699.605824
50.386 | 1.664186 | 3293.448 | 19.53259 | 699.483392
50.396 | 1.664484 | 3293.496 | 19.53906 | 699.493568
50.406 | 1.664842 | 3293.435 | 19.54443 | 699.48064
50.416 | 1.665139 | 3293.438 | 19.5513 | 699.48128
50.426 | 1.665497 | 3293.13 | 19.55617 | 699.415936
50.436 | 1.665854 | 3293.354 | 19.56323 | 699.463488
50.446 | 1.666152 | 3292.529 | 19.56875 | 699.288384
50.456 | 1.666509 | 3292.66 | 19.57527 | 699.316224
50.466 | 1.666807 | 3292.23 | 19.58057 | 699.224896
50.476 | 1.667164 | 3292.465 | 19.58672 | 699.274688
50.486 | 1.667462 | 3292.23 | 19.59255 | 699.224896
50.496 | 1.667819 | 3292.045 | 19.59849 | 699.185536
50.506 | 1.668117 | 3291.302 | 19.60414 | 699.027712
50.516 | 1.668475 | 3291.752 | 19.60999 | 699.123328
50.526 | 1.668772 | 3291.588 | 19.61562 | 699.088512
50.536 | 1.66913 | 3291.073 | 19.62174 | 698.979136
50.546 | 1.669428 | 3290.681 | 19.62757 | 698.895872
50.556 | 1.669785 | 3291.083 | 19.6339 | 698.981312
50.566 | 1.670083 | 3290.783 | 19.63915 | 698.91744
50.576 | 1.67044 | 3290.983 | 19.64538 | 698.959936
50.586 | 1.670738 | 3290.972 | 19.65123 | 698.957568
50.596 | 1.671095 | 3291.408 | 19.65746 | 699.050176
50.606 | 1.671453 | 3291.301 | 19.66313 | 699.02752
50.616 | 1.67175 | 3290.938 | 19.66936 | 698.9504
50.626 | 1.672108 | 3291.102 | 19.67496 | 698.98528
50.636 | 1.672465 | 3291.015 | 19.68085 | 698.96672
50.646 | 1.672823 | 3291.081 | 19.68698 | 698.980736
50.656 | 1.67312 | 3290.905 | 19.69334 | 698.943296
50.666 | 1.673478 | 3290.593 | 19.69895 | 698.877056
50.676 | 1.673775 | 3290.588 | 19.70531 | 698.875968
50.686 | 1.674133 | 3290.383 | 19.71108 | 698.832448
50.696 | 1.67449 | 3290.065 | 19.71721 | 698.765056
50.706 | 1.674788 | 3289.908 | 19.72341 | 698.731648
50.716 | 1.675086 | 3289.5 | 19.72881 | 698.645056
50.726 | 1.675443 | 3289.475 | 19.73485 | 698.63968
50.736 | 1.675741 | 3289.695 | 19.74036 | 698.686336
50.746 | 1.676098 | 3288.98 | 19.74682 | 698.534656
50.756 | 1.676396 | 3288.953 | 19.75315 | 698.528768
50.766 | 1.676753 | 3288.965 | 19.75845 | 698.531328
50.776 | 1.677051 | 3289.44 | 19.76456 | 698.632256
50.786 | 1.677408 | 3289.091 | 19.77024 | 698.558016
50.796 | 1.677766 | 3288.905 | 19.77644 | 698.518528
50.806 | 1.678064 | 3288.583 | 19.78243 | 698.450176
50.816 | 1.678421 | 3288.809 | 19.78789 | 698.498176
50.826 | 1.678778 | 3288.615 | 19.7939 | 698.457088
50.836 | 1.679076 | 3288.807 | 19.80044 | 698.497792
50.846 | 1.679434 | 3289.053 | 19.80627 | 698.550144
50.856 | 1.679791 | 3289.059 | 19.81247 | 698.551232
50.866 | 1.680148 | 3288.726 | 19.81894 | 698.480576
50.876 | 1.680505 | 3289.007 | 19.82492 | 698.54016
50.886 | 1.680803 | 3288.986 | 19.83081 | 698.535744
50.896 | 1.681161 | 3288.392 | 19.83739 | 698.409536
50.906 | 1.681518 | 3288.614 | 19.8435 | 698.456832
50.916 | 1.681816 | 3288.746 | 19.84976 | 698.4848
50.926 | 1.682173 | 3288.198 | 19.8559 | 698.368448
50.936 | 1.682531 | 3287.729 | 19.86217 | 698.268864
50.946 | 1.682828 | 3288.157 | 19.86858 | 698.359872
50.956 | 1.683186 | 3287.822 | 19.87413 | 698.288576
50.966 | 1.683483 | 3287.451 | 19.88037 | 698.209792
50.976 | 1.683841 | 3286.819 | 19.88663 | 698.075584
50.986 | 1.684139 | 3286.966 | 19.89213 | 698.106688
50.996 | 1.684496 | 3286.582 | 19.89821 | 698.025152
51.006 | 1.684853 | 3286.357 | 19.90426 | 697.977536
51.016 | 1.685151 | 3286.671875 | 19.91074 | 698.044288
51.026 | 1.685508 | 3286.361 | 19.91649 | 697.978304
51.036 | 1.685866 | 3286.108 | 19.92283 | 697.924608
51.046 | 1.686164 | 3286.593 | 19.92874 | 698.02752
51.056 | 1.686521 | 3285.876 | 19.93479 | 697.875264
51.066 | 1.686819 | 3285.614 | 19.94009 | 697.819712
51.076 | 1.687176 | 3286.143 | 19.94632 | 697.931904
51.086 | 1.687533 | 3285.425 | 19.95278 | 697.779456
51.096 | 1.687891 | 3285.928 | 19.95927 | 697.886336
51.106 | 1.688189 | 3286.182 | 19.96459 | 697.940224
51.116 | 1.688546 | 3285.779 | 19.97093 | 697.85472
51.126 | 1.688903 | 3285.589 | 19.97717 | 697.814336
51.136 | 1.689201 | 3285.197 | 19.98316 | 697.731072
51.146 | 1.689558 | 3285.257 | 19.98959 | 697.743744
51.156 | 1.689916 | 3285.825 | 19.99583 | 697.864512
51.166 | 1.690214 | 3284.56 | 20.00179 | 697.59584
51.176 | 1.690571 | 3284.598 | 20.00801 | 697.603776
51.186 | 1.690869 | 3284.549 | 20.01385 | 697.593536
51.196 | 1.691226 | 3284.63 | 20.01983 | 697.61056
51.206 | 1.691583 | 3284.606 | 20.02601 | 697.605632
51.216 | 1.691881 | 3284.238 | 20.03213 | 697.527424
51.226 | 1.692239 | 3283.735 | 20.03795 | 697.420544
51.236 | 1.692536 | 3283.033 | 20.04383 | 697.271552
51.246 | 1.692834 | 3283.066 | 20.04936 | 697.2784
51.256 | 1.693191 | 3282.974 | 20.05533 | 697.25888
51.266 | 1.693549 | 3283.427 | 20.0608 | 697.355136
51.276 | 1.693847 | 3282.798 | 20.06734 | 697.221504
51.286 | 1.694204 | 3282.936 | 20.07358 | 697.250752
51.296 | 1.694502 | 3282.881 | 20.07954 | 697.239232
51.306 | 1.694859 | 3282.835 | 20.0849 | 697.229504
51.316 | 1.695216 | 3282.965 | 20.0911 | 697.257024
51.326 | 1.695514 | 3283.373 | 20.09748 | 697.343744
51.336 | 1.695872 | 3282.851 | 20.10342 | 697.232832
51.346 | 1.696229 | 3283.058 | 20.10962 | 697.276672
51.356 | 1.696527 | 3282.953 | 20.11541 | 697.254464
51.366 | 1.696884 | 3282.918 | 20.12193 | 697.246976
51.376 | 1.697241 | 3282.758 | 20.12796 | 697.21312
51.386 | 1.697539 | 3282.288 | 20.13357 | 697.11328
51.396 | 1.697897 | 3282.344 | 20.14051 | 697.125184
51.406 | 1.698254 | 3281.965 | 20.14567 | 697.044544
51.416 | 1.698552 | 3282.079 | 20.15287 | 697.0688
51.426 | 1.698909 | 3281.491 | 20.15821 | 696.943936
51.436 | 1.699207 | 3281.754 | 20.16486 | 696.999808
51.446 | 1.699564 | 3281.238 | 20.17046 | 696.89024
51.456 | 1.699862 | 3280.826 | 20.17676 | 696.802816
51.466 | 1.700219 | 3281.117 | 20.18219 | 696.864448
51.476 | 1.700517 | 3280.805 | 20.18881 | 696.798336
51.486 | 1.700875 | 3280.808 | 20.1939 | 696.798848
51.496 | 1.701172 | 3280.407 | 20.20039 | 696.713664
51.506 | 1.70153 | 3280.103 | 20.20612 | 696.649088
51.516 | 1.701827 | 3279.884 | 20.21233 | 696.602688
51.526 | 1.702185 | 3280.202 | 20.21835 | 696.670144
51.536 | 1.702483 | 3280.046875 | 20.22419 | 696.637248
51.546 | 1.70284 | 3280.16 | 20.2302 | 696.661248
51.556 | 1.703197 | 3279.977 | 20.23614 | 696.622336
51.566 | 1.703495 | 3279.623 | 20.24232 | 696.547264
51.576 | 1.703852 | 3279.852 | 20.2485 | 696.595904
51.586 | 1.70421 | 3280.04 | 20.254 | 696.63584
51.596 | 1.704508 | 3279.96 | 20.26011 | 696.61888
51.606 | 1.704865 | 3279.951 | 20.26612 | 696.616896
51.616 | 1.705222 | 3279.79 | 20.27265 | 696.582784
51.626 | 1.70558 | 3279.819 | 20.27845 | 696.5888
51.636 | 1.705877 | 3279.425 | 20.28481 | 696.505216
51.646 | 1.706235 | 3279.429 | 20.29061 | 696.506048
51.656 | 1.706592 | 3279.073 | 20.29757 | 696.430464
51.666 | 1.70689 | 3278.838 | 20.30324 | 696.38048
51.676 | 1.707188 | 3278.596 | 20.30925 | 696.329088
51.686 | 1.707545 | 3278.489 | 20.31447 | 696.306368
51.696 | 1.707843 | 3278.33 | 20.32126 | 696.27264
51.706 | 1.7082 | 3277.92 | 20.32677 | 696.185472
51.716 | 1.708558 | 3277.958 | 20.33314 | 696.193664
51.726 | 1.708855 | 3278.163 | 20.33832 | 696.237248
51.736 | 1.709153 | 3277.655 | 20.34485 | 696.129216
51.746 | 1.709511 | 3277.165 | 20.3502 | 696.025216
51.756 | 1.709868 | 3277.347 | 20.35687 | 696.063808
51.766 | 1.710166 | 3277.383 | 20.36253 | 696.071424
51.776 | 1.710463 | 3276.764 | 20.36799 | 695.940096
51.786 | 1.710821 | 3277.182 | 20.37369 | 696.0288
51.796 | 1.711178 | 3276.873 | 20.38016 | 695.963136
51.806 | 1.711476 | 3276.785 | 20.38592 | 695.944512
51.816 | 1.711833 | 3276.527 | 20.39266 | 695.889728
51.826 | 1.712131 | 3276.908 | 20.39825 | 695.970624
51.836 | 1.712488 | 3276.808 | 20.40388 | 695.949376
51.846 | 1.712846 | 3276.78 | 20.41003 | 695.943296
51.856 | 1.713203 | 3276.527 | 20.41601 | 695.889728
51.866 | 1.713501 | 3276.771 | 20.42208 | 695.941504
51.876 | 1.713858 | 3276.359375 | 20.42798 | 695.85408
51.886 | 1.714156 | 3276.414 | 20.43387 | 695.865728
51.896 | 1.714513 | 3276.21875 | 20.43963 | 695.824192
51.906 | 1.714811 | 3276.171 | 20.44655 | 695.81408
51.916 | 1.715169 | 3275.454 | 20.45217 | 695.661696
51.926 | 1.715526 | 3275.856 | 20.45786 | 695.747136
51.936 | 1.715824 | 3275.447 | 20.4641 | 695.660288
51.946 | 1.716181 | 3275.16 | 20.46992 | 695.59936
51.956 | 1.716479 | 3275.376 | 20.47618 | 695.645248
51.966 | 1.716836 | 3274.841 | 20.48218 | 695.531648
51.976 | 1.717134 | 3274.282 | 20.48812 | 695.412864
51.986 | 1.717491 | 3274.436 | 20.49428 | 695.445504
51.996 | 1.717789 | 3274.437 | 20.50017 | 695.44576
52.006 | 1.718147 | 3274.055 | 20.50578 | 695.364672
52.016 | 1.718444 | 3273.916 | 20.5122 | 695.33504
52.026 | 1.718742 | 3273.472 | 20.51795 | 695.240896
52.036 | 1.719099 | 3273.89 | 20.52388 | 695.329728
52.046 | 1.719457 | 3274.038 | 20.52964 | 695.361152
52.056 | 1.719814 | 3274.024 | 20.53538 | 695.35808
52.066 | 1.720112 | 3273.954 | 20.54102 | 695.343104
52.076 | 1.720469 | 3274.381 | 20.54767 | 695.433984
52.086 | 1.720827 | 3273.766 | 20.55317 | 695.30336
52.096 | 1.721124 | 3273.894 | 20.5595 | 695.33056
52.106 | 1.721482 | 3273.6 | 20.5662 | 695.268032
52.116 | 1.721839 | 3273.648 | 20.57201 | 695.278272
52.126 | 1.722137 | 3273.721 | 20.57789 | 695.293696
52.136 | 1.722494 | 3273.55 | 20.58429 | 695.257472
52.146 | 1.722792 | 3273.206 | 20.59065 | 695.184384
52.156 | 1.723149 | 3273.359 | 20.59634 | 695.216832
52.166 | 1.723447 | 3272.722 | 20.60257 | 695.0816
52.176 | 1.723805 | 3272.112 | 20.60896 | 694.952064
52.186 | 1.724162 | 3272.21875 | 20.61435 | 694.974656
52.196 | 1.72446 | 3272.323 | 20.62048 | 694.996928
52.206 | 1.724758 | 3272.305 | 20.62586 | 694.992896
52.216 | 1.725115 | 3271.648 | 20.63179 | 694.853568
52.226 | 1.725413 | 3271.707 | 20.63822 | 694.865856
52.236 | 1.72577 | 3271.455 | 20.6445 | 694.812352
52.246 | 1.726068 | 3271.425 | 20.65 | 694.806144
52.256 | 1.726425 | 3271.091 | 20.65685 | 694.735104
52.266 | 1.726783 | 3271.583 | 20.66238 | 694.839744
52.276 | 1.72708 | 3270.78 | 20.66835 | 694.669056
52.286 | 1.727438 | 3270.815 | 20.6745 | 694.676544
52.296 | 1.727795 | 3271.381 | 20.68034 | 694.7968
52.306 | 1.728152 | 3271.475 | 20.68632 | 694.816768
52.316 | 1.72845 | 3271.535 | 20.69258 | 694.829376
52.326 | 1.728808 | 3271.275 | 20.69879 | 694.774336
52.336 | 1.729165 | 3271.466 | 20.70513 | 694.814784
52.346 | 1.729522 | 3271.024 | 20.71153 | 694.721024
52.356 | 1.72988 | 3270.733 | 20.71789 | 694.659072
52.366 | 1.730177 | 3271.092 | 20.72361 | 694.735424
52.376 | 1.730535 | 3270.791 | 20.72987 | 694.671424
52.386 | 1.730892 | 3270.739 | 20.73644 | 694.66048
52.396 | 1.73119 | 3270.409 | 20.74261 | 694.590336
52.406 | 1.731547 | 3269.644 | 20.74855 | 694.427776
52.416 | 1.731904 | 3269.958 | 20.75438 | 694.494464
52.426 | 1.732202 | 3269.941 | 20.76102 | 694.49088
52.436 | 1.73256 | 3268.912 | 20.76681 | 694.27232
52.446 | 1.732857 | 3269.091 | 20.77338 | 694.3104
52.456 | 1.733215 | 3268.626 | 20.77924 | 694.211648
52.466 | 1.733513 | 3268.75 | 20.78521 | 694.237952
52.476 | 1.73387 | 3268.552 | 20.79135 | 694.195904
52.486 | 1.734168 | 3268.27 | 20.79748 | 694.136064
52.496 | 1.734525 | 3268.21 | 20.80314 | 694.123264
52.506 | 1.734823 | 3267.903 | 20.80908 | 694.058048
52.516 | 1.73518 | 3267.891 | 20.81514 | 694.055552
52.526 | 1.735538 | 3267.718 | 20.82148 | 694.018816
52.536 | 1.735835 | 3268.105 | 20.82744 | 694.100992
52.546 | 1.736193 | 3267.945 | 20.83395 | 694.06688
52.556 | 1.73655 | 3268 | 20.83941 | 694.078656
52.566 | 1.736848 | 3267.734375 | 20.84568 | 694.022272
52.576 | 1.737205 | 3267.602 | 20.85157 | 693.994176
52.586 | 1.737563 | 3267.347 | 20.85786 | 693.939904
52.596 | 1.73792 | 3267.261 | 20.86473 | 693.921792
52.606 | 1.738218 | 3267.371 | 20.87013 | 693.945024
52.616 | 1.738575 | 3267.054 | 20.87671 | 693.877696
52.626 | 1.738932 | 3267.18 | 20.88229 | 693.904576
52.636 | 1.73923 | 3267.02 | 20.88846 | 693.870592
52.646 | 1.739528 | 3266.536 | 20.89428 | 693.767808
52.656 | 1.739885 | 3266.05 | 20.90102 | 693.664448
52.666 | 1.740243 | 3266.263 | 20.90686 | 693.709696
52.676 | 1.74054 | 3266.039 | 20.91346 | 693.662208
52.686 | 1.740898 | 3265.912 | 20.91876 | 693.6352
52.696 | 1.741196 | 3265.636 | 20.92531 | 693.576512
52.706 | 1.741553 | 3265.364 | 20.93125 | 693.518784
52.716 | 1.741851 | 3264.754 | 20.93736 | 693.389248
52.726 | 1.742208 | 3264.964 | 20.94311 | 693.433856
52.736 | 1.742506 | 3264.713 | 20.9495 | 693.38048
52.746 | 1.742863 | 3264.783 | 20.95495 | 693.395456
52.756 | 1.743161 | 3264.121 | 20.96137 | 693.254912
52.766 | 1.743519 | 3264.25 | 20.96675 | 693.28224
52.776 | 1.743876 | 3264.405 | 20.9735 | 693.315072
52.786 | 1.744233 | 3264.867 | 20.97921 | 693.413376
52.796 | 1.744531 | 3264.719 | 20.9854 | 693.381952
52.806 | 1.744888 | 3264.628 | 20.99167 | 693.362496
52.816 | 1.745246 | 3264.768 | 20.99757 | 693.39232
52.826 | 1.745543 | 3264.408 | 21.00422 | 693.31584
52.836 | 1.745901 | 3264.88 | 21.0101 | 693.415936
52.846 | 1.746258 | 3265.043 | 21.01596 | 693.450624
52.856 | 1.746556 | 3264.32 | 21.02263 | 693.297152
52.866 | 1.746913 | 3264.152 | 21.02878 | 693.26144
52.876 | 1.747271 | 3263.664 | 21.03517 | 693.15776
52.886 | 1.747568 | 3263.342 | 21.04093 | 693.089408
52.896 | 1.747926 | 3262.885 | 21.04792 | 692.992384
52.906 | 1.748224 | 3263.111 | 21.05355 | 693.04032
52.916 | 1.748581 | 3262.301 | 21.05979 | 692.868224
52.926 | 1.748879 | 3262.388 | 21.06547 | 692.88672
52.936 | 1.749236 | 3262.234 | 21.07196 | 692.853952
52.946 | 1.749534 | 3261.627 | 21.07781 | 692.725184
52.956 | 1.749891 | 3261.707 | 21.08409 | 692.742208
52.966 | 1.750189 | 3261.626 | 21.08962 | 692.724928
52.976 | 1.750547 | 3261.477 | 21.09557 | 692.693248
52.986 | 1.750844 | 3261.633 | 21.10175 | 692.726464
52.996 | 1.751201 | 3261.621 | 21.10865 | 692.723904
53.006 | 1.751499 | 3261.217 | 21.11357 | 692.638016
53.016 | 1.751857 | 3261.303 | 21.11995 | 692.65632
53.026 | 1.752214 | 3261.325 | 21.1258 | 692.661056
53.036 | 1.752512 | 3261.327 | 21.13241 | 692.66144
53.046 | 1.752869 | 3261.781 | 21.13828 | 692.757824
53.056 | 1.753227 | 3261.264 | 21.1452 | 692.648
53.066 | 1.753584 | 3261.487 | 21.15055 | 692.69536
53.076 | 1.753882 | 3261.225 | 21.15714 | 692.639744
53.086 | 1.754239 | 3260.893 | 21.16362 | 692.56928
53.096 | 1.754537 | 3260.572 | 21.1696 | 692.501056
53.106 | 1.754894 | 3260.519 | 21.17534 | 692.489728
53.116 | 1.755192 | 3260.273 | 21.18142 | 692.437568
53.126 | 1.755549 | 3260.029 | 21.18791 | 692.385792
53.136 | 1.755907 | 3259.674 | 21.19386 | 692.310272
53.146 | 1.756205 | 3259.445 | 21.19946 | 692.261696
53.156 | 1.756562 | 3259.09 | 21.2054 | 692.186304
53.166 | 1.75686 | 3259.271 | 21.21155 | 692.224832
53.176 | 1.757158 | 3258.786 | 21.21806 | 692.121792
53.186 | 1.757515 | 3258.471 | 21.22379 | 692.054848
53.196 | 1.757812 | 3258.622 | 21.22942 | 692.086976
53.206 | 1.75817 | 3258.32 | 21.23601 | 692.022848
53.216 | 1.758468 | 3258.063 | 21.242 | 691.968256
53.226 | 1.758825 | 3257.974 | 21.24781 | 691.949312
53.236 | 1.759123 | 3258.525 | 21.25365 | 692.066304
53.246 | 1.75948 | 3257.927 | 21.25996 | 691.9392
53.256 | 1.759778 | 3257.785 | 21.26636 | 691.909056
53.266 | 1.760135 | 3258.133 | 21.27206 | 691.98304
53.276 | 1.760493 | 3257.828 | 21.27817 | 691.918208
53.286 | 1.76079 | 3257.788 | 21.28434 | 691.909824
53.296 | 1.761148 | 3257.883 | 21.2911 | 691.92992
53.306 | 1.761505 | 3257.776 | 21.29705 | 691.9072
53.316 | 1.761803 | 3257.478 | 21.30305 | 691.843968
53.326 | 1.76216 | 3257.541 | 21.3094 | 691.85728
53.336 | 1.762518 | 3257.244 | 21.31523 | 691.79424
53.346 | 1.762816 | 3257.28 | 21.32164 | 691.801856
53.356 | 1.763173 | 3257.278 | 21.32788 | 691.801472
53.366 | 1.76353 | 3256.81 | 21.33375 | 691.70208
53.376 | 1.763828 | 3256.952 | 21.3406 | 691.732224
53.386 | 1.764185 | 3256.781 | 21.3467 | 691.695808
53.396 | 1.764483 | 3256.363 | 21.35316 | 691.60704
53.406 | 1.76484 | 3256.453 | 21.35911 | 691.62624
53.416 | 1.765138 | 3255.684 | 21.36484 | 691.462912
53.426 | 1.765496 | 3255.443 | 21.37083 | 691.41184
53.436 | 1.765793 | 3255.822 | 21.3776 | 691.492096
53.446 | 1.766151 | 3255.799 | 21.38357 | 691.487232
53.456 | 1.766448 | 3255.728 | 21.39027 | 691.472192
53.466 | 1.766806 | 3255.472 | 21.39586 | 691.417792
53.476 | 1.767104 | 3255.059 | 21.40259 | 691.330112
53.486 | 1.767461 | 3254.867 | 21.40829 | 691.289344
53.496 | 1.767818 | 3254.639 | 21.41395 | 691.240896
53.506 | 1.768116 | 3254.597 | 21.42086 | 691.232
53.516 | 1.768474 | 3254.587 | 21.42685 | 691.229888
53.526 | 1.768831 | 3254.612 | 21.43311 | 691.235136
53.536 | 1.769129 | 3254.838 | 21.43933 | 691.283136
53.546 | 1.769486 | 3254.458 | 21.44541 | 691.20256
53.556 | 1.769843 | 3254.405 | 21.45212 | 691.19136
53.566 | 1.770201 | 3254.773 | 21.45849 | 691.269376
53.576 | 1.770498 | 3254.558 | 21.46453 | 691.223744
53.586 | 1.770856 | 3254.625 | 21.4708 | 691.23808
53.596 | 1.771213 | 3254.089 | 21.47746 | 691.12416
53.606 | 1.771511 | 3254.158 | 21.48316 | 691.138752
53.616 | 1.771868 | 3253.485 | 21.49005 | 690.995904
53.626 | 1.772166 | 3253.732 | 21.49637 | 691.048256
53.636 | 1.772524 | 3253.497 | 21.50289 | 690.998336
53.646 | 1.772881 | 3253.594 | 21.50946 | 691.019136
53.656 | 1.773179 | 3253.04 | 21.51543 | 690.901376
53.666 | 1.773536 | 3252.126 | 21.52106 | 690.707328
53.676 | 1.773834 | 3251.925 | 21.52747 | 690.66464
53.686 | 1.774191 | 3251.789 | 21.53411 | 690.635648
53.696 | 1.774489 | 3251.599 | 21.54032 | 690.595328
53.706 | 1.774846 | 3251.65 | 21.54637 | 690.606208
53.716 | 1.775144 | 3251.12 | 21.5523 | 690.493504
53.726 | 1.775502 | 3250.604 | 21.55824 | 690.383872
53.736 | 1.775859 | 3250.951 | 21.56444 | 690.457792
53.746 | 1.776157 | 3251.13 | 21.5702 | 690.495616
53.756 | 1.776514 | 3250.846 | 21.57625 | 690.435456
53.766 | 1.776812 | 3251.158 | 21.5824 | 690.501568
53.776 | 1.777169 | 3251.18 | 21.58892 | 690.506304
53.786 | 1.777526 | 3251.166 | 21.59512 | 690.503296
53.796 | 1.777884 | 3250.958 | 21.60118 | 690.459264
53.806 | 1.778182 | 3250.834 | 21.60772 | 690.432896
53.816 | 1.778539 | 3250.654 | 21.61505 | 690.394624
53.826 | 1.778896 | 3250.745 | 21.6204 | 690.413952
53.836 | 1.779194 | 3250.107 | 21.6273 | 690.278528
53.846 | 1.779551 | 3250.429 | 21.63373 | 690.346944
53.856 | 1.779909 | 3249.971 | 21.64014 | 690.249472
53.866 | 1.780207 | 3249.859 | 21.64612 | 690.225664
53.876 | 1.780564 | 3249.788 | 21.65276 | 690.210624
53.886 | 1.780862 | 3248.963 | 21.65862 | 690.03552
53.896 | 1.781219 | 3248.971 | 21.66498 | 690.037248
53.906 | 1.781517 | 3248.926 | 21.67073 | 690.02752
53.916 | 1.781874 | 3248.364 | 21.67702 | 689.90816
53.926 | 1.782232 | 3247.792 | 21.68365 | 689.786752
53.936 | 1.782529 | 3248.041 | 21.6896 | 689.83968
53.946 | 1.782887 | 3248.035 | 21.69533 | 689.838464
53.956 | 1.783184 | 3247.929 | 21.70186 | 689.815872
53.966 | 1.783542 | 3247.886 | 21.70816 | 689.806784
53.976 | 1.78384 | 3247.785 | 21.71424 | 689.785216
53.986 | 1.784197 | 3247.422 | 21.72048 | 689.708288
53.996 | 1.784495 | 3247.948 | 21.7267 | 689.81984
54.006 | 1.784852 | 3246.966 | 21.73271 | 689.611264
54.016 | 1.78521 | 3247.324 | 21.73939 | 689.68736
54.026 | 1.785567 | 3247.769 | 21.7456 | 689.781888
54.036 | 1.785865 | 3247.257 | 21.75197 | 689.673024
54.046 | 1.786222 | 3247.393 | 21.75856 | 689.702016
54.056 | 1.786579 | 3247.161 | 21.76502 | 689.6528
54.066 | 1.786937 | 3246.852 | 21.77081 | 689.5872
54.076 | 1.787235 | 3246.66 | 21.7777 | 689.546304
54.086 | 1.787592 | 3246.374 | 21.78341 | 689.485504
54.096 | 1.787949 | 3245.738 | 21.79024 | 689.350592
54.106 | 1.788247 | 3246.101 | 21.79629 | 689.427648
54.116 | 1.788604 | 3245.566 | 21.80245 | 689.313984
54.126 | 1.788902 | 3245.699 | 21.80832 | 689.342208
54.136 | 1.789259 | 3245.392 | 21.81484 | 689.277056
54.146 | 1.789557 | 3244.744 | 21.82101 | 689.139328
54.156 | 1.789915 | 3244.809 | 21.82753 | 689.153152
54.166 | 1.790212 | 3244.756 | 21.83327 | 689.141888
54.176 | 1.79057 | 3244.74 | 21.83938 | 689.138432
54.186 | 1.790868 | 3244.502 | 21.84605 | 689.088064
54.196 | 1.791165 | 3244.391 | 21.85213 | 689.064512
54.206 | 1.791523 | 3243.702 | 21.858 | 688.91808
54.216 | 1.79188 | 3244.374 | 21.86446 | 689.060864
54.226 | 1.792178 | 3243.876 | 21.87062 | 688.955072
54.236 | 1.792535 | 3243.85 | 21.87694 | 688.949568
54.246 | 1.792893 | 3243.552 | 21.88344 | 688.886336
54.256 | 1.79319 | 3243.022 | 21.88984 | 688.773696
54.266 | 1.793548 | 3243.406 | 21.89601 | 688.85536
54.276 | 1.793905 | 3243.376 | 21.90253 | 688.848896
54.286 | 1.794262 | 3243.357 | 21.90863 | 688.844736
54.296 | 1.79456 | 3243.482 | 21.91523 | 688.871296
54.306 | 1.794918 | 3242.957 | 21.92167 | 688.759808
54.316 | 1.795275 | 3242.966 | 21.92843 | 688.761728
54.326 | 1.795573 | 3242.64 | 21.93454 | 688.692608
54.336 | 1.79593 | 3242.414 | 21.94074 | 688.644544
54.346 | 1.796287 | 3241.792 | 21.94671 | 688.51232
54.356 | 1.796585 | 3241.983 | 21.9531 | 688.553024
54.366 | 1.796943 | 3241.327 | 21.95896 | 688.413696
54.376 | 1.79724 | 3241.441 | 21.96533 | 688.437888
54.386 | 1.797598 | 3241.065 | 21.97151 | 688.357952
54.396 | 1.797895 | 3241.05 | 21.97782 | 688.354944
54.406 | 1.798253 | 3240.776 | 21.98416 | 688.296704
54.416 | 1.798551 | 3240.386 | 21.99012 | 688.213888
54.426 | 1.798908 | 3239.913 | 21.99611 | 688.113472
54.436 | 1.799206 | 3240.163 | 22.00267 | 688.1664
54.446 | 1.799504 | 3239.417 | 22.00862 | 688.008
54.456 | 1.799861 | 3239.208 | 22.01468 | 687.963584
54.466 | 1.800159 | 3239.862 | 22.02068 | 688.102464
54.476 | 1.800516 | 3239.313 | 22.02665 | 687.985984
54.486 | 1.800873 | 3239.108 | 22.03292 | 687.942336
54.496 | 1.801171 | 3239.035 | 22.03925 | 687.926912
54.506 | 1.801529 | 3239.155 | 22.04522 | 687.95232
54.516 | 1.801826 | 3239.171 | 22.05165 | 687.955776
54.526 | 1.802184 | 3238.933 | 22.05787 | 687.90528
54.536 | 1.802541 | 3238.841 | 22.06415 | 687.88576
54.546 | 1.802898 | 3238.869 | 22.07002 | 687.891584
54.556 | 1.803196 | 3238.927 | 22.07653 | 687.903936
54.566 | 1.803554 | 3238.263 | 22.08284 | 687.762944
54.576 | 1.803851 | 3238.372 | 22.08911 | 687.786048
54.586 | 1.804209 | 3237.964 | 22.09564 | 687.699328
54.596 | 1.804507 | 3237.676 | 22.10193 | 687.638208
54.606 | 1.804864 | 3237.673 | 22.10781 | 687.637568
54.616 | 1.805162 | 3238.357 | 22.11465 | 687.782912
54.626 | 1.805519 | 3237.267 | 22.1206 | 687.551424
54.636 | 1.805817 | 3237.27 | 22.12699 | 687.552064
54.646 | 1.806174 | 3236.906 | 22.1331 | 687.474688
54.656 | 1.806472 | 3237.259 | 22.13921 | 687.549632
54.666 | 1.806829 | 3236.583 | 22.14587 | 687.40608
54.676 | 1.807127 | 3235.816 | 22.15189 | 687.243328
54.686 | 1.807484 | 3235.73 | 22.15762 | 687.22496
54.696 | 1.807782 | 3235.425 | 22.16408 | 687.160128
54.706 | 1.80814 | 3235.504 | 22.1697 | 687.176896
54.716 | 1.808437 | 3234.667 | 22.17606 | 686.999104
54.726 | 1.808795 | 3235.217 | 22.18143 | 687.115968
54.736 | 1.809152 | 3235.417 | 22.18806 | 687.1584
54.746 | 1.809509 | 3235.675 | 22.19428 | 687.213184
54.756 | 1.809807 | 3235.407 | 22.20089 | 687.156352
54.766 | 1.810165 | 3235.609 | 22.20741 | 687.199232
54.776 | 1.810522 | 3235.545 | 22.21372 | 687.185664
54.786 | 1.81082 | 3235.53125 | 22.21985 | 687.18272
54.796 | 1.811177 | 3235.584 | 22.22668 | 687.194048
54.806 | 1.811534 | 3235.843 | 22.23278 | 687.249024
54.816 | 1.811892 | 3235.317 | 22.23983 | 687.137152
54.826 | 1.81219 | 3235.564 | 22.24586 | 687.18976
54.836 | 1.812547 | 3234.59375 | 22.25245 | 686.983616
54.846 | 1.812845 | 3234.515 | 22.25865 | 686.966848
54.856 | 1.813202 | 3233.983 | 22.26557 | 686.853824
54.866 | 1.813559 | 3233.291 | 22.27174 | 686.70688
54.876 | 1.813857 | 3233.201 | 22.27787 | 686.687872
54.886 | 1.814215 | 3232.943 | 22.28366 | 686.63296
54.896 | 1.814512 | 3232.786 | 22.2902 | 686.599744
54.906 | 1.81487 | 3232.787 | 22.29639 | 686.6
54.916 | 1.815167 | 3232.314 | 22.30213 | 686.499456
54.926 | 1.815525 | 3232.394 | 22.30837 | 686.516416
54.936 | 1.815823 | 3231.718 | 22.3144 | 686.3728
54.946 | 1.81618 | 3232.06 | 22.32091 | 686.445504
54.956 | 1.816537 | 3231.998 | 22.32704 | 686.43232
54.966 | 1.816835 | 3231.948 | 22.33327 | 686.421632
54.976 | 1.817192 | 3231.917 | 22.33991 | 686.415104
54.986 | 1.81749 | 3232.209 | 22.34608 | 686.477248
54.996 | 1.817848 | 3231.655 | 22.35249 | 686.35936
55.006 | 1.818205 | 3231.258 | 22.35893 | 686.275072
55.016 | 1.818562 | 3231.969 | 22.36572 | 686.426048
55.026 | 1.81886 | 3231.118 | 22.3717 | 686.245504
55.036 | 1.819217 | 3231.21 | 22.37826 | 686.26496
55.046 | 1.819575 | 3230.689 | 22.3841 | 686.154368
55.056 | 1.819873 | 3230.823 | 22.39066 | 686.18272
55.066 | 1.82023 | 3229.984 | 22.39628 | 686.00448
55.076 | 1.820528 | 3229.933 | 22.40261 | 685.993664
55.086 | 1.820885 | 3229.022 | 22.40822 | 685.80032
55.096 | 1.821183 | 3229.141 | 22.41484 | 685.8256
55.106 | 1.82154 | 3228.986 | 22.42049 | 685.792512
55.116 | 1.821838 | 3227.974 | 22.42658 | 685.577792
55.126 | 1.822195 | 3228.068 | 22.43337 | 685.597568
55.136 | 1.822493 | 3228.583 | 22.43887 | 685.707008
55.146 | 1.822851 | 3228.449 | 22.44494 | 685.678528
55.156 | 1.823148 | 3228.289 | 22.4518 | 685.644544
55.166 | 1.823446 | 3228.204 | 22.45727 | 685.626496
55.176 | 1.823803 | 3227.974 | 22.46379 | 685.577728
55.186 | 1.824101 | 3228.06 | 22.46985 | 685.59584
55.196 | 1.824459 | 3228.006 | 22.47559 | 685.584448
55.206 | 1.824816 | 3227.871 | 22.48221 | 685.555904
55.216 | 1.825114 | 3227.49 | 22.48836 | 685.474816
55.226 | 1.825471 | 3227.552 | 22.49429 | 685.488
55.236 | 1.825828 | 3227.956 | 22.5008 | 685.57376
55.246 | 1.826126 | 3227.085 | 22.50661 | 685.388864
55.256 | 1.826484 | 3227.227 | 22.51307 | 685.419008
55.266 | 1.826841 | 3227.237 | 22.51964 | 685.421184
55.276 | 1.827198 | 3227.091 | 22.5259 | 685.390144
55.286 | 1.827556 | 3226.606 | 22.53206 | 685.287168
55.296 | 1.827853 | 3226.589 | 22.53819 | 685.28352
55.306 | 1.828211 | 3226.315 | 22.54435 | 685.225408
55.316 | 1.828509 | 3225.83 | 22.55122 | 685.12224
55.326 | 1.828866 | 3225.888 | 22.55688 | 685.134656
55.336 | 1.829223 | 3226.309 | 22.56356 | 685.224128
55.346 | 1.829521 | 3225.73 | 22.56984 | 685.101056
55.356 | 1.829878 | 3225.535 | 22.57591 | 685.059584
55.366 | 1.830176 | 3225.538 | 22.58233 | 685.060416
55.376 | 1.830534 | 3225.15625 | 22.58875 | 684.979264
55.386 | 1.830831 | 3225.066 | 22.59483 | 684.960128
55.396 | 1.831189 | 3224.748 | 22.60165 | 684.892608
55.406 | 1.831546 | 3224.429 | 22.60765 | 684.824896
55.416 | 1.831844 | 3224.494 | 22.6138 | 684.838592
55.426 | 1.832201 | 3224.055 | 22.62008 | 684.745344
55.436 | 1.832499 | 3223.775 | 22.62645 | 684.685888
55.446 | 1.832856 | 3223.412 | 22.63264 | 684.608768
55.456 | 1.833214 | 3223.146 | 22.63874 | 684.55232
55.466 | 1.833512 | 3223.476 | 22.64444 | 684.6224
55.476 | 1.833869 | 3223.444 | 22.65107 | 684.615552
55.486 | 1.834226 | 3223.03 | 22.65748 | 684.527552
55.496 | 1.834584 | 3222.969 | 22.66405 | 684.514752
55.506 | 1.834881 | 3222.716 | 22.67023 | 684.460992
55.516 | 1.835239 | 3223.307 | 22.6763 | 684.586496
55.526 | 1.835596 | 3223.006 | 22.68272 | 684.522496
55.536 | 1.835894 | 3222.811 | 22.6893 | 684.481088
55.546 | 1.836251 | 3222.162 | 22.69613 | 684.343296
55.556 | 1.836609 | 3223.065 | 22.70215 | 684.535104
55.566 | 1.836906 | 3221.984 | 22.70871 | 684.305408
55.576 | 1.837264 | 3221.754 | 22.71529 | 684.256576
55.586 | 1.837561 | 3221.717 | 22.72139 | 684.248832
55.596 | 1.837919 | 3221.576 | 22.72775 | 684.218752
55.606 | 1.838217 | 3221.009 | 22.73439 | 684.098496
55.616 | 1.838574 | 3220.683 | 22.74119 | 684.029184
55.626 | 1.838872 | 3220.189 | 22.74718 | 683.924224
55.636 | 1.839229 | 3220.057 | 22.75373 | 683.896256
55.646 | 1.839587 | 3220.135 | 22.75907 | 683.912704
55.656 | 1.839884 | 3219.65 | 22.76519 | 683.809856
55.666 | 1.840242 | 3218.96 | 22.77148 | 683.663296
55.676 | 1.84054 | 3219.538 | 22.77789 | 683.786048
55.686 | 1.840897 | 3219.221 | 22.78449 | 683.718592
55.696 | 1.841195 | 3219.5 | 22.79042 | 683.777856
55.706 | 1.841552 | 3219.031 | 22.79656 | 683.678336
55.716 | 1.841909 | 3218.782 | 22.80299 | 683.625408
55.726 | 1.842207 | 3218.826 | 22.80892 | 683.63488
55.736 | 1.842564 | 3219.07 | 22.8154 | 683.686528
55.746 | 1.842922 | 3219.341 | 22.82159 | 683.744256
55.756 | 1.843279 | 3219.165 | 22.82861 | 683.706688
55.766 | 1.843577 | 3219.085 | 22.83501 | 683.689728
55.776 | 1.843934 | 3218.603 | 22.84151 | 683.587456
55.786 | 1.844292 | 3218.418 | 22.84783 | 683.54816
55.796 | 1.844589 | 3218.302 | 22.85426 | 683.52352
55.806 | 1.844947 | 3217.959 | 22.86047 | 683.450688
55.816 | 1.845245 | 3217.669 | 22.86709 | 683.38912
55.826 | 1.845602 | 3216.853 | 22.87354 | 683.215744
55.836 | 1.8459 | 3216.474 | 22.87923 | 683.135296
55.846 | 1.846257 | 3216.027 | 22.88575 | 683.04032
55.856 | 1.846555 | 3216.023 | 22.8918 | 683.039424
55.866 | 1.846912 | 3215.833 | 22.89794 | 682.998976
55.876 | 1.84721 | 3215.852 | 22.90378 | 683.003072
55.886 | 1.847508 | 3215.264 | 22.91057 | 682.878336
55.896 | 1.847865 | 3215.054 | 22.91652 | 682.833664
55.906 | 1.848222 | 3215.787 | 22.92246 | 682.989312
55.916 | 1.84852 | 3215.494 | 22.92902 | 682.92704
55.926 | 1.848878 | 3215.274 | 22.9351 | 682.880384
55.936 | 1.849175 | 3215.337 | 22.94171 | 682.893824
55.946 | 1.849533 | 3214.726 | 22.94807 | 682.764032
55.956 | 1.84989 | 3215.247 | 22.95454 | 682.874688
55.966 | 1.850188 | 3215.303 | 22.96098 | 682.886592
55.976 | 1.850545 | 3215.018 | 22.96745 | 682.82592
55.986 | 1.850903 | 3214.963 | 22.97345 | 682.814336
55.996 | 1.85126 | 3214.747 | 22.98043 | 682.768448
56.006 | 1.851558 | 3214.398 | 22.98676 | 682.694272
56.016 | 1.851915 | 3214.365 | 22.99367 | 682.687296
56.026 | 1.852273 | 3214.059 | 22.99936 | 682.622336
56.036 | 1.85257 | 3213.654 | 23.00598 | 682.536384
56.046 | 1.852928 | 3213.295 | 23.01236 | 682.46016
56.056 | 1.853226 | 3213.291 | 23.01834 | 682.459136
56.066 | 1.853583 | 3213.142 | 23.02474 | 682.427584
56.076 | 1.85394 | 3212.074 | 23.0312 | 682.200768
56.086 | 1.854238 | 3212.459 | 23.03743 | 682.28256
56.096 | 1.854595 | 3212.1 | 23.04401 | 682.206208
56.106 | 1.854893 | 3212.373 | 23.05 | 682.264128
56.116 | 1.85525 | 3211.596 | 23.05689 | 682.099328
56.126 | 1.855548 | 3212.033 | 23.06291 | 682.192
56.136 | 1.855846 | 3211.355 | 23.06924 | 682.048
56.146 | 1.856203 | 3210.873 | 23.07573 | 681.945664
56.156 | 1.856561 | 3211.151 | 23.08248 | 682.004736
56.166 | 1.856858 | 3210.849 | 23.08847 | 681.940544
56.176 | 1.857216 | 3210.707 | 23.09452 | 681.9104
56.186 | 1.857514 | 3210.321 | 23.10132 | 681.82848
56.196 | 1.857871 | 3210.651 | 23.10762 | 681.89856
56.206 | 1.858228 | 3209.826 | 23.11424 | 681.723264
56.216 | 1.858526 | 3209.901 | 23.12043 | 681.739136
56.226 | 1.858884 | 3210.046875 | 23.12636 | 681.77024
56.236 | 1.859241 | 3209.8 | 23.13283 | 681.717696
56.246 | 1.859539 | 3210.083 | 23.13988 | 681.777792
56.256 | 1.859896 | 3209.049 | 23.14587 | 681.558336
56.266 | 1.860253 | 3209.185 | 23.15227 | 681.587072
56.276 | 1.860611 | 3209.415 | 23.15851 | 681.636096
56.286 | 1.860908 | 3209.221 | 23.16487 | 681.594816
56.296 | 1.861266 | 3208.646 | 23.17146 | 681.472576
56.306 | 1.861564 | 3208.84 | 23.17782 | 681.513856
56.316 | 1.861921 | 3208.295 | 23.18465 | 681.398144
56.326 | 1.862219 | 3208.729 | 23.19042 | 681.490368
56.336 | 1.862576 | 3208.292 | 23.19704 | 681.397568
56.346 | 1.862874 | 3207.925 | 23.2036 | 681.319616
56.356 | 1.863231 | 3207.67 | 23.21007 | 681.265408
56.366 | 1.863589 | 3207.511 | 23.2165 | 681.23168
56.376 | 1.863886 | 3206.891 | 23.22272 | 681.099968
56.386 | 1.864184 | 3206.647 | 23.22871 | 681.048064
56.396 | 1.864542 | 3206.078 | 23.23521 | 680.927232
56.406 | 1.864839 | 3205.838 | 23.24146 | 680.876288
56.416 | 1.865197 | 3206.236 | 23.24731 | 680.960768
56.426 | 1.865495 | 3205.891 | 23.25421 | 680.887616
56.436 | 1.865852 | 3205.522 | 23.26004 | 680.809216
56.446 | 1.866209 | 3205.65625 | 23.2668 | 680.837696
56.456 | 1.866507 | 3205.42 | 23.27249 | 680.787456
56.466 | 1.866864 | 3205.744 | 23.27905 | 680.856384
56.476 | 1.867222 | 3205.946 | 23.28551 | 680.899328
56.486 | 1.867519 | 3205.622 | 23.29139 | 680.830336
56.496 | 1.867877 | 3205.304 | 23.29809 | 680.76288
56.506 | 1.868234 | 3205.203125 | 23.30511 | 680.74144
56.516 | 1.868532 | 3204.882 | 23.31144 | 680.673344
56.526 | 1.868889 | 3205.156 | 23.3176 | 680.731392
56.536 | 1.869247 | 3205.279 | 23.32441 | 680.757504
56.546 | 1.869545 | 3204.38 | 23.33119 | 680.566656
56.556 | 1.869902 | 3203.553 | 23.3374 | 680.390976
56.566 | 1.8702 | 3203.644 | 23.34393 | 680.41024
56.576 | 1.870557 | 3203.349 | 23.35074 | 680.347712
56.586 | 1.870855 | 3203.339 | 23.35637 | 680.3456
56.596 | 1.871212 | 3202.453125 | 23.36303 | 680.157376
56.606 | 1.87151 | 3202.264 | 23.36907 | 680.117184
56.616 | 1.871867 | 3202.367 | 23.37567 | 680.1392
56.626 | 1.872165 | 3202.099 | 23.38177 | 680.08224
56.636 | 1.872523 | 3202.037 | 23.38808 | 680.069056
56.646 | 1.87282 | 3201.669 | 23.39441 | 679.990784
56.656 | 1.873177 | 3201.713 | 23.40065 | 680.000128
56.666 | 1.873475 | 3201.503 | 23.40662 | 679.955584
56.676 | 1.873833 | 3201.687 | 23.41323 | 679.99456
56.686 | 1.87419 | 3201.541 | 23.42004 | 679.963712
56.696 | 1.874547 | 3201.729 | 23.42636 | 680.00352
56.706 | 1.874845 | 3201.877 | 23.4329 | 680.035008
56.716 | 1.875203 | 3201.31 | 23.43981 | 679.914624
56.726 | 1.87556 | 3201.22 | 23.44561 | 679.895424
56.736 | 1.875858 | 3201.33 | 23.45295 | 679.918784
56.746 | 1.876215 | 3200.942 | 23.45925 | 679.836416
56.756 | 1.876572 | 3200.67 | 23.4658 | 679.778688
56.766 | 1.87693 | 3200.952 | 23.4723 | 679.838592
56.776 | 1.877228 | 3200.703 | 23.47892 | 679.785792
56.786 | 1.877585 | 3199.8125 | 23.4851 | 679.596544
56.796 | 1.877942 | 3200.192 | 23.49164 | 679.677248
56.806 | 1.87824 | 3199.343 | 23.49843 | 679.496896
56.816 | 1.878597 | 3199.363 | 23.50507 | 679.50112
56.826 | 1.878895 | 3198.801 | 23.51122 | 679.381696
56.836 | 1.879253 | 3198.124 | 23.51819 | 679.237888
56.846 | 1.87955 | 3198.279 | 23.52419 | 679.270912
56.856 | 1.879908 | 3197.383 | 23.53049 | 679.08064
56.866 | 1.880205 | 3197.378 | 23.53656 | 679.079552
56.876 | 1.880563 | 3197.447 | 23.54359 | 679.094208
56.886 | 1.880861 | 3197.059 | 23.54997 | 679.011776
56.896 | 1.881218 | 3197.533 | 23.55641 | 679.112448
56.906 | 1.881575 | 3197.318 | 23.56264 | 679.066816
56.916 | 1.881873 | 3197.331 | 23.56912 | 679.069568
56.926 | 1.882231 | 3197.183 | 23.57595 | 679.038016
56.936 | 1.882588 | 3197.451 | 23.58196 | 679.09504
56.946 | 1.882945 | 3196.465 | 23.58889 | 678.885568
56.956 | 1.883243 | 3196.549 | 23.59581 | 678.903424
56.966 | 1.8836 | 3196.538 | 23.60195 | 678.901056
56.976 | 1.883958 | 3195.961 | 23.60863 | 678.778496
56.986 | 1.884315 | 3195.941 | 23.61469 | 678.774272
56.996 | 1.884613 | 3195.692 | 23.62127 | 678.721344
57.006 | 1.88497 | 3195.294 | 23.62752 | 678.636928
57.016 | 1.885328 | 3195.03 | 23.63438 | 678.580736
57.026 | 1.885625 | 3194.903 | 23.64037 | 678.553856
57.036 | 1.885983 | 3195.336 | 23.64688 | 678.645888
57.046 | 1.88628 | 3194.13 | 23.65362 | 678.389696
57.056 | 1.886638 | 3194.431 | 23.66038 | 678.453568
57.066 | 1.886995 | 3194.033 | 23.66634 | 678.369152
57.076 | 1.887293 | 3193.376 | 23.67288 | 678.229632
57.086 | 1.887591 | 3192.552 | 23.67937 | 678.054464
57.096 | 1.887948 | 3192.495 | 23.68538 | 678.042432
57.106 | 1.888246 | 3192.451 | 23.69197 | 678.033088
57.116 | 1.888603 | 3193.26 | 23.69791 | 678.204992
57.126 | 1.888901 | 3192.673 | 23.70447 | 678.08032
57.136 | 1.889258 | 3191.877 | 23.71091 | 677.911168
57.146 | 1.889556 | 3191.731 | 23.71698 | 677.880256
57.156 | 1.889914 | 3191.544 | 23.72328 | 677.840448
57.166 | 1.890271 | 3191.605 | 23.72989 | 677.85344
57.176 | 1.890569 | 3191.431 | 23.73599 | 677.816512
57.186 | 1.890926 | 3191.56 | 23.74229 | 677.84384
57.196 | 1.891283 | 3191.097 | 23.74868 | 677.7456
57.206 | 1.891581 | 3190.985 | 23.75485 | 677.721792
57.216 | 1.891939 | 3191.609 | 23.7612 | 677.854272
57.226 | 1.892296 | 3190.893 | 23.76759 | 677.702144
57.236 | 1.892653 | 3191.325 | 23.7743 | 677.79392
57.246 | 1.892951 | 3190.473 | 23.78098 | 677.613056
57.256 | 1.893308 | 3190.651 | 23.78721 | 677.650752
57.266 | 1.893666 | 3190.341 | 23.79379 | 677.584896
57.276 | 1.893963 | 3190.089 | 23.80061 | 677.53152
57.286 | 1.894321 | 3190.286 | 23.8069 | 677.573312
57.296 | 1.894619 | 3189.773 | 23.81349 | 677.46432
57.306 | 1.894976 | 3189.633 | 23.81976 | 677.434624
57.316 | 1.895274 | 3189.126 | 23.82641 | 677.326976
57.326 | 1.895631 | 3189.046875 | 23.83287 | 677.31008
57.336 | 1.895929 | 3188.257 | 23.83896 | 677.142336
57.346 | 1.896286 | 3188.341 | 23.84554 | 677.160256
57.356 | 1.896584 | 3187.648 | 23.85144 | 677.012928
57.366 | 1.896941 | 3187.336 | 23.85753 | 676.946752
57.376 | 1.897239 | 3187.356 | 23.8641 | 676.950976
57.386 | 1.897597 | 3187.682 | 23.87017 | 677.020288
57.396 | 1.897894 | 3186.598 | 23.87658 | 676.79008
57.406 | 1.898252 | 3187.093 | 23.88325 | 676.895168
57.416 | 1.898609 | 3187.412 | 23.88986 | 676.962816
57.426 | 1.898907 | 3186.446 | 23.89578 | 676.757696
57.436 | 1.899264 | 3186.412 | 23.90265 | 676.750592
57.446 | 1.899562 | 3186.908 | 23.90928 | 676.855936
57.456 | 1.899919 | 3186.444 | 23.91566 | 676.757184
57.466 | 1.900277 | 3186.857 | 23.92192 | 676.84512
57.476 | 1.900634 | 3186.207 | 23.92848 | 676.707008
57.486 | 1.900932 | 3186.377 | 23.93502 | 676.74304
57.496 | 1.901289 | 3185.793 | 23.94212 | 676.618944
57.506 | 1.901587 | 3185.354 | 23.94864 | 676.52576
57.516 | 1.901944 | 3184.79 | 23.95503 | 676.40608
57.526 | 1.902242 | 3184.78 | 23.96129 | 676.403776
57.536 | 1.902599 | 3184.192 | 23.9673 | 676.278912
57.546 | 1.902957 | 3183.982 | 23.97447 | 676.234368
57.556 | 1.903255 | 3184.078 | 23.98021 | 676.254784
57.566 | 1.903552 | 3183.612 | 23.98626 | 676.155776
57.576 | 1.90391 | 3183.091 | 23.99265 | 676.045056
57.586 | 1.904208 | 3183.295 | 23.99866 | 676.088448
57.596 | 1.904565 | 3183.325 | 24.00553 | 676.094976
57.606 | 1.904863 | 3182.842 | 24.0118 | 675.992192
57.616 | 1.90522 | 3182.889 | 24.01856 | 676.002304
57.626 | 1.905518 | 3182.116 | 24.02464 | 675.838016
57.636 | 1.905875 | 3182.525 | 24.03072 | 675.924864
57.646 | 1.906233 | 3182.39 | 24.03748 | 675.89632
57.656 | 1.90653 | 3181.751 | 24.04382 | 675.76064
57.666 | 1.906888 | 3181.722 | 24.0506 | 675.754368
57.676 | 1.907245 | 3181.934 | 24.05659 | 675.799488
57.686 | 1.907543 | 3181.254 | 24.06323 | 675.654976
57.696 | 1.9079 | 3181.746 | 24.06955 | 675.759488
57.706 | 1.908258 | 3181.245 | 24.07561 | 675.653056
57.716 | 1.908615 | 3181.266 | 24.08215 | 675.6576
57.726 | 1.908913 | 3181.11 | 24.08818 | 675.624448
57.736 | 1.90927 | 3180.763 | 24.09505 | 675.55072
57.746 | 1.909627 | 3180.134 | 24.10165 | 675.417024
57.756 | 1.909925 | 3180.07 | 24.10798 | 675.403456
57.766 | 1.910283 | 3180.513 | 24.11384 | 675.4976
57.776 | 1.91058 | 3180.086 | 24.12107 | 675.406848
57.786 | 1.910938 | 3179.55 | 24.12744 | 675.293056
57.796 | 1.911236 | 3179.496 | 24.13349 | 675.281664
57.806 | 1.911593 | 3178.45 | 24.13992 | 675.059584
57.816 | 1.911891 | 3178.716 | 24.14638 | 675.116032
57.826 | 1.912248 | 3178.617 | 24.15266 | 675.09504
57.836 | 1.912546 | 3178.245 | 24.15951 | 675.016
57.846 | 1.912844 | 3178.204 | 24.16563 | 675.007168
57.856 | 1.913201 | 3177.703 | 24.17134 | 674.900864
57.866 | 1.913499 | 3177.338 | 24.17783 | 674.82336
57.876 | 1.913856 | 3177.193 | 24.1838 | 674.792448
57.886 | 1.914154 | 3177.154 | 24.19027 | 674.784128
57.896 | 1.914511 | 3177.094 | 24.19651 | 674.771392
57.906 | 1.914869 | 3177.018 | 24.20318 | 674.755264
57.916 | 1.915166 | 3176.383 | 24.20909 | 674.620544
57.926 | 1.915524 | 3176.605 | 24.21569 | 674.667584
57.936 | 1.915881 | 3176.526 | 24.22262 | 674.650816
57.946 | 1.916238 | 3176.427 | 24.22877 | 674.629888
57.956 | 1.916536 | 3176.457 | 24.23531 | 674.636096
57.966 | 1.916894 | 3176.403 | 24.24164 | 674.624704
57.976 | 1.917251 | 3176.107 | 24.24816 | 674.561856
57.986 | 1.917549 | 3176.113 | 24.25475 | 674.563072
57.996 | 1.917906 | 3175.576 | 24.26118 | 674.449024
58.006 | 1.918204 | 3175.332 | 24.2681 | 674.397312
58.016 | 1.918561 | 3175.3 | 24.27458 | 674.3904
58.026 | 1.918859 | 3174.538 | 24.28056 | 674.228608
58.036 | 1.919216 | 3174.12 | 24.28735 | 674.139776
58.046 | 1.919514 | 3174.425 | 24.29371 | 674.204672
58.056 | 1.919871 | 3174.022 | 24.29999 | 674.11904
58.066 | 1.920169 | 3173.912 | 24.30627 | 674.095744
58.076 | 1.920467 | 3173.031 | 24.31253 | 673.908544
58.086 | 1.920824 | 3172.822 | 24.31847 | 673.864064
58.096 | 1.921182 | 3172.681 | 24.3244 | 673.834304
58.106 | 1.92148 | 3172.489 | 24.3315 | 673.793408
58.116 | 1.921837 | 3172.28 | 24.33763 | 673.74912
58.126 | 1.922135 | 3172.621 | 24.34389 | 673.82144
58.136 | 1.922492 | 3172.313 | 24.3507 | 673.755968
58.146 | 1.922849 | 3172.103 | 24.35681 | 673.711488
58.156 | 1.923147 | 3172.361 | 24.36372 | 673.766208
58.166 | 1.923505 | 3172.212 | 24.36996 | 673.734656
58.176 | 1.923862 | 3172.314 | 24.37693 | 673.756288
58.186 | 1.924219 | 3171.859 | 24.38315 | 673.659584
58.196 | 1.924577 | 3171.987 | 24.39011 | 673.686848
58.206 | 1.924874 | 3172.033 | 24.39655 | 673.69664
58.216 | 1.925232 | 3171.511 | 24.40288 | 673.585792
58.226 | 1.925589 | 3171.425 | 24.40981 | 673.567424
58.236 | 1.925887 | 3170.937 | 24.41614 | 673.463872
58.246 | 1.926244 | 3170.566 | 24.42317 | 673.385024
58.256 | 1.926602 | 3170.09 | 24.43004 | 673.283904
58.266 | 1.926899 | 3169.632 | 24.43613 | 673.186624
58.276 | 1.927257 | 3169.547 | 24.44279 | 673.16864
58.286 | 1.927555 | 3169.499 | 24.44888 | 673.1584
58.296 | 1.927912 | 3168.853 | 24.45545 | 673.02112
58.306 | 1.92821 | 3168.696 | 24.46205 | 672.98784
58.316 | 1.928567 | 3168.477 | 24.46829 | 672.941312
58.326 | 1.928924 | 3168.528 | 24.47476 | 672.952256
58.336 | 1.929222 | 3168.019 | 24.48144 | 672.843968
58.346 | 1.92958 | 3167.81 | 24.48693 | 672.799616
58.356 | 1.929877 | 3167.701 | 24.4938 | 672.776512
58.366 | 1.930235 | 3167.785 | 24.5008 | 672.794432
58.376 | 1.930592 | 3167.432 | 24.5072 | 672.71936
58.386 | 1.93089 | 3167.626 | 24.51348 | 672.76064
58.396 | 1.931247 | 3167.1 | 24.52022 | 672.64896
58.406 | 1.931604 | 3166.907 | 24.52661 | 672.607936
58.416 | 1.931962 | 3167.344 | 24.53321 | 672.700672
58.426 | 1.93226 | 3166.044 | 24.54 | 672.424512
58.436 | 1.932617 | 3166.608 | 24.54665 | 672.544448
58.446 | 1.932974 | 3166.089 | 24.55274 | 672.43424
58.456 | 1.933332 | 3166.286 | 24.56 | 672.476032
58.466 | 1.93363 | 3165.78 | 24.56654 | 672.368448
58.476 | 1.933987 | 3166.083 | 24.57274 | 672.432832
58.486 | 1.934285 | 3165.265 | 24.57932 | 672.2592
58.496 | 1.934642 | 3164.898 | 24.58625 | 672.181184
58.506 | 1.934999 | 3164.355 | 24.59238 | 672.065856
58.516 | 1.935297 | 3164.127 | 24.5995 | 672.017536
58.526 | 1.935655 | 3163.964 | 24.60544 | 671.982848
58.536 | 1.935952 | 3164.108 | 24.61175 | 672.013376
58.546 | 1.93631 | 3163.511 | 24.6186 | 671.886592
58.556 | 1.936608 | 3163.455 | 24.62514 | 671.874816
58.566 | 1.936965 | 3163.437 | 24.63111 | 671.870848
58.576 | 1.937263 | 3162.952 | 24.63796 | 671.767936
58.586 | 1.93762 | 3162.583 | 24.64451 | 671.689536
58.596 | 1.937918 | 3162.506 | 24.65134 | 671.673216
58.606 | 1.938275 | 3162.21 | 24.65713 | 671.610304
58.616 | 1.938573 | 3161.773 | 24.66404 | 671.517504
58.626 | 1.93893 | 3161.807 | 24.66941 | 671.524672
58.636 | 1.939288 | 3161.709 | 24.67681 | 671.503936
58.646 | 1.939585 | 3161.54 | 24.68295 | 671.467904
58.656 | 1.939943 | 3161.043 | 24.68936 | 671.362432
58.666 | 1.9403 | 3161.472 | 24.69633 | 671.453568
58.676 | 1.940658 | 3161.262 | 24.70265 | 671.40896
58.686 | 1.940955 | 3161.717 | 24.70907 | 671.5056
58.696 | 1.941313 | 3160.74 | 24.71593 | 671.298176
58.706 | 1.94161 | 3160.487 | 24.72287 | 671.244288
58.716 | 1.941968 | 3160.316 | 24.72886 | 671.208064
58.726 | 1.942325 | 3160.181 | 24.73555 | 671.179392
58.736 | 1.942623 | 3159.694 | 24.74253 | 671.075968
58.746 | 1.94298 | 3160.195 | 24.74906 | 671.182272
58.756 | 1.943278 | 3159.576 | 24.75574 | 671.050944
58.766 | 1.943635 | 3158.651 | 24.76229 | 670.8544
58.776 | 1.943933 | 3158.624 | 24.76906 | 670.848576
58.786 | 1.94429 | 3157.777 | 24.7755 | 670.668864
58.796 | 1.944588 | 3158.08 | 24.78221 | 670.733056
58.806 | 1.944946 | 3157.681 | 24.78833 | 670.64832
58.816 | 1.945243 | 3157.45 | 24.7949 | 670.599296
58.826 | 1.945601 | 3157.053 | 24.80091 | 670.515136
58.836 | 1.945899 | 3156.867 | 24.80718 | 670.475456
58.846 | 1.946256 | 3156.763 | 24.81385 | 670.453504
58.856 | 1.946554 | 3156.711 | 24.82035 | 670.442432
58.866 | 1.946911 | 3156.189 | 24.82673 | 670.331584
58.876 | 1.947268 | 3156.658 | 24.83303 | 670.431104
58.886 | 1.947566 | 3156.764 | 24.83951 | 670.453696
58.896 | 1.947924 | 3156.359 | 24.84571 | 670.36768
58.906 | 1.948281 | 3156.607 | 24.85258 | 670.420352
58.916 | 1.948579 | 3156.348 | 24.85928 | 670.365312
58.926 | 1.948936 | 3155.44 | 24.86596 | 670.172544
58.936 | 1.949294 | 3156.42 | 24.8724 | 670.380672
58.946 | 1.949591 | 3155.46 | 24.8791 | 670.176768
58.956 | 1.949948 | 3154.169 | 24.88597 | 669.902528
58.966 | 1.950306 | 3154.466 | 24.89258 | 669.965504
58.976 | 1.950604 | 3154.725 | 24.89905 | 670.020608
58.986 | 1.950961 | 3154.127 | 24.90603 | 669.893568
58.996 | 1.951259 | 3153.788 | 24.91192 | 669.821632
59.006 | 1.951616 | 3153.462 | 24.91918 | 669.752448
59.016 | 1.951914 | 3153.677 | 24.92516 | 669.797952
59.026 | 1.952271 | 3152.687 | 24.93138 | 669.587712
59.036 | 1.952569 | 3152.214 | 24.93831 | 669.487296
59.046 | 1.952927 | 3152.65 | 24.94482 | 669.579904
59.056 | 1.953224 | 3152.09 | 24.95075 | 669.460864
59.066 | 1.953582 | 3151.5 | 24.95719 | 669.33568
59.076 | 1.953879 | 3151.864 | 24.96335 | 669.412864
59.086 | 1.954237 | 3151.471 | 24.97037 | 669.329536
59.096 | 1.954535 | 3151.318 | 24.97683 | 669.297088
59.106 | 1.954892 | 3151.234 | 24.98313 | 669.279168
59.116 | 1.95519 | 3150.947 | 24.98935 | 669.218176
59.126 | 1.955547 | 3150.097 | 24.99609 | 669.037632
59.136 | 1.955905 | 3150.932 | 25.0031 | 669.21504
59.146 | 1.956202 | 3150.508 | 25.00877 | 669.124928
59.156 | 1.95656 | 3150.541 | 25.01593 | 669.131904
59.166 | 1.956917 | 3150.514 | 25.02213 | 669.126144
59.176 | 1.957274 | 3150.041 | 25.029 | 669.025856
59.186 | 1.957572 | 3149.889 | 25.03552 | 668.9936
59.196 | 1.957929 | 3149.964 | 25.04241 | 669.009536
59.206 | 1.958287 | 3149.304 | 25.04894 | 668.869248
59.216 | 1.958585 | 3149.041 | 25.05601 | 668.81344
59.226 | 1.958942 | 3148.664 | 25.06243 | 668.733376
59.236 | 1.95924 | 3148.333 | 25.06894 | 668.662912
59.246 | 1.959597 | 3148.356 | 25.07517 | 668.667904
59.256 | 1.959895 | 3148.403 | 25.08231 | 668.677888
59.266 | 1.960252 | 3147.943 | 25.08851 | 668.58016
59.276 | 1.96055 | 3147.384 | 25.0958 | 668.461376
59.286 | 1.960907 | 3146.535 | 25.10134 | 668.281216
59.296 | 1.961205 | 3147.071 | 25.10829 | 668.395072
59.306 | 1.961563 | 3146.679 | 25.11474 | 668.311808
59.316 | 1.96192 | 3146.523 | 25.1213 | 668.278656
59.326 | 1.962218 | 3145.847 | 25.12771 | 668.135104
59.336 | 1.962575 | 3145.893 | 25.13483 | 668.144896
59.346 | 1.962873 | 3145.99 | 25.1409 | 668.165376
59.356 | 1.96323 | 3145.422 | 25.14768 | 668.0448
59.366 | 1.963528 | 3145.192 | 25.15394 | 667.995968
59.376 | 1.963885 | 3145.194 | 25.16055 | 667.996416
59.386 | 1.964243 | 3144.917 | 25.16706 | 667.9376
59.396 | 1.96454 | 3144.735 | 25.17374 | 667.898816
59.406 | 1.964898 | 3145.145 | 25.18075 | 667.98592
59.416 | 1.965255 | 3145.057 | 25.18721 | 667.967296
59.426 | 1.965613 | 3144.796875 | 25.19394 | 667.912
59.436 | 1.96591 | 3144.124 | 25.20046 | 667.769024
59.446 | 1.966268 | 3143.987 | 25.20701 | 667.739968
59.456 | 1.966565 | 3144.01 | 25.21378 | 667.74496
59.466 | 1.966923 | 3143.208 | 25.2205 | 667.574528
59.476 | 1.967221 | 3143.097 | 25.22699 | 667.550912
59.486 | 1.967578 | 3142.963 | 25.23367 | 667.522432
59.496 | 1.967876 | 3142.317 | 25.24039 | 667.38528
59.506 | 1.968233 | 3142.306 | 25.24664 | 667.38304
59.516 | 1.968531 | 3142.156 | 25.25392 | 667.351232
59.526 | 1.968888 | 3141.621 | 25.26056 | 667.23744
59.536 | 1.969186 | 3141.01 | 25.26675 | 667.10784
59.546 | 1.969543 | 3140.843 | 25.27287 | 667.072256
59.556 | 1.969841 | 3140.67 | 25.27966 | 667.035456
59.566 | 1.970198 | 3140.175 | 25.28615 | 666.930368
59.576 | 1.970556 | 3140.043 | 25.29267 | 666.902336
59.586 | 1.970854 | 3140.378 | 25.29906 | 666.97344
59.596 | 1.971211 | 3139.919 | 25.30593 | 666.875968
59.606 | 1.971568 | 3139.963 | 25.31218 | 666.885312
59.616 | 1.971866 | 3139.677 | 25.319 | 666.824704
59.626 | 1.972224 | 3139.796 | 25.32562 | 666.849792
59.636 | 1.972581 | 3139.299 | 25.33233 | 666.744256
59.646 | 1.972938 | 3139.226 | 25.339 | 666.728832
59.656 | 1.973296 | 3139.153 | 25.34564 | 666.713408
59.666 | 1.973593 | 3139.724 | 25.35236 | 666.834624
59.676 | 1.973951 | 3139.251 | 25.35972 | 666.734208
59.686 | 1.974308 | 3138.449 | 25.36612 | 666.563776
59.696 | 1.974665 | 3138.666 | 25.37336 | 666.609856
59.706 | 1.974963 | 3138.344 | 25.37968 | 666.541632
59.716 | 1.975321 | 3137.867 | 25.38679 | 666.440256
59.726 | 1.975678 | 3137.583 | 25.39348 | 666.37984
59.736 | 1.975976 | 3137.143 | 25.40032 | 666.286336
59.746 | 1.976333 | 3136.899 | 25.40628 | 666.234688
59.756 | 1.976631 | 3136.22 | 25.41366 | 666.090368
59.766 | 1.976988 | 3136.024 | 25.41996 | 666.048768
59.776 | 1.977286 | 3135.511 | 25.42621 | 665.939904
59.786 | 1.977643 | 3135.165 | 25.43285 | 665.866304
59.796 | 1.977941 | 3134.926 | 25.43953 | 665.815488
59.806 | 1.978299 | 3134.728 | 25.4454 | 665.773504
59.816 | 1.978596 | 3134.333 | 25.45218 | 665.6896
59.826 | 1.978954 | 3134.871 | 25.45855 | 665.80384
59.836 | 1.979311 | 3134.122 | 25.46515 | 665.644736
59.846 | 1.979609 | 3134.273 | 25.47213 | 665.676992
59.856 | 1.979966 | 3134.172 | 25.47896 | 665.655424
59.866 | 1.980323 | 3133.762 | 25.48523 | 665.568256
59.876 | 1.980621 | 3134.387 | 25.49191 | 665.701184
59.886 | 1.980979 | 3132.992 | 25.49902 | 665.404928
59.896 | 1.981336 | 3133.316 | 25.50603 | 665.473664
59.906 | 1.981634 | 3133.553 | 25.51202 | 665.524032
59.916 | 1.981991 | 3133.213 | 25.51906 | 665.45184
59.926 | 1.982349 | 3132.564 | 25.52513 | 665.313984
59.936 | 1.982646 | 3132.755 | 25.53216 | 665.35456
59.946 | 1.983004 | 3132.085 | 25.53895 | 665.212096
59.956 | 1.983361 | 3131.709 | 25.54589 | 665.132288
59.966 | 1.983659 | 3131.081 | 25.55216 | 664.998976
59.976 | 1.983957 | 3130.517 | 25.55897 | 664.879168
59.986 | 1.984314 | 3130.63 | 25.56507 | 664.903104
59.996 | 1.984612 | 3130.194 | 25.57229 | 664.810624
60.006 | 1.984969 | 3130.136 | 25.57834 | 664.798336
60.016 | 1.985267 | 3129.863 | 25.58521 | 664.740224
60.026 | 1.985624 | 3129.324 | 25.59132 | 664.625856
60.036 | 1.985922 | 3129.254 | 25.59754 | 664.611008
60.046 | 1.986279 | 3128.772 | 25.60441 | 664.50848
60.056 | 1.986577 | 3128.607 | 25.61051 | 664.473472
60.066 | 1.986935 | 3128.692 | 25.61747 | 664.491456
60.076 | 1.987292 | 3128.964 | 25.62373 | 664.549376
60.086 | 1.98759 | 3128.41 | 25.63048 | 664.43168
60.096 | 1.987947 | 3127.963 | 25.63646 | 664.336768
60.106 | 1.988245 | 3128.366 | 25.64341 | 664.422272
60.116 | 1.988602 | 3127.988 | 25.65037 | 664.341952
60.126 | 1.988959 | 3127.783 | 25.65665 | 664.298496
60.136 | 1.989317 | 3128.084 | 25.6635 | 664.362432
60.146 | 1.989615 | 3127.34 | 25.66975 | 664.204416
60.156 | 1.989972 | 3126.76 | 25.67663 | 664.081088
60.166 | 1.990329 | 3126.756 | 25.68375 | 664.080256
60.176 | 1.990627 | 3126.919 | 25.69011 | 664.115008
60.186 | 1.990984 | 3126.323 | 25.69709 | 663.988416
60.196 | 1.991282 | 3125.917 | 25.70393 | 663.90208
60.206 | 1.99164 | 3125.959 | 25.70993 | 663.911168
60.216 | 1.991997 | 3125.445 | 25.71664 | 663.801984
60.226 | 1.992295 | 3125.132 | 25.72342 | 663.735488
60.236 | 1.992652 | 3124.911 | 25.72947 | 663.688512
60.246 | 1.99295 | 3125.019 | 25.73655 | 663.711488
60.256 | 1.993307 | 3124.12 | 25.74322 | 663.520512
60.266 | 1.993605 | 3123.821 | 25.7495 | 663.457024
60.276 | 1.993903 | 3123.296 | 25.75611 | 663.345408
60.286 | 1.99426 | 3122.793 | 25.76269 | 663.23872
60.296 | 1.994618 | 3123.25 | 25.7695 | 663.335872
60.306 | 1.994915 | 3122.656 | 25.77568 | 663.209536
60.316 | 1.995273 | 3122.25 | 25.78229 | 663.123392
60.326 | 1.99557 | 3122.29 | 25.78853 | 663.13184
60.336 | 1.995928 | 3121.799 | 25.79544 | 663.027456
60.346 | 1.996285 | 3122.432 | 25.80137 | 663.161984
60.356 | 1.996583 | 3121.686 | 25.80835 | 663.00352
60.366 | 1.99694 | 3121.691 | 25.8151 | 663.004736
60.376 | 1.997298 | 3121.301 | 25.82144 | 662.921728
60.386 | 1.997595 | 3121.487 | 25.82772 | 662.961216
60.396 | 1.997953 | 3121.282 | 25.83471 | 662.917696
60.406 | 1.99831 | 3120.93 | 25.84124 | 662.843072
60.416 | 1.998608 | 3120.633 | 25.84737 | 662.779968
60.426 | 1.998965 | 3120.215 | 25.85427 | 662.6912
60.436 | 1.999263 | 3119.942 | 25.8607 | 662.633152
60.446 | 1.99962 | 3119.676 | 25.86738 | 662.576704
60.456 | 1.999918 | 3119.36 | 25.87419 | 662.509568
60.466 | 2.000276 | 3119.344 | 25.88062 | 662.506176
60.476 | 2.000573 | 3118.714 | 25.88734 | 662.372352
60.486 | 2.000931 | 3118.393 | 25.89345 | 662.304192
60.496 | 2.001229 | 3118.267 | 25.90044 | 662.277312
60.506 | 2.001586 | 3117.841 | 25.90649 | 662.186944
60.516 | 2.001884 | 3117.238 | 25.91291 | 662.05888
60.526 | 2.002241 | 3117.271 | 25.91937 | 662.065984
60.536 | 2.002539 | 3116.812 | 25.92553 | 661.968448
60.546 | 2.002896 | 3116.589 | 25.93214 | 661.921024
60.556 | 2.003194 | 3116.727 | 25.93888 | 661.950336
60.566 | 2.003551 | 3116.502 | 25.94508 | 661.902656
60.576 | 2.003849 | 3116.314 | 25.95138 | 661.862592
60.586 | 2.004206 | 3116.26 | 25.95742 | 661.851136
60.596 | 2.004504 | 3116.076 | 25.96466 | 661.812096
60.606 | 2.004862 | 3115.772 | 25.97124 | 661.74752
60.616 | 2.005219 | 3116.019 | 25.97768 | 661.799936
60.626 | 2.005576 | 3115.603 | 25.98429 | 661.71168
60.636 | 2.005934 | 3115.787 | 25.99115 | 661.750784
60.646 | 2.006232 | 3115.615 | 25.99827 | 661.714304
60.656 | 2.006589 | 3115.227 | 26.0049 | 661.63168
60.666 | 2.006887 | 3114.893 | 26.01192 | 661.560768
60.676 | 2.007244 | 3114.563 | 26.01808 | 661.490752
60.686 | 2.007542 | 3113.956 | 26.02474 | 661.361856
60.696 | 2.007899 | 3113.679 | 26.0315 | 661.302912
60.706 | 2.008257 | 3113.582 | 26.03839 | 661.282304
60.716 | 2.008554 | 3113.121 | 26.04498 | 661.184576
60.726 | 2.008912 | 3112.681 | 26.05099 | 661.091136
60.736 | 2.009209 | 3112.649 | 26.05741 | 661.084224
60.746 | 2.009567 | 3112.152 | 26.06391 | 660.978688
60.756 | 2.009865 | 3112.112 | 26.07073 | 660.970112
60.766 | 2.010162 | 3111.205 | 26.07719 | 660.777472
60.776 | 2.01052 | 3110.623 | 26.08372 | 660.653888
60.786 | 2.010877 | 3111.15 | 26.09004 | 660.765824
60.796 | 2.011175 | 3110.906 | 26.09662 | 660.714176
60.806 | 2.011532 | 3110.493 | 26.10287 | 660.626304
60.816 | 2.01183 | 3110.215 | 26.10951 | 660.56736
60.826 | 2.012187 | 3110.15625 | 26.11596 | 660.554816
60.836 | 2.012545 | 3110.496 | 26.12277 | 660.627008
60.846 | 2.012842 | 3110.604 | 26.1292 | 660.649984
60.856 | 2.0132 | 3109.627 | 26.1361 | 660.442368
60.866 | 2.013557 | 3109.872 | 26.14257 | 660.4944
60.876 | 2.013915 | 3109.945 | 26.14967 | 660.509952
60.886 | 2.014212 | 3109.252 | 26.15655 | 660.362688
60.896 | 2.01457 | 3109.103 | 26.16327 | 660.331072
60.906 | 2.014927 | 3108.664 | 26.17009 | 660.237952
60.916 | 2.015225 | 3108.374 | 26.17621 | 660.176256
60.926 | 2.015582 | 3108.274 | 26.18305 | 660.155072
60.936 | 2.015939 | 3107.685 | 26.18985 | 660.030016
60.946 | 2.016237 | 3107.586 | 26.1966 | 660.008896
60.956 | 2.016595 | 3107.247 | 26.20369 | 659.936896
60.966 | 2.016892 | 3107.125 | 26.20953 | 659.910912
60.976 | 2.01725 | 3106.59 | 26.2166 | 659.79744
60.986 | 2.017548 | 3106.339 | 26.22288 | 659.744064
60.996 | 2.017905 | 3105.857 | 26.22968 | 659.641792
61.006 | 2.018203 | 3105.43 | 26.23608 | 659.550976
61.016 | 2.01856 | 3105.217 | 26.24268 | 659.505664
61.026 | 2.018858 | 3105.163 | 26.24936 | 659.494272
61.036 | 2.019215 | 3104.888 | 26.25576 | 659.435968
61.046 | 2.019573 | 3104.494 | 26.26278 | 659.352192
61.056 | 2.01987 | 3104.329 | 26.26915 | 659.317184
61.066 | 2.020228 | 3104.178 | 26.27583 | 659.285056
61.076 | 2.020526 | 3103.541 | 26.28194 | 659.14976
61.086 | 2.020883 | 3103.936 | 26.28896 | 659.2336
61.096 | 2.02124 | 3103.67 | 26.29591 | 659.177152
61.106 | 2.021598 | 3103.413 | 26.30257 | 659.122688
61.116 | 2.021895 | 3103.495 | 26.3092 | 659.140096
61.126 | 2.022253 | 3103.319 | 26.31579 | 659.102592
61.136 | 2.02261 | 3102.83 | 26.32289 | 658.998848
61.146 | 2.022967 | 3102.743 | 26.32927 | 658.980352
61.156 | 2.023265 | 3102.881 | 26.33644 | 659.009536
61.166 | 2.023623 | 3102.283 | 26.34279 | 658.882752
61.176 | 2.02392 | 3101.649 | 26.34958 | 658.747904
61.186 | 2.024278 | 3101.063 | 26.3563 | 658.623616
61.196 | 2.024635 | 3101.307 | 26.36304 | 658.675456
61.206 | 2.024933 | 3100.958 | 26.36958 | 658.601152
61.216 | 2.025231 | 3100.798 | 26.37635 | 658.567168
61.226 | 2.025588 | 3100.281 | 26.38308 | 658.457536
61.236 | 2.025945 | 3099.602 | 26.38983 | 658.313152
61.246 | 2.026243 | 3099.113 | 26.39626 | 658.209408
61.256 | 2.026541 | 3098.66 | 26.4028 | 658.113088
61.266 | 2.026898 | 3098.944 | 26.40941 | 658.17344
61.276 | 2.027256 | 3098.449 | 26.41641 | 658.068352
61.286 | 2.027554 | 3098.253 | 26.42231 | 658.026816
61.296 | 2.027911 | 3098.706 | 26.42923 | 658.122816
61.306 | 2.028208 | 3098.28 | 26.43579 | 658.032448
61.316 | 2.028566 | 3097.857 | 26.44258 | 657.942528
61.326 | 2.028923 | 3097.439 | 26.44956 | 657.853888
61.336 | 2.029281 | 3097.887 | 26.45582 | 657.949056
61.346 | 2.029578 | 3097.669 | 26.46237 | 657.902784
61.356 | 2.029936 | 3097.22 | 26.46978 | 657.807296
61.366 | 2.030293 | 3097.129 | 26.4764 | 657.788096
61.376 | 2.030651 | 3097.688 | 26.48301 | 657.906752
61.386 | 2.030948 | 3096.778 | 26.48978 | 657.713536
61.396 | 2.031306 | 3096.372 | 26.49739 | 657.627264
61.406 | 2.031663 | 3096.51 | 26.50356 | 657.656448
61.416 | 2.031961 | 3095.238 | 26.51085 | 657.386304
61.426 | 2.032318 | 3095.702 | 26.51714 | 657.484992
61.436 | 2.032616 | 3094.919 | 26.52406 | 657.318656
61.446 | 2.032973 | 3094.142 | 26.53106 | 657.1536
61.456 | 2.033271 | 3094.277 | 26.53797 | 657.182208
61.466 | 2.033629 | 3093.894 | 26.54386 | 657.100992
61.476 | 2.033926 | 3093.167 | 26.55079 | 656.946496
61.486 | 2.034284 | 3093.156 | 26.5575 | 656.944192
61.496 | 2.034581 | 3092.496 | 26.56444 | 656.803904
61.506 | 2.034939 | 3092.325 | 26.57035 | 656.767808
61.516 | 2.035237 | 3091.901 | 26.57725 | 656.677696
61.526 | 2.035594 | 3092.117 | 26.5835 | 656.723456
61.536 | 2.035951 | 3091.974 | 26.59048 | 656.69312
61.546 | 2.036249 | 3091.581 | 26.59726 | 656.609664
61.556 | 2.036606 | 3091.419 | 26.6043 | 656.575232
61.566 | 2.036904 | 3091.308 | 26.61085 | 656.55168
61.576 | 2.037261 | 3091.307 | 26.61686 | 656.551488
61.586 | 2.037619 | 3090.442 | 26.62375 | 656.367808
61.596 | 2.037976 | 3091.461 | 26.63044 | 656.584128
61.606 | 2.038274 | 3091.066 | 26.63742 | 656.500288
61.616 | 2.038631 | 3090.646 | 26.64488 | 656.4112
61.626 | 2.038989 | 3090.356 | 26.65165 | 656.349568
61.636 | 2.039346 | 3089.627 | 26.65804 | 656.194752
61.646 | 2.039644 | 3089.585 | 26.66483 | 656.185664
61.656 | 2.040001 | 3088.987 | 26.67188 | 656.058688
61.666 | 2.040299 | 3088.963 | 26.67827 | 656.053632
61.676 | 2.040656 | 3088.531 | 26.68523 | 655.961792
61.686 | 2.040954 | 3087.909 | 26.69168 | 655.82976
61.696 | 2.041311 | 3087.396 | 26.69811 | 655.720768
61.706 | 2.041669 | 3087.201 | 26.70557 | 655.67936
61.716 | 2.041967 | 3086.895 | 26.71218 | 655.614464
61.726 | 2.042324 | 3086.459 | 26.71858 | 655.521856
61.736 | 2.042622 | 3086.451 | 26.72518 | 655.520192
61.746 | 2.04292 | 3086.019 | 26.73147 | 655.428416
61.756 | 2.043277 | 3086.194 | 26.73824 | 655.4656
61.766 | 2.043575 | 3085.445 | 26.74491 | 655.306496
61.776 | 2.043932 | 3085.298 | 26.75166 | 655.2752
61.786 | 2.044289 | 3085.186 | 26.75834 | 655.251392
61.796 | 2.044587 | 3084.99 | 26.76485 | 655.20992
61.806 | 2.044945 | 3084.371 | 26.7718 | 655.0784
61.816 | 2.045242 | 3084.854 | 26.77819 | 655.180992
61.826 | 2.0456 | 3084.747 | 26.78482 | 655.158272
61.836 | 2.045957 | 3083.799 | 26.79196 | 654.956864
61.846 | 2.046255 | 3083.994 | 26.79768 | 654.998272
61.856 | 2.046612 | 3083.412 | 26.80494 | 654.874624
61.866 | 2.04697 | 3083.107 | 26.81197 | 654.809984
61.876 | 2.047268 | 3083.42 | 26.81885 | 654.876352
61.886 | 2.047625 | 3083.089 | 26.82517 | 654.806016
61.896 | 2.047923 | 3082.436 | 26.83227 | 654.667456
61.906 | 2.04828 | 3082.146 | 26.83808 | 654.605824
61.916 | 2.048578 | 3081.626 | 26.84523 | 654.495296
61.926 | 2.048935 | 3081.625 | 26.85214 | 654.49504
61.936 | 2.049233 | 3081.32 | 26.85865 | 654.4304
61.946 | 2.04959 | 3080.709 | 26.86551 | 654.300736
61.956 | 2.049947 | 3081.126 | 26.8717 | 654.389248
61.966 | 2.050245 | 3080.393 | 26.87856 | 654.233536
61.976 | 2.050543 | 3079.791 | 26.88512 | 654.105728
61.986 | 2.0509 | 3079.879 | 26.89157 | 654.124288
61.996 | 2.051198 | 3079.437 | 26.89861 | 654.030528
62.006 | 2.051556 | 3079.345 | 26.90469 | 654.01088
62.016 | 2.051853 | 3079.013 | 26.91175 | 653.94048
62.026 | 2.052211 | 3078.428 | 26.9183 | 653.816256
62.036 | 2.052568 | 3078.648 | 26.92468 | 653.862848
62.046 | 2.052866 | 3078.174 | 26.93144 | 653.762304
62.056 | 2.053223 | 3078.379 | 26.93843 | 653.805824
62.066 | 2.05358 | 3077.97 | 26.94511 | 653.718848
62.076 | 2.053938 | 3078.245 | 26.952 | 653.777344
62.086 | 2.054236 | 3078.162 | 26.95853 | 653.759616
62.096 | 2.054593 | 3077.744 | 26.96578 | 653.670784
62.106 | 2.05495 | 3076.917 | 26.97257 | 653.495168
62.116 | 2.055248 | 3076.748 | 26.9794 | 653.459328
62.126 | 2.055606 | 3077.219 | 26.98604 | 653.559488
62.136 | 2.055963 | 3076.191 | 26.99302 | 653.340992
62.146 | 2.05632 | 3075.642 | 26.99987 | 653.224448
62.156 | 2.056618 | 3076.138 | 27.00679 | 653.329728
62.166 | 2.056916 | 3075.437 | 27.01351 | 653.180928
62.176 | 2.057273 | 3075.234 | 27.02014 | 653.137728
62.186 | 2.057631 | 3074.752 | 27.02717 | 653.035392
62.196 | 2.057928 | 3074.763 | 27.03384 | 653.037824
62.206 | 2.058286 | 3073.663 | 27.04067 | 652.80416
62.216 | 2.058643 | 3073.675 | 27.04721 | 652.80672
62.226 | 2.058941 | 3073.583 | 27.05406 | 652.7872
62.236 | 2.059239 | 3072.864 | 27.06109 | 652.634432
62.246 | 2.059596 | 3072.124 | 27.06765 | 652.477248
62.256 | 2.059894 | 3072.656 | 27.07386 | 652.590144
62.266 | 2.060251 | 3071.889 | 27.08072 | 652.427328
62.276 | 2.060608 | 3072.366 | 27.08718 | 652.528704
62.286 | 2.060906 | 3071.497 | 27.09426 | 652.344128
62.296 | 2.061264 | 3071.535 | 27.10109 | 652.352192
62.306 | 2.061621 | 3071.748 | 27.10767 | 652.397504
62.316 | 2.061919 | 3070.851 | 27.11467 | 652.206912
62.326 | 2.062276 | 3071.296 | 27.12105 | 652.301376
62.336 | 2.062633 | 3070.587 | 27.1284 | 652.150784
62.346 | 2.062991 | 3070.043 | 27.13509 | 652.035328
62.356 | 2.063289 | 3070.907 | 27.14134 | 652.218752
62.366 | 2.063646 | 3070.02 | 27.14849 | 652.030336
62.376 | 2.063944 | 3068.94 | 27.15577 | 651.801088
62.386 | 2.064301 | 3069.69 | 27.16227 | 651.960256
62.396 | 2.064599 | 3068.801 | 27.16911 | 651.771584
62.406 | 2.064956 | 3068.055 | 27.17612 | 651.61312
62.416 | 2.065254 | 3068.041 | 27.1825 | 651.610048
62.426 | 2.065611 | 3067.208 | 27.18929 | 651.433152
62.436 | 2.065909 | 3067.277 | 27.19608 | 651.447744
62.446 | 2.066266 | 3067.055 | 27.20223 | 651.400704
62.456 | 2.066564 | 3066.201 | 27.20934 | 651.219392
62.466 | 2.066922 | 3066.006 | 27.21562 | 651.177792
62.476 | 2.067219 | 3066.157 | 27.22197 | 651.209984
62.486 | 2.067517 | 3065.579 | 27.22875 | 651.087168
62.496 | 2.067875 | 3065.587 | 27.23543 | 651.088896
62.506 | 2.068232 | 3065.716 | 27.24219 | 651.116288
62.516 | 2.06853 | 3065.297 | 27.24876 | 651.027328
62.526 | 2.068887 | 3064.82 | 27.25578 | 650.92608
62.536 | 2.069185 | 3064.998 | 27.26218 | 650.96384
62.546 | 2.069542 | 3064.717 | 27.26863 | 650.904064
62.556 | 2.0699 | 3064.48 | 27.27575 | 650.853888
62.566 | 2.070257 | 3064.878 | 27.28211 | 650.938304
62.576 | 2.070555 | 3063.931 | 27.28904 | 650.737216
62.586 | 2.070912 | 3064.005 | 27.29582 | 650.752832
62.596 | 2.07127 | 3063.637 | 27.3035 | 650.674752
62.606 | 2.071627 | 3063.581 | 27.30937 | 650.662912
62.616 | 2.071925 | 3063.146 | 27.3167 | 650.570496
62.626 | 2.072282 | 3062.58 | 27.32352 | 650.450304
62.636 | 2.072639 | 3062.155 | 27.33013 | 650.36
62.646 | 2.072937 | 3061.972 | 27.33769 | 650.321088
62.656 | 2.073294 | 3061.418 | 27.34402 | 650.203392
62.666 | 2.073592 | 3061.137 | 27.35069 | 650.143744
62.676 | 2.07395 | 3060.955 | 27.35754 | 650.105088
62.686 | 2.074247 | 3060.739 | 27.36444 | 650.059328
62.696 | 2.074605 | 3060.391 | 27.37085 | 649.985344
62.706 | 2.074962 | 3060.178 | 27.37763 | 649.94016
62.716 | 2.07526 | 3059.611 | 27.38437 | 649.819584
62.726 | 2.075558 | 3059.164 | 27.39117 | 649.724736
62.736 | 2.075915 | 3058.518 | 27.398 | 649.58752
62.746 | 2.076213 | 3058.4375 | 27.40398 | 649.570432
62.756 | 2.07657 | 3058.475 | 27.41132 | 649.578432
62.766 | 2.076927 | 3058.216 | 27.4182 | 649.523392
62.776 | 2.077285 | 3057.959 | 27.42453 | 649.468864
62.786 | 2.077583 | 3057.368 | 27.43128 | 649.34336
62.796 | 2.07794 | 3057.209 | 27.43791 | 649.309632
62.806 | 2.078297 | 3057.491 | 27.44447 | 649.369536
62.816 | 2.078595 | 3056.905 | 27.45112 | 649.244992
62.826 | 2.078953 | 3057.234 | 27.45838 | 649.314752
62.836 | 2.07931 | 3056.802 | 27.46543 | 649.223168
62.846 | 2.079608 | 3056.466 | 27.47231 | 649.151808
62.856 | 2.079965 | 3055.927 | 27.4787 | 649.037184
62.866 | 2.080322 | 3055.84 | 27.48552 | 649.018816
62.876 | 2.08062 | 3054.98 | 27.49275 | 648.836096
62.886 | 2.080977 | 3054.639 | 27.49938 | 648.763776
62.896 | 2.081275 | 3054.322 | 27.50595 | 648.69632
62.906 | 2.081633 | 3054.245 | 27.5122 | 648.679936
62.916 | 2.08193 | 3053.742 | 27.51936 | 648.573184
62.926 | 2.082288 | 3053.637 | 27.52644 | 648.550848
62.936 | 2.082645 | 3053.432 | 27.53286 | 648.507456
62.946 | 2.082943 | 3053.12 | 27.5394 | 648.441088
62.956 | 2.0833 | 3052.443 | 27.54655 | 648.29728
62.966 | 2.083598 | 3052.002 | 27.5531 | 648.203648
62.976 | 2.083956 | 3051.472 | 27.55982 | 648.091136
62.986 | 2.084253 | 3051.702 | 27.56624 | 648.139968
62.996 | 2.084611 | 3051.213 | 27.57335 | 648.035968
63.006 | 2.084909 | 3051.245 | 27.57969 | 648.042944
63.016 | 2.085266 | 3051.41 | 27.58651 | 648.078016
63.026 | 2.085623 | 3050.71 | 27.59335 | 647.92928
63.036 | 2.085921 | 3050.051 | 27.60048 | 647.789248
63.046 | 2.086278 | 3050.49 | 27.60662 | 647.882496
63.056 | 2.086576 | 3049.677 | 27.61335 | 647.70976
63.066 | 2.086933 | 3049.89 | 27.61977 | 647.755072
63.076 | 2.087291 | 3049.621 | 27.62683 | 647.697984
63.086 | 2.087648 | 3049 | 27.63373 | 647.566016
63.096 | 2.087946 | 3049.434 | 27.64067 | 647.658176
63.106 | 2.088303 | 3048.978 | 27.64741 | 647.561344
63.116 | 2.08866 | 3048.469 | 27.65397 | 647.453312
63.126 | 2.088958 | 3047.948 | 27.66106 | 647.342656
63.136 | 2.089316 | 3047.045 | 27.66789 | 647.150848
63.146 | 2.089613 | 3047.381 | 27.67443 | 647.222208
63.156 | 2.089971 | 3047.026 | 27.6811 | 647.146752
63.166 | 2.090269 | 3046.117 | 27.68805 | 646.953856
63.176 | 2.090626 | 3046.271 | 27.69483 | 646.986368
63.186 | 2.090924 | 3046.189 | 27.70132 | 646.969152
63.196 | 2.091222 | 3045.748 | 27.70799 | 646.875456
63.206 | 2.091579 | 3045.575 | 27.71467 | 646.83872
63.216 | 2.091877 | 3044.901 | 27.7219 | 646.695424
63.226 | 2.092234 | 3044.232 | 27.72746 | 646.553408
63.236 | 2.092532 | 3044.029 | 27.73393 | 646.510336
63.246 | 2.092889 | 3043.431 | 27.74023 | 646.383232
63.256 | 2.093247 | 3044.034 | 27.74732 | 646.51136
63.266 | 2.093544 | 3043.515 | 27.75403 | 646.401088
63.276 | 2.093902 | 3043.462 | 27.76091 | 646.38976
63.286 | 2.094259 | 3043.333 | 27.76748 | 646.362368
63.296 | 2.094557 | 3042.859 | 27.77398 | 646.261696
63.306 | 2.094914 | 3042.495 | 27.78124 | 646.184512
63.316 | 2.095272 | 3042.035 | 27.7881 | 646.086784
63.326 | 2.095629 | 3042.023 | 27.79462 | 646.084288
63.336 | 2.095927 | 3042.637 | 27.80185 | 646.21472
63.346 | 2.096284 | 3041.776 | 27.80875 | 646.031744
63.356 | 2.096642 | 3041.717 | 27.81554 | 646.019264
63.366 | 2.096939 | 3041.573 | 27.82251 | 645.988544
63.376 | 2.097297 | 3040.772 | 27.82906 | 645.81856
63.386 | 2.097594 | 3040.355 | 27.83605 | 645.730048
63.396 | 2.097952 | 3040.152 | 27.84293 | 645.686848
63.406 | 2.098309 | 3039.85 | 27.84963 | 645.622784
63.416 | 2.098607 | 3039.492 | 27.85651 | 645.546752
63.426 | 2.098964 | 3039.213 | 27.86309 | 645.487424
63.436 | 2.099262 | 3038.07 | 27.86998 | 645.244608
63.446 | 2.09956 | 3037.989 | 27.87659 | 645.227392
63.456 | 2.099917 | 3037.983 | 27.88318 | 645.22624
63.466 | 2.100215 | 3037.628 | 27.88989 | 645.15072
63.476 | 2.100572 | 3037.036 | 27.89676 | 645.025024
63.486 | 2.10087 | 3036.887 | 27.90297 | 644.993344
63.496 | 2.101227 | 3036.76 | 27.90965 | 644.9664
63.506 | 2.101585 | 3036.692 | 27.91623 | 644.952064
63.516 | 2.101883 | 3036.094 | 27.92285 | 644.825024
63.526 | 2.10224 | 3036.358 | 27.92983 | 644.881088
63.536 | 2.102597 | 3036.461 | 27.93663 | 644.902976
63.546 | 2.102955 | 3036.301 | 27.94322 | 644.868992
63.556 | 2.103252 | 3035.579 | 27.95053 | 644.71552
63.566 | 2.10361 | 3035.222 | 27.95747 | 644.639808
63.576 | 2.103967 | 3034.276 | 27.96403 | 644.438784
63.586 | 2.104325 | 3034.762 | 27.97124 | 644.542208
63.596 | 2.104622 | 3034.457 | 27.97801 | 644.477376
63.606 | 2.104979 | 3034.066 | 27.98511 | 644.394176
63.616 | 2.105277 | 3033.451 | 27.99156 | 644.263616
63.626 | 2.105635 | 3033.113 | 27.99856 | 644.191808
63.636 | 2.105992 | 3032.748 | 28.00525 | 644.114432
63.646 | 2.10629 | 3032.271 | 28.01189 | 644.01312
63.656 | 2.106588 | 3031.63 | 28.0187 | 643.876864
63.666 | 2.106945 | 3030.954 | 28.02546 | 643.733248
63.676 | 2.107302 | 3031.061 | 28.03209 | 643.756096
63.686 | 2.1076 | 3030.934 | 28.03804 | 643.729088
63.696 | 2.107958 | 3030.475 | 28.04513 | 643.631552
63.706 | 2.108255 | 3030.48 | 28.05203 | 643.632576
63.716 | 2.108553 | 3029.453 | 28.0586 | 643.414592
63.726 | 2.108911 | 3029.556 | 28.06517 | 643.436416
63.736 | 2.109268 | 3029.324 | 28.07173 | 643.3872
63.746 | 2.109566 | 3028.599 | 28.07821 | 643.233152
63.756 | 2.109923 | 3028.912 | 28.0851 | 643.299584
63.766 | 2.110221 | 3028.463 | 28.09166 | 643.204224
63.776 | 2.110578 | 3028.045 | 28.09871 | 643.115456
63.786 | 2.110936 | 3028.678 | 28.10494 | 643.249984
63.796 | 2.111233 | 3028.39 | 28.11202 | 643.188672
63.806 | 2.111591 | 3028.167 | 28.11892 | 643.141376
63.816 | 2.111948 | 3027.708 | 28.12635 | 643.043968
63.826 | 2.112246 | 3027.266 | 28.13238 | 642.95008
63.836 | 2.112603 | 3026.899 | 28.13933 | 642.872128
63.846 | 2.112961 | 3026.378 | 28.14641 | 642.761408
63.856 | 2.113258 | 3026.112 | 28.15287 | 642.704832
63.866 | 2.113616 | 3025.43 | 28.15956 | 642.560192
63.876 | 2.113914 | 3025.271 | 28.16578 | 642.526336
63.886 | 2.114271 | 3024.847 | 28.17296 | 642.436352
63.896 | 2.114568 | 3024.876 | 28.17951 | 642.44256
63.906 | 2.114926 | 3024.7 | 28.1863 | 642.40512
63.916 | 2.115224 | 3024.14 | 28.19306 | 642.286144
63.926 | 2.115581 | 3023.436 | 28.19959 | 642.13664
63.936 | 2.115879 | 3023.036 | 28.20626 | 642.051712
63.946 | 2.116236 | 3022.629 | 28.21273 | 641.965248
63.956 | 2.116534 | 3022.78 | 28.21951 | 641.997312
63.966 | 2.116891 | 3022.745 | 28.226 | 641.98976
63.976 | 2.117189 | 3022.392 | 28.23299 | 641.91488
63.986 | 2.117547 | 3022.338 | 28.23888 | 641.90336
63.996 | 2.117904 | 3021.64 | 28.24649 | 641.7552
64.006 | 2.118202 | 3021.478 | 28.25275 | 641.720704
64.016 | 2.118559 | 3021.508 | 28.25979 | 641.727104
64.026 | 2.118916 | 3021.58 | 28.26605 | 641.742464
64.036 | 2.119274 | 3021.434 | 28.27343 | 641.711296
64.046 | 2.119571 | 3021.5 | 28.28034 | 641.725312
64.056 | 2.119929 | 3020.748 | 28.28705 | 641.565632
64.066 | 2.120286 | 3021 | 28.29475 | 641.619264
64.076 | 2.120644 | 3020.603 | 28.30158 | 641.534848
64.086 | 2.120941 | 3019.845 | 28.30822 | 641.373888
64.096 | 2.121299 | 3020.099 | 28.31537 | 641.427904
64.106 | 2.121656 | 3018.573 | 28.32235 | 641.10368
64.116 | 2.121954 | 3018.727 | 28.32929 | 641.136448
64.126 | 2.122311 | 3017.777 | 28.33595 | 640.934656
64.136 | 2.122609 | 3017.534 | 28.34271 | 640.8832
64.146 | 2.122966 | 3017.875 | 28.34943 | 640.955648
64.156 | 2.123324 | 3017.291 | 28.35619 | 640.831424
64.166 | 2.123622 | 3016.647 | 28.36345 | 640.694784
64.176 | 2.123919 | 3016.115 | 28.37015 | 640.581824
64.186 | 2.124277 | 3015.754 | 28.37701 | 640.505088
64.196 | 2.124575 | 3015.217 | 28.38331 | 640.390912
64.206 | 2.124932 | 3015.082 | 28.38971 | 640.36224
64.216 | 2.125289 | 3015.125 | 28.39682 | 640.371456
64.226 | 2.125587 | 3014.843 | 28.40394 | 640.311488
64.236 | 2.125944 | 3014.723 | 28.4106 | 640.286016
64.246 | 2.126302 | 3014.591 | 28.41753 | 640.258048
64.256 | 2.126659 | 3013.984 | 28.42407 | 640.129024
64.266 | 2.126957 | 3013.671875 | 28.4308 | 640.062848
64.276 | 2.127314 | 3013.523 | 28.43803 | 640.031232
64.286 | 2.127671 | 3013.506 | 28.445 | 640.027648
64.296 | 2.127969 | 3012.898 | 28.45233 | 639.898496
64.306 | 2.128327 | 3012.955 | 28.45896 | 639.910528
64.316 | 2.128684 | 3012.207 | 28.4659 | 639.751616
64.326 | 2.128982 | 3012.173 | 28.47291 | 639.744576
64.336 | 2.129339 | 3011.531 | 28.47989 | 639.608128
64.346 | 2.129696 | 3010.719 | 28.48635 | 639.435712
64.356 | 2.129994 | 3010.772 | 28.49334 | 639.446912
64.366 | 2.130351 | 3010.279 | 28.50029 | 639.342144
64.376 | 2.130649 | 3009.776 | 28.50728 | 639.235456
64.386 | 2.131007 | 3009.342 | 28.51335 | 639.143168
64.396 | 2.131304 | 3009.652 | 28.52055 | 639.209088
64.406 | 2.131662 | 3009.128 | 28.5272 | 639.097792
64.416 | 2.13196 | 3008.527 | 28.5338 | 638.970048
64.426 | 2.132317 | 3008.556 | 28.54031 | 638.97632
64.436 | 2.132615 | 3007.753 | 28.54746 | 638.80576
64.446 | 2.132913 | 3007.362 | 28.55358 | 638.722688
64.456 | 2.13327 | 3007.173 | 28.56023 | 638.68256
64.466 | 2.133627 | 3007.101 | 28.56725 | 638.667328
64.476 | 2.133925 | 3006.746 | 28.57402 | 638.591808
64.486 | 2.134282 | 3006.999 | 28.58048 | 638.645632
64.496 | 2.13464 | 3005.992 | 28.58746 | 638.431808
64.506 | 2.134938 | 3006.093 | 28.59395 | 638.45312
64.516 | 2.135295 | 3006.149 | 28.60097 | 638.465024
64.526 | 2.135652 | 3005.806 | 28.608 | 638.392256
64.536 | 2.13595 | 3005.322 | 28.61475 | 638.289344
64.546 | 2.136308 | 3004.849 | 28.62153 | 638.188992
64.556 | 2.136665 | 3004.676 | 28.62908 | 638.152192
64.566 | 2.136963 | 3004.589 | 28.63553 | 638.133696
64.576 | 2.13732 | 3004.058 | 28.6425 | 638.020928
64.586 | 2.137677 | 3003.818 | 28.64919 | 637.970048
64.596 | 2.137975 | 3003.392 | 28.65639 | 637.879424
64.606 | 2.138332 | 3002.732 | 28.66329 | 637.739328
64.616 | 2.13869 | 3002.275 | 28.6701 | 637.642368
64.626 | 2.138988 | 3002.233 | 28.67658 | 637.63328
64.636 | 2.139345 | 3001.76 | 28.68367 | 637.533056
64.646 | 2.139643 | 3001.76 | 28.69084 | 637.532992
64.656 | 2.13994 | 3001.28125 | 28.69711 | 637.431232
64.666 | 2.140298 | 3000.253 | 28.70387 | 637.212928
64.676 | 2.140655 | 3000.45 | 28.71045 | 637.25472
64.686 | 2.140953 | 3000.054 | 28.71752 | 637.170624
64.696 | 2.14131 | 2999.922 | 28.72424 | 637.142464
64.706 | 2.141608 | 2999.604 | 28.73069 | 637.075136
64.716 | 2.141966 | 2999.572 | 28.73751 | 637.06816
64.726 | 2.142263 | 2998.962 | 28.74393 | 636.938624
64.736 | 2.142621 | 2998.749 | 28.75136 | 636.893312
64.746 | 2.142978 | 2999.559 | 28.75794 | 637.065472
64.756 | 2.143335 | 2998.381 | 28.76504 | 636.815296
64.766 | 2.143633 | 2998.569 | 28.77197 | 636.855296
64.776 | 2.14399 | 2997.661 | 28.77886 | 636.662336
64.786 | 2.144288 | 2997.58 | 28.78585 | 636.64512
64.796 | 2.144646 | 2996.908 | 28.79291 | 636.5024
64.806 | 2.145003 | 2996.643 | 28.79961 | 636.446144
64.816 | 2.145301 | 2996.396 | 28.80681 | 636.393664
64.826 | 2.145658 | 2996.268 | 28.81369 | 636.366528
64.836 | 2.145956 | 2995.786 | 28.82072 | 636.264064
64.846 | 2.146313 | 2995.238 | 28.82723 | 636.147712
64.856 | 2.146671 | 2995.133 | 28.83473 | 636.125312
64.866 | 2.146968 | 2994.776 | 28.84104 | 636.049664
64.876 | 2.147266 | 2993.873 | 28.84815 | 635.857728
64.886 | 2.147624 | 2993.579 | 28.85492 | 635.795328
64.896 | 2.147921 | 2993.256 | 28.86154 | 635.72672
64.906 | 2.148279 | 2993.016 | 28.86812 | 635.675776
64.916 | 2.148577 | 2992.527 | 28.87496 | 635.572032
64.926 | 2.148934 | 2992.669 | 28.88132 | 635.602112
64.936 | 2.149232 | 2992.272 | 28.88862 | 635.517824
64.946 | 2.149589 | 2992.32 | 28.89515 | 635.528064
64.956 | 2.149947 | 2991.201 | 28.90213 | 635.290432
64.966 | 2.150244 | 2991.023 | 28.90881 | 635.25248
64.976 | 2.150602 | 2991.069 | 28.91584 | 635.262208
64.986 | 2.150959 | 2991.433 | 28.92233 | 635.339712
64.996 | 2.151257 | 2990.349 | 28.92992 | 635.109376
65.006 | 2.151614 | 2990.703 | 28.93645 | 635.18464
65.016 | 2.151971 | 2989.802 | 28.94344 | 634.993152
65.026 | 2.152329 | 2990.237 | 28.95072 | 635.085504
65.036 | 2.152626 | 2989.573 | 28.95753 | 634.944512
65.046 | 2.152984 | 2989.084 | 28.96483 | 634.84064
65.056 | 2.153282 | 2988.615 | 28.9718 | 634.74112
65.066 | 2.153639 | 2988.626 | 28.97896 | 634.743488
65.076 | 2.153996 | 2988.5625 | 28.98569 | 634.72992
65.086 | 2.154294 | 2987.796 | 28.99274 | 634.567104
65.096 | 2.154651 | 2987.211 | 28.9995 | 634.442944
65.106 | 2.154949 | 2986.858 | 29.00617 | 634.367936
65.116 | 2.155307 | 2986.138 | 29.01375 | 634.214976
65.126 | 2.155604 | 2985.651 | 29.01997 | 634.111616
65.136 | 2.155962 | 2985.915 | 29.0272 | 634.167744
65.146 | 2.156259 | 2985.101 | 29.03357 | 633.994752
65.156 | 2.156617 | 2984.47 | 29.04024 | 633.860672
65.166 | 2.156915 | 2984.292 | 29.04705 | 633.822976
65.176 | 2.157272 | 2984.458 | 29.05354 | 633.85824
65.186 | 2.15757 | 2984.359375 | 29.06031 | 633.837248
65.196 | 2.157868 | 2982.901 | 29.06768 | 633.527488
65.206 | 2.158225 | 2982.976 | 29.07414 | 633.54336
65.216 | 2.158582 | 2982.509 | 29.08094 | 633.444288
65.226 | 2.15894 | 2982.736 | 29.08758 | 633.492416
65.236 | 2.159238 | 2982.868 | 29.09465 | 633.520576
65.246 | 2.159595 | 2982.323 | 29.10107 | 633.404672
65.256 | 2.159893 | 2981.798 | 29.10785 | 633.293312
65.266 | 2.16025 | 2981.236 | 29.11507 | 633.173888
65.276 | 2.160607 | 2981.838 | 29.12174 | 633.301696
65.286 | 2.160965 | 2980.942 | 29.12846 | 633.111424
65.296 | 2.161263 | 2980.715 | 29.13576 | 633.063296
65.306 | 2.16162 | 2980.305 | 29.1418 | 632.976192
65.316 | 2.161977 | 2979.609375 | 29.14939 | 632.828416
65.326 | 2.162275 | 2979.784 | 29.15551 | 632.8656
65.336 | 2.162573 | 2978.785 | 29.16298 | 632.653376
65.346 | 2.16293 | 2979.198 | 29.16959 | 632.74112
65.356 | 2.163228 | 2978.258 | 29.17659 | 632.541504
65.366 | 2.163585 | 2977.846 | 29.18348 | 632.453888
65.376 | 2.163943 | 2977.583 | 29.19023 | 632.39808
65.386 | 2.16424 | 2977.09 | 29.19681 | 632.293376
65.396 | 2.164538 | 2976.592 | 29.20347 | 632.18752
65.406 | 2.164896 | 2976.3125 | 29.21053 | 632.128192
65.416 | 2.165253 | 2976.188 | 29.2171 | 632.101824
65.426 | 2.165551 | 2976.213 | 29.22376 | 632.107136
65.436 | 2.165908 | 2975.671 | 29.23042 | 631.991936
65.446 | 2.166206 | 2975.479 | 29.23741 | 631.951168
65.456 | 2.166563 | 2974.606 | 29.24435 | 631.765824
65.466 | 2.166861 | 2974.045 | 29.25119 | 631.646592
65.476 | 2.167218 | 2974.3 | 29.25774 | 631.7008
65.486 | 2.167576 | 2974.577 | 29.26446 | 631.75968
65.496 | 2.167933 | 2974.215 | 29.27184 | 631.682688
65.506 | 2.16829 | 2974.435 | 29.2789 | 631.729472
65.516 | 2.168588 | 2973.9375 | 29.28616 | 631.623808
65.526 | 2.168946 | 2973.62 | 29.29275 | 631.556288
65.536 | 2.169303 | 2973.423 | 29.29958 | 631.514496
65.546 | 2.169601 | 2972.411 | 29.30683 | 631.29952
65.556 | 2.169958 | 2972.126 | 29.31362 | 631.239168
65.566 | 2.170315 | 2972.205 | 29.32092 | 631.255936
65.576 | 2.170613 | 2971.232 | 29.32807 | 631.049152
65.586 | 2.170971 | 2970.983 | 29.3349 | 630.996288
65.596 | 2.171328 | 2970.443 | 29.34217 | 630.881536
65.606 | 2.171626 | 2970.168 | 29.34845 | 630.823232
65.616 | 2.171983 | 2969.506 | 29.35535 | 630.682688
65.626 | 2.172281 | 2969.071 | 29.36229 | 630.590144
65.636 | 2.172638 | 2968.691 | 29.36924 | 630.509632
65.646 | 2.172936 | 2968.707 | 29.37604 | 630.512832
65.656 | 2.173293 | 2968.159 | 29.38322 | 630.396608
65.666 | 2.173591 | 2967.345 | 29.3899 | 630.22368
65.676 | 2.173949 | 2967.696 | 29.39654 | 630.298176
65.686 | 2.174246 | 2967.342 | 29.40369 | 630.22304
65.696 | 2.174604 | 2966.424 | 29.4108 | 630.027968
65.706 | 2.174961 | 2966.712 | 29.4169 | 630.089216
65.716 | 2.175259 | 2966.334 | 29.42401 | 630.009024
65.726 | 2.175616 | 2966.246 | 29.4309 | 629.990272
65.736 | 2.175973 | 2966.042 | 29.4385 | 629.947008
65.746 | 2.176331 | 2965.865 | 29.44509 | 629.90944
65.756 | 2.176629 | 2965.244 | 29.45203 | 629.777344
65.766 | 2.176986 | 2965.341 | 29.45915 | 629.797952
65.776 | 2.177343 | 2964.937 | 29.46644 | 629.712192
65.786 | 2.177641 | 2964.962 | 29.4728 | 629.71744
65.796 | 2.177999 | 2964.429 | 29.47998 | 629.604416
65.806 | 2.178356 | 2964.092 | 29.48698 | 629.532736
65.816 | 2.178654 | 2963.318 | 29.49448 | 629.368448
65.826 | 2.179011 | 2962.153 | 29.50126 | 629.12096
65.836 | 2.179309 | 2962.229 | 29.5077 | 629.137152
65.846 | 2.179666 | 2961.913 | 29.51454 | 629.069888
65.856 | 2.179964 | 2961 | 29.52099 | 628.876096
65.866 | 2.180321 | 2961.222 | 29.52828 | 628.923264
65.876 | 2.180619 | 2960.293 | 29.53535 | 628.725888
65.886 | 2.180976 | 2959.636 | 29.54137 | 628.586432
65.896 | 2.181274 | 2959.739 | 29.54852 | 628.608256
65.906 | 2.181632 | 2959.655 | 29.55517 | 628.590464
65.916 | 2.181929 | 2958.779 | 29.56236 | 628.404352
65.926 | 2.182287 | 2959.099 | 29.56862 | 628.472256
65.936 | 2.182584 | 2958.165 | 29.57533 | 628.273856
65.946 | 2.182942 | 2958.588 | 29.58232 | 628.363712
65.956 | 2.183299 | 2958.279 | 29.58909 | 628.298112
65.966 | 2.183597 | 2957.936 | 29.59576 | 628.225344
65.976 | 2.183954 | 2957.433 | 29.6036 | 628.118464
65.986 | 2.184312 | 2957.743 | 29.61007 | 628.184384
65.996 | 2.184669 | 2957.002 | 29.61717 | 628.027008
66.006 | 2.185026 | 2957.179 | 29.62356 | 628.064576
66.016 | 2.185324 | 2956.431 | 29.63144 | 627.905664
66.026 | 2.185682 | 2956.242 | 29.63775 | 627.865536
66.036 | 2.185979 | 2955.804 | 29.64548 | 627.772544
66.046 | 2.186337 | 2955.124 | 29.65227 | 627.628096
66.056 | 2.186694 | 2954.809 | 29.65885 | 627.561088
66.066 | 2.186992 | 2954.813 | 29.6657 | 627.562048
66.076 | 2.187349 | 2954.358 | 29.67297 | 627.465344
66.086 | 2.187647 | 2953.534 | 29.67975 | 627.290432
66.096 | 2.188004 | 2952.82 | 29.68675 | 627.138752
66.106 | 2.188302 | 2952.294 | 29.69349 | 627.026944
66.116 | 2.18866 | 2952.109375 | 29.7005 | 626.987776
66.126 | 2.188957 | 2952.12 | 29.70754 | 626.99008
66.136 | 2.189315 | 2951.535 | 29.71405 | 626.865728
66.146 | 2.189612 | 2951.454 | 29.72056 | 626.848512
66.156 | 2.18997 | 2951.368 | 29.7272 | 626.830464
66.166 | 2.190268 | 2950.37 | 29.73409 | 626.618368
66.176 | 2.190625 | 2949.79 | 29.74057 | 626.495232
66.186 | 2.190923 | 2950.317 | 29.74781 | 626.60704
66.196 | 2.19128 | 2949.745 | 29.75473 | 626.485696
66.206 | 2.191637 | 2949.456 | 29.76122 | 626.42432
66.216 | 2.191995 | 2949.475 | 29.76843 | 626.428224
66.226 | 2.192292 | 2949.26 | 29.7754 | 626.38272
66.236 | 2.19265 | 2949.078 | 29.7826 | 626.344064
66.246 | 2.193007 | 2948.317 | 29.78978 | 626.1824
66.256 | 2.193365 | 2947.954 | 29.79643 | 626.105216
66.266 | 2.193662 | 2947.918 | 29.80339 | 626.097728
66.276 | 2.19402 | 2946.945 | 29.81083 | 625.890944
66.286 | 2.194318 | 2946.714 | 29.81705 | 625.84192
66.296 | 2.194675 | 2946.181 | 29.82458 | 625.728704
66.306 | 2.194973 | 2946.623 | 29.83124 | 625.822656
66.316 | 2.19533 | 2945.524 | 29.83805 | 625.58912
66.326 | 2.195687 | 2945.012 | 29.845 | 625.480448
66.336 | 2.195985 | 2944.706 | 29.85198 | 625.415488
66.346 | 2.196342 | 2944.122 | 29.85904 | 625.291328
66.356 | 2.19664 | 2943.246 | 29.86577 | 625.105408
66.366 | 2.196938 | 2943.287 | 29.87202 | 625.113984
66.376 | 2.197295 | 2942.431 | 29.87896 | 624.93216
66.386 | 2.197653 | 2942.553 | 29.88597 | 624.958272
66.396 | 2.197951 | 2941.938 | 29.89227 | 624.82752
66.406 | 2.198248 | 2941.815 | 29.89912 | 624.801344
66.416 | 2.198606 | 2941.156 | 29.9059 | 624.661568
66.426 | 2.198904 | 2940.391 | 29.91231 | 624.499072
66.436 | 2.199261 | 2940.426 | 29.91891 | 624.506432
66.446 | 2.199618 | 2940.943 | 29.92545 | 624.616192
66.456 | 2.199916 | 2939.749 | 29.93276 | 624.362624
66.466 | 2.200274 | 2940.098 | 29.93978 | 624.436864
66.476 | 2.200631 | 2940.115 | 29.94613 | 624.44032
66.486 | 2.200988 | 2939.63 | 29.95304 | 624.337408
66.496 | 2.201286 | 2939.567 | 29.96009 | 624.324032
66.506 | 2.201643 | 2938.952 | 29.96732 | 624.19328
66.516 | 2.201941 | 2938.708 | 29.97407 | 624.14144
66.526 | 2.202298 | 2938.301 | 29.98057 | 624.055168
66.536 | 2.202656 | 2937.658 | 29.98761 | 623.918592
66.546 | 2.202954 | 2937.31 | 29.99467 | 623.844672
66.556 | 2.203311 | 2937.096 | 30.00125 | 623.799232
66.566 | 2.203609 | 2936.498 | 30.0081 | 623.672064
66.576 | 2.20349 | 2934.792 | 30.01434 | 623.309888
66.586 | 2.20337 | 2928.472 | 30.01903 | 621.967488
66.596 | 2.20343 | 2922.39 | 30.0224 | 620.67584
66.606 | 2.20349 | 2918.498 | 30.02509 | 619.849088
66.616 | 2.20343 | 2914.95 | 30.02812 | 619.095616
66.626 | 2.20343 | 2911.925 | 30.02991 | 618.45312
66.636 | 2.20343 | 2908.872 | 30.03183 | 617.804736
66.646 | 2.20349 | 2906.757 | 30.03329 | 617.355584
66.656 | 2.20343 | 2904.373 | 30.03501 | 616.849216
66.666 | 2.20343 | 2902.105 | 30.03619 | 616.367488
66.676 | 2.20343 | 2900.535 | 30.03778 | 616.034048
66.686 | 2.20343 | 2898.977 | 30.03827 | 615.703104
66.696 | 2.20343 | 2896.765 | 30.03998 | 615.233472
66.706 | 2.20343 | 2895.822 | 30.0412 | 615.033088
66.716 | 2.20343 | 2894.569 | 30.04205 | 614.766976
66.726 | 2.20343 | 2893.1 | 30.04237 | 614.454976
66.736 | 2.20343 | 2891.691 | 30.04383 | 614.155776
66.746 | 2.20343 | 2890.943 | 30.04424 | 613.996864
66.756 | 2.20343 | 2889.785 | 30.04539 | 613.750912
66.766 | 2.20343 | 2889.057 | 30.04621 | 613.596288
66.776 | 2.20343 | 2887.51 | 30.04691 | 613.267776
66.786 | 2.20343 | 2887.025 | 30.04711 | 613.1648
66.796 | 2.20343 | 2885.823 | 30.04797 | 612.909504
66.806 | 2.20343 | 2884.758 | 30.04868 | 612.683264
66.816 | 2.20343 | 2883.85 | 30.04904 | 612.490432
66.826 | 2.20343 | 2883.165 | 30.05003 | 612.345024
66.836 | 2.20343 | 2882.201 | 30.05042 | 612.140288
66.846 | 2.20343 | 2881.806 | 30.05108 | 612.05632
66.856 | 2.20343 | 2880.912 | 30.05135 | 611.866496
66.866 | 2.20343 | 2880.252 | 30.05221 | 611.726208
66.876 | 2.20343 | 2879.454 | 30.05218 | 611.556736
66.886 | 2.20343 | 2879.037 | 30.05272 | 611.46816
66.896 | 2.20343 | 2878.537 | 30.05299 | 611.361984
66.906 | 2.20343 | 2877.693 | 30.05413 | 611.182784
66.916 | 2.20343 | 2877.541 | 30.05435 | 611.150528
66.926 | 2.20343 | 2876.703 | 30.05454 | 610.972416
66.936 | 2.20343 | 2876.101 | 30.05525 | 610.844736
66.946 | 2.20343 | 2875.829 | 30.05522 | 610.786944
66.956 | 2.20343 | 2875.084 | 30.05577 | 610.628736
66.966 | 2.20343 | 2874.869 | 30.05583 | 610.582912
66.976 | 2.20343 | 2874.278 | 30.05659 | 610.457408
66.986 | 2.20343 | 2873.95 | 30.057 | 610.387904
66.996 | 2.20343 | 2873.187 | 30.05697 | 610.225728
67.006 | 2.20343 | 2872.793 | 30.05734 | 610.142144
67.016 | 2.20343 | 2871.987 | 30.05792 | 609.970944
67.026 | 2.20343 | 2872.17 | 30.05824 | 610.009856
67.036 | 2.20343 | 2871.225 | 30.0582 | 609.809152
67.046 | 2.20343 | 2871.343 | 30.05852 | 609.834048
67.056 | 2.20343 | 2870.827 | 30.05918 | 609.72448
67.066 | 2.20343 | 2870.279 | 30.059 | 609.608128
67.076 | 2.20343 | 2870.132 | 30.05925 | 609.57696
67.086 | 2.20343 | 2869.546 | 30.05953 | 609.452416
67.096 | 2.20343 | 2869.137 | 30.05992 | 609.365696
67.106 | 2.20343 | 2868.97 | 30.05993 | 609.33024
67.116 | 2.20343 | 2868.691 | 30.06011 | 609.270976
67.126 | 2.20343 | 2868.117 | 30.06068 | 609.148992
67.136 | 2.20343 | 2867.55 | 30.06119 | 609.02848
67.146 | 2.20343 | 2867.487 | 30.06147 | 609.015232
67.156 | 2.20343 | 2866.792 | 30.06123 | 608.867648
67.166 | 2.20343 | 2866.752 | 30.06175 | 608.859072
67.176 | 2.20343 | 2866.764 | 30.06214 | 608.861632
67.186 | 2.20343 | 2865.672 | 30.06228 | 608.62976
67.196 | 2.20343 | 2865.809 | 30.06231 | 608.658816
67.206 | 2.20343 | 2866.018 | 30.06249 | 608.703104
67.216 | 2.20343 | 2864.969 | 30.0623 | 608.480448
67.226 | 2.20343 | 2865.237 | 30.06281 | 608.537216
67.236 | 2.20343 | 2865.077 | 30.06283 | 608.50336
67.246 | 2.20343 | 2864.72 | 30.06325 | 608.427456
67.256 | 2.20343 | 2864.239 | 30.06334 | 608.325312
67.266 | 2.20343 | 2863.777 | 30.06397 | 608.227264
67.276 | 2.20343 | 2863.469 | 30.06438 | 608.161856
67.286 | 2.20343 | 2863.299 | 30.06381 | 608.12576
67.296 | 2.20343 | 2863.355 | 30.06417 | 608.137664
67.306 | 2.20343 | 2863.101 | 30.0644 | 608.083648
67.316 | 2.20343 | 2862.921 | 30.06422 | 608.045312
67.326 | 2.20343 | 2862.5 | 30.06482 | 607.955968
67.336 | 2.20343 | 2861.899 | 30.06533 | 607.828416
67.346 | 2.20343 | 2862.217 | 30.0652 | 607.895872
67.356 | 2.20343 | 2861.399 | 30.06566 | 607.722112
67.366 | 2.20343 | 2861.502 | 30.0652 | 607.744
67.376 | 2.20343 | 2861.354 | 30.06575 | 607.712576
67.386 | 2.20343 | 2861.001 | 30.06568 | 607.637568
67.396 | 2.20343 | 2860.738 | 30.06638 | 607.58176
67.406 | 2.20343 | 2860.423 | 30.06622 | 607.514944
67.416 | 2.20343 | 2859.927 | 30.06671 | 607.409408
67.426 | 2.20343 | 2860.214 | 30.06683 | 607.470464
67.436 | 2.20343 | 2859.55 | 30.06681 | 607.329408
67.446 | 2.20343 | 2859.708 | 30.06702 | 607.363008
67.456 | 2.20343 | 2859.249 | 30.06723 | 607.2656
67.466 | 2.20343 | 2859.314 | 30.06727 | 607.279296
67.476 | 2.20343 | 2859.390625 | 30.06749 | 607.295616
67.486 | 2.20343 | 2858.939 | 30.06723 | 607.199744
67.496 | 2.20343 | 2858.933 | 30.06777 | 607.1984
67.506 | 2.20343 | 2858.526 | 30.06767 | 607.111872
67.516 | 2.20343 | 2858.411 | 30.06796 | 607.087488
67.526 | 2.20343 | 2858.486 | 30.06797 | 607.103424
67.536 | 2.20343 | 2858 | 30.06788 | 607.00032
67.546 | 2.20343 | 2857.794 | 30.06831 | 606.95648
67.556 | 2.20343 | 2857.77 | 30.06856 | 606.95136
67.566 | 2.20343 | 2857.325 | 30.06852 | 606.856832
67.576 | 2.20343 | 2857.288 | 30.06893 | 606.849088
67.586 | 2.20343 | 2856.89 | 30.06901 | 606.76448
67.596 | 2.20343 | 2856.815 | 30.06923 | 606.748608
67.606 | 2.20343 | 2856.41 | 30.06918 | 606.662464
67.616 | 2.20343 | 2855.896 | 30.06923 | 606.553472
67.626 | 2.20343 | 2855.848 | 30.06916 | 606.543232
67.636 | 2.20343 | 2856.333 | 30.06953 | 606.646336
67.646 | 2.20343 | 2855.761 | 30.06929 | 606.5248
67.656 | 2.20343 | 2855.964 | 30.06989 | 606.567744
67.666 | 2.20343 | 2855.545 | 30.07049 | 606.478912
67.676 | 2.20343 | 2854.938 | 30.07033 | 606.350016
67.686 | 2.20343 | 2854.913 | 30.06991 | 606.34464
67.696 | 2.20343 | 2855.401 | 30.0704 | 606.448256
67.706 | 2.20343 | 2854.644 | 30.07005 | 606.287424
67.716 | 2.20343 | 2854.754 | 30.07039 | 606.310912
67.726 | 2.20343 | 2854.889 | 30.07035 | 606.339584
67.736 | 2.20343 | 2854.965 | 30.07071 | 606.355648
67.746 | 2.20343 | 2854.264 | 30.07076 | 606.206848
67.756 | 2.20343 | 2854.288 | 30.07104 | 606.211968
67.766 | 2.20343 | 2854.186 | 30.07087 | 606.190272
67.776 | 2.20343 | 2853.797 | 30.07131 | 606.10752
67.786 | 2.20343 | 2853.607 | 30.0711 | 606.067328
67.796 | 2.20343 | 2853.63 | 30.07116 | 606.072128
67.806 | 2.20343 | 2853.436 | 30.07106 | 606.030848
67.816 | 2.20343 | 2853.159 | 30.0719 | 605.972096
67.826 | 2.20343 | 2853.256 | 30.07195 | 605.992704
67.836 | 2.20343 | 2852.988 | 30.07153 | 605.935744
67.846 | 2.20343 | 2852.759 | 30.07159 | 605.887104
67.856 | 2.20343 | 2852.706 | 30.072 | 605.87584
67.866 | 2.20343 | 2852.487 | 30.07175 | 605.829248
67.876 | 2.20343 | 2852.687 | 30.07246 | 605.871872
67.886 | 2.20343 | 2852.365 | 30.0724 | 605.80352
67.896 | 2.20343 | 2852.395 | 30.07267 | 605.809856
67.906 | 2.20343 | 2852.069 | 30.0725 | 605.740608
67.916 | 2.20343 | 2851.69 | 30.07303 | 605.66016
67.926 | 2.20343 | 2852.052 | 30.07325 | 605.73696
67.936 | 2.20343 | 2851.669 | 30.07291 | 605.655744
67.946 | 2.20343 | 2851.613 | 30.073 | 605.643776
67.956 | 2.20343 | 2851.633 | 30.07267 | 605.647936
67.966 | 2.20343 | 2851.252 | 30.07301 | 605.56704
67.976 | 2.20343 | 2850.763 | 30.07288 | 605.463232
67.986 | 2.20343 | 2851.299 | 30.07315 | 605.577024
67.996 | 2.20343 | 2850.552 | 30.07386 | 605.418496
68.006 | 2.20343 | 2850.588 | 30.07362 | 605.425984
68.016 | 2.20343 | 2850.593 | 30.07357 | 605.427136
68.026 | 2.20343 | 2850.478 | 30.07345 | 605.402688
68.036 | 2.20343 | 2850.35 | 30.07363 | 605.375488
68.046 | 2.20343 | 2850.201 | 30.07419 | 605.343872
68.056 | 2.20343 | 2849.738 | 30.07394 | 605.245568
68.066 | 2.20343 | 2849.908 | 30.07459 | 605.281536
68.076 | 2.20343 | 2849.797 | 30.07423 | 605.258048
68.086 | 2.20343 | 2850.037 | 30.07459 | 605.309056
68.096 | 2.20343 | 2849.462 | 30.07475 | 605.186816
68.106 | 2.20343 | 2849.871 | 30.07451 | 605.273792
68.116 | 2.20343 | 2849.87 | 30.07464 | 605.2736
68.126 | 2.20343 | 2849.542 | 30.07469 | 605.203904
68.136 | 2.20343 | 2849.366 | 30.07519 | 605.166528
68.146 | 2.20343 | 2849.467 | 30.07519 | 605.187968
68.156 | 2.20343 | 2849.164 | 30.07471 | 605.12352
68.166 | 2.20343 | 2848.952 | 30.07507 | 605.078592
68.176 | 2.20343 | 2848.54 | 30.0751 | 604.991168
68.186 | 2.20343 | 2848.814 | 30.07515 | 605.049344
68.196 | 2.20343 | 2848.727 | 30.07506 | 605.030784
68.206 | 2.20343 | 2848.217 | 30.0754 | 604.922432
68.216 | 2.20343 | 2848.5 | 30.07536 | 604.982656
68.226 | 2.20343 | 2848.611 | 30.07599 | 605.006144
68.236 | 2.20343 | 2848.144 | 30.07568 | 604.906944
68.246 | 2.20343 | 2848.141 | 30.07575 | 604.906304
68.256 | 2.20343 | 2848.063 | 30.07552 | 604.889728
68.266 | 2.20343 | 2848.057 | 30.0754 | 604.888448
68.276 | 2.20343 | 2847.898 | 30.07649 | 604.854784
68.286 | 2.20343 | 2848.011 | 30.07631 | 604.878848
68.296 | 2.20343 | 2847.779 | 30.07629 | 604.82944
68.306 | 2.20343 | 2847.571 | 30.07627 | 604.785152
68.316 | 2.20343 | 2847.354 | 30.07685 | 604.739136
68.326 | 2.20343 | 2847.496 | 30.07633 | 604.769344
68.336 | 2.20343 | 2847.272 | 30.07661 | 604.721792
68.346 | 2.20343 | 2847.332 | 30.07659 | 604.734464
68.356 | 2.20343 | 2847.134 | 30.07657 | 604.692544
68.366 | 2.20343 | 2847.052 | 30.07711 | 604.675008
68.376 | 2.20343 | 2846.958 | 30.07715 | 604.655104
68.386 | 2.20343 | 2846.876 | 30.07707 | 604.637696
68.396 | 2.20343 | 2846.423 | 30.07689 | 604.54144
68.406 | 2.20343 | 2846.73 | 30.07722 | 604.606592
68.416 | 2.20343 | 2846.505 | 30.07738 | 604.558976
68.426 | 2.20343 | 2846.389 | 30.07725 | 604.534144
68.436 | 2.20343 | 2846.393 | 30.0777 | 604.535168
68.446 | 2.20343 | 2846.189 | 30.07777 | 604.49184
68.456 | 2.20343 | 2846.219 | 30.07804 | 604.498176
68.466 | 2.20343 | 2846.135 | 30.0778 | 604.480192
68.476 | 2.20343 | 2846.169 | 30.07796 | 604.487424
68.486 | 2.20343 | 2845.964 | 30.07788 | 604.444032
68.496 | 2.20343 | 2845.927 | 30.07781 | 604.436096
68.506 | 2.20343 | 2845.71875 | 30.07784 | 604.391872
68.516 | 2.20343 | 2845.641 | 30.07807 | 604.37536
68.526 | 2.20343 | 2845.692 | 30.07782 | 604.386112
68.536 | 2.20349 | 2845.953 | 30.07793 | 604.441728
68.546 | 2.20343 | 2845.447 | 30.07868 | 604.334144
68.556 | 2.20343 | 2845.494 | 30.0787 | 604.344256
68.566 | 2.20343 | 2845.278 | 30.07841 | 604.29824
68.576 | 2.20343 | 2844.951 | 30.07815 | 604.228928
68.586 | 2.20349 | 2845.212 | 30.07829 | 604.28416
68.596 | 2.20343 | 2844.825 | 30.07869 | 604.202048
68.606 | 2.20343 | 2844.785 | 30.07814 | 604.193472
68.616 | 2.20349 | 2844.971 | 30.07832 | 604.233152
68.626 | 2.20349 | 2844.749 | 30.07866 | 604.185856
68.636 | 2.20349 | 2844.736 | 30.07891 | 604.183168
68.646 | 2.20349 | 2844.474 | 30.07874 | 604.127488
68.656 | 2.20349 | 2844.52 | 30.07896 | 604.137344
68.666 | 2.20349 | 2844.201 | 30.07877 | 604.069568
68.676 | 2.20349 | 2844.292 | 30.07955 | 604.08896
68.686 | 2.20349 | 2844.471 | 30.07877 | 604.126848
68.696 | 2.20349 | 2844.364 | 30.07915 | 604.104192
68.706 | 2.20349 | 2843.915 | 30.07868 | 604.008832
68.716 | 2.20349 | 2844.27 | 30.0794 | 604.084224
68.726 | 2.20349 | 2843.947 | 30.07934 | 604.015616
68.736 | 2.20349 | 2843.777 | 30.07936 | 603.97952
68.746 | 2.20349 | 2843.868 | 30.07955 | 603.998848
68.756 | 2.20349 | 2843.589 | 30.07946 | 603.939648
68.766 | 2.20349 | 2843.953 | 30.07968 | 604.01696
68.776 | 2.20349 | 2843.76 | 30.07995 | 603.975936
68.786 | 2.20349 | 2843.914 | 30.07946 | 604.008576
68.796 | 2.20349 | 2843.47 | 30.0797 | 603.914304
68.806 | 2.20349 | 2843.328125 | 30.0799 | 603.88416
68.816 | 2.20349 | 2843.491 | 30.07997 | 603.918656
68.826 | 2.20349 | 2843.284 | 30.07984 | 603.874752
68.836 | 2.20349 | 2843.212 | 30.08024 | 603.859392
68.846 | 2.20349 | 2843.062 | 30.0797 | 603.827584
68.856 | 2.20349 | 2842.981 | 30.08051 | 603.810432
68.866 | 2.20349 | 2843.265 | 30.08025 | 603.87072
68.876 | 2.20349 | 2843.056 | 30.08003 | 603.826304
68.886 | 2.20349 | 2842.784 | 30.0801 | 603.76864
68.896 | 2.20349 | 2842.655 | 30.08056 | 603.741248
68.906 | 2.20349 | 2842.55 | 30.08022 | 603.718848
68.916 | 2.20349 | 2842.664 | 30.0808 | 603.74304
68.926 | 2.20349 | 2842.474 | 30.08038 | 603.702784
68.936 | 2.20349 | 2842.156 | 30.08077 | 603.635328
68.946 | 2.20349 | 2842.434 | 30.08094 | 603.694336
68.956 | 2.20349 | 2842.121 | 30.08058 | 603.627776
68.966 | 2.20349 | 2842.228 | 30.08059 | 603.650496
68.976 | 2.20349 | 2842.233 | 30.08066 | 603.651648
68.986 | 2.20349 | 2842.12 | 30.08082 | 603.627584
68.996 | 2.20349 | 2842.163 | 30.08042 | 603.636608
69.006 | 2.20349 | 2842.083 | 30.08084 | 603.619584
69.016 | 2.20349 | 2841.927 | 30.08068 | 603.586496
69.026 | 2.20349 | 2841.807 | 30.08091 | 603.561088
69.036 | 2.20349 | 2842.007 | 30.0812 | 603.60352
69.046 | 2.20349 | 2841.338 | 30.08127 | 603.461568
69.056 | 2.20349 | 2841.726 | 30.08132 | 603.543808
69.066 | 2.20349 | 2841.464 | 30.08119 | 603.488192
69.076 | 2.20349 | 2841.567 | 30.0814 | 603.51008
69.086 | 2.20349 | 2841.394 | 30.08157 | 603.47328
69.096 | 2.20349 | 2841.307 | 30.08161 | 603.454848
69.106 | 2.20349 | 2841.604 | 30.08111 | 603.517888
69.116 | 2.20349 | 2841.312 | 30.08151 | 603.456
69.126 | 2.20349 | 2841.372 | 30.08125 | 603.468672
69.136 | 2.20349 | 2841.138 | 30.08151 | 603.419072
69.146 | 2.20349 | 2841.048 | 30.0817 | 603.399872
69.156 | 2.20349 | 2841.055 | 30.082 | 603.40128
69.166 | 2.20349 | 2840.928 | 30.08257 | 603.374464
69.176 | 2.20349 | 2841.022 | 30.082 | 603.394432
69.186 | 2.20349 | 2840.901 | 30.08203 | 603.36864
69.196 | 2.20349 | 2840.868 | 30.08207 | 603.361728
69.206 | 2.20349 | 2840.574 | 30.08237 | 603.2992
69.216 | 2.20349 | 2840.605 | 30.08207 | 603.305856
69.226 | 2.20349 | 2840.043 | 30.08237 | 603.18656
69.236 | 2.20349 | 2840.098 | 30.08242 | 603.19808
69.246 | 2.20349 | 2840.428 | 30.08223 | 603.268224
69.256 | 2.20349 | 2840.067 | 30.08253 | 603.191552
69.266 | 2.20349 | 2840.002 | 30.08223 | 603.177792
69.276 | 2.20349 | 2840.077 | 30.08305 | 603.193664
69.286 | 2.20349 | 2840.228 | 30.08204 | 603.225792
69.296 | 2.20349 | 2840.093 | 30.08234 | 603.196928
69.306 | 2.20349 | 2840.17 | 30.0826 | 603.21344
69.316 | 2.20349 | 2839.891 | 30.08243 | 603.15424
69.326 | 2.20349 | 2840.253 | 30.08244 | 603.23104
69.336 | 2.20349 | 2839.577 | 30.08259 | 603.087488
69.346 | 2.20349 | 2839.655 | 30.08293 | 603.104
69.356 | 2.20349 | 2839.941 | 30.08245 | 603.164864
69.366 | 2.20349 | 2839.484 | 30.08282 | 603.067712
69.376 | 2.20349 | 2839.722 | 30.08308 | 603.118272
69.386 | 2.20349 | 2839.249 | 30.08301 | 603.017792
69.396 | 2.20349 | 2839.524 | 30.08291 | 603.076288
69.406 | 2.20349 | 2839.358 | 30.08299 | 603.04096
69.416 | 2.20349 | 2839.364 | 30.08293 | 603.042176
69.426 | 2.20349 | 2839.662 | 30.08333 | 603.105472
69.436 | 2.20349 | 2839.352 | 30.08299 | 603.039552
69.446 | 2.20349 | 2838.956 | 30.08294 | 602.955584
69.456 | 2.20349 | 2838.841 | 30.08344 | 602.931136
69.466 | 2.20349 | 2839.303 | 30.0828 | 603.029248
69.476 | 2.20349 | 2839.021 | 30.08277 | 602.969344
69.486 | 2.20349 | 2838.877 | 30.08323 | 602.938752
69.496 | 2.20349 | 2839.104 | 30.08364 | 602.986944
69.506 | 2.20349 | 2839.124 | 30.08292 | 602.991296
69.516 | 2.20349 | 2838.479 | 30.08334 | 602.854336
69.526 | 2.20349 | 2838.872 | 30.08369 | 602.937664
69.536 | 2.20349 | 2838.794 | 30.08346 | 602.92128
69.546 | 2.20349 | 2838.436 | 30.08364 | 602.845056
69.556 | 2.20349 | 2839.018 | 30.08363 | 602.968768
69.566 | 2.20349 | 2838.385 | 30.0833 | 602.834368
69.576 | 2.20349 | 2838.381 | 30.08408 | 602.833344
69.586 | 2.20349 | 2838.447 | 30.08356 | 602.847488
69.596 | 2.20349 | 2838.962 | 30.0835 | 602.9568
69.606 | 2.20349 | 2838.293 | 30.0835 | 602.81472
69.616 | 2.20349 | 2838.425 | 30.0839 | 602.84288
69.626 | 2.20349 | 2838.703 | 30.08388 | 602.901888
69.636 | 2.20349 | 2837.975 | 30.08416 | 602.747264
69.646 | 2.20349 | 2838.095 | 30.08404 | 602.7728
69.656 | 2.20349 | 2838.094 | 30.08379 | 602.772416
69.666 | 2.20349 | 2838.164 | 30.0838 | 602.787392
69.676 | 2.20349 | 2838.112 | 30.08426 | 602.77632
69.686 | 2.20349 | 2838.228 | 30.08449 | 602.800896
69.696 | 2.20349 | 2837.854 | 30.08433 | 602.7216
69.706 | 2.20349 | 2837.856 | 30.08443 | 602.721984
69.716 | 2.20349 | 2837.936 | 30.08461 | 602.738944
69.726 | 2.20349 | 2837.654 | 30.08419 | 602.679104
69.736 | 2.20349 | 2837.422 | 30.08474 | 602.629696
69.746 | 2.20349 | 2837.422 | 30.08431 | 602.629696
69.756 | 2.20349 | 2837.53125 | 30.08444 | 602.652992
69.766 | 2.20349 | 2837.476 | 30.08455 | 602.64128
69.776 | 2.20349 | 2837.536 | 30.08426 | 602.653952
69.786 | 2.20349 | 2837.655 | 30.08495 | 602.679296
69.796 | 2.20349 | 2837.017 | 30.08452 | 602.54368
69.806 | 2.20349 | 2837.493 | 30.08451 | 602.6448
69.816 | 2.20349 | 2837.114 | 30.0852 | 602.564224
69.826 | 2.20349 | 2837.308 | 30.08489 | 602.605504
69.836 | 2.20349 | 2837.169 | 30.08465 | 602.576128
69.846 | 2.20349 | 2837.099 | 30.0851 | 602.561152
69.856 | 2.20349 | 2837.355 | 30.08484 | 602.615616
69.866 | 2.20349 | 2837.221 | 30.08532 | 602.587136
69.876 | 2.20349 | 2837.162 | 30.08534 | 602.574528
69.886 | 2.20349 | 2837.09 | 30.08517 | 602.559296
69.896 | 2.20349 | 2836.607 | 30.08518 | 602.456704
69.906 | 2.20349 | 2837.186 | 30.0855 | 602.57952
69.916 | 2.20349 | 2836.876 | 30.08533 | 602.51392
69.926 | 2.20349 | 2836.709 | 30.08527 | 602.478336
69.936 | 2.20349 | 2836.985 | 30.08504 | 602.536896
69.946 | 2.20349 | 2836.823 | 30.08492 | 602.502528
69.956 | 2.20349 | 2836.608 | 30.08526 | 602.45696
69.966 | 2.20349 | 2836.397 | 30.08526 | 602.41216
69.976 | 2.20349 | 2836.596 | 30.08542 | 602.454272
69.986 | 2.20349 | 2836.052 | 30.08551 | 602.338816
69.996 | 2.20349 | 2836.552 | 30.08531 | 602.444928
70.006 | 2.20349 | 2836.437 | 30.08559 | 602.42048
70.016 | 2.20349 | 2836.064 | 30.08536 | 602.341312
70.026 | 2.20349 | 2836.147 | 30.08583 | 602.359104
70.036 | 2.20349 | 2836.789 | 30.08583 | 602.495296
70.046 | 2.20349 | 2836.403 | 30.08552 | 602.413248
70.056 | 2.20349 | 2836.308 | 30.08578 | 602.393088
70.066 | 2.20349 | 2836.028 | 30.08551 | 602.333696
70.076 | 2.20349 | 2835.914 | 30.08571 | 602.309504
70.086 | 2.20349 | 2836.178 | 30.08583 | 602.365504
70.096 | 2.20349 | 2836.107 | 30.08571 | 602.3504
70.106 | 2.20349 | 2835.873 | 30.08551 | 602.3008
70.116 | 2.20349 | 2835.62 | 30.08604 | 602.247104
70.126 | 2.20349 | 2836.17 | 30.08557 | 602.363904
70.136 | 2.20349 | 2835.549 | 30.08592 | 602.231872
70.146 | 2.20349 | 2835.645 | 30.08606 | 602.252288
70.156 | 2.20349 | 2835.321 | 30.08599 | 602.183424
70.166 | 2.20349 | 2835.196 | 30.08611 | 602.156928
70.176 | 2.20349 | 2835.583 | 30.0859 | 602.239296
70.186 | 2.20349 | 2835.679 | 30.0864 | 602.259584
70.196 | 2.20349 | 2835.786 | 30.08617 | 602.282304
70.206 | 2.20349 | 2835.48 | 30.08636 | 602.217344
70.216 | 2.20349 | 2835.346 | 30.08593 | 602.188864
70.226 | 2.20349 | 2835.511 | 30.08587 | 602.223936
70.236 | 2.20349 | 2835.247 | 30.08642 | 602.167872
70.246 | 2.20349 | 2835.026 | 30.08653 | 602.120832
70.256 | 2.20349 | 2835.285 | 30.08651 | 602.176
70.266 | 2.20349 | 2835.129 | 30.08621 | 602.142784
70.276 | 2.20349 | 2835.125 | 30.08628 | 602.141888
70.286 | 2.20349 | 2834.975 | 30.08614 | 602.110016
70.296 | 2.20349 | 2835.082 | 30.08646 | 602.132736
70.306 | 2.20349 | 2835.101 | 30.08617 | 602.136832
70.316 | 2.20349 | 2834.909 | 30.0862 | 602.096128
70.326 | 2.20349 | 2834.558 | 30.0865 | 602.021568
70.336 | 2.20349 | 2834.82 | 30.08678 | 602.077056
70.346 | 2.20349 | 2835.45 | 30.08667 | 602.211008
70.356 | 2.20349 | 2835.049 | 30.08702 | 602.125824
70.366 | 2.20349 | 2834.836 | 30.08718 | 602.080512
70.376 | 2.20349 | 2834.917 | 30.08654 | 602.097792
70.386 | 2.20349 | 2834.845 | 30.08715 | 602.082432
70.396 | 2.20349 | 2834.697 | 30.0874 | 602.051008
70.406 | 2.20349 | 2834.626 | 30.08729 | 602.035968
70.416 | 2.20349 | 2834.449 | 30.08724 | 601.998272
70.426 | 2.20349 | 2834.703 | 30.08697 | 602.052224
70.436 | 2.20349 | 2834.924 | 30.08665 | 602.0992
70.446 | 2.20349 | 2834.521 | 30.08706 | 602.013632
70.456 | 2.20349 | 2834.438 | 30.08702 | 601.995968
70.466 | 2.20349 | 2834.107 | 30.08745 | 601.925696
70.476 | 2.20349 | 2833.872 | 30.08718 | 601.87584
70.486 | 2.20349 | 2834.202 | 30.0871 | 601.945792
70.496 | 2.20349 | 2834.069 | 30.08716 | 601.917632
70.506 | 2.20349 | 2833.929 | 30.08738 | 601.888
70.516 | 2.20349 | 2834.017 | 30.08755 | 601.906624
70.526 | 2.20349 | 2834.064 | 30.08704 | 601.916544
70.536 | 2.20349 | 2833.997 | 30.08714 | 601.902336
70.546 | 2.20349 | 2834.289 | 30.08732 | 601.964352
70.556 | 2.20349 | 2834.146 | 30.08715 | 601.934016
70.566 | 2.20349 | 2833.746 | 30.08753 | 601.84896
70.576 | 2.20349 | 2834.264 | 30.08709 | 601.959104
70.586 | 2.20349 | 2833.896 | 30.08717 | 601.880896
70.596 | 2.20349 | 2834.188 | 30.08778 | 601.94304
70.606 | 2.20349 | 2833.621 | 30.0869 | 601.822464
70.616 | 2.20349 | 2833.703 | 30.0876 | 601.84
70.626 | 2.20349 | 2833.373 | 30.08802 | 601.769856
70.636 | 2.20349 | 2833.65 | 30.08763 | 601.828544
70.646 | 2.20349 | 2833.705 | 30.08745 | 601.840256
70.656 | 2.20349 | 2833.44 | 30.08778 | 601.784
70.666 | 2.20349 | 2833.326 | 30.08776 | 601.759744
70.676 | 2.20349 | 2833.256 | 30.08807 | 601.74496
70.686 | 2.20349 | 2833.941 | 30.08775 | 601.890432
70.696 | 2.20349 | 2833.316 | 30.08769 | 601.757824
70.706 | 2.20349 | 2832.973 | 30.08781 | 601.684928
70.716 | 2.20349 | 2832.996 | 30.08787 | 601.689792
70.726 | 2.20349 | 2833.538 | 30.0879 | 601.8048
70.736 | 2.20349 | 2833.329 | 30.08811 | 601.760576
70.746 | 2.20349 | 2833.632 | 30.08802 | 601.824896
70.756 | 2.20349 | 2833.233 | 30.08802 | 601.740032
70.766 | 2.20349 | 2833.256 | 30.08831 | 601.74496
70.776 | 2.20349 | 2833.126 | 30.08837 | 601.717376
70.786 | 2.20349 | 2833.323 | 30.08782 | 601.759232
70.796 | 2.20349 | 2832.825 | 30.08853 | 601.653376
70.806 | 2.20349 | 2832.829 | 30.08832 | 601.654272
70.816 | 2.20349 | 2832.996 | 30.08812 | 601.689792
70.826 | 2.20349 | 2832.726 | 30.08794 | 601.632384
70.836 | 2.20349 | 2833.354 | 30.08765 | 601.76576
70.846 | 2.20349 | 2832.102 | 30.08839 | 601.499776
70.856 | 2.20349 | 2832.757 | 30.08793 | 601.638912
70.866 | 2.20349 | 2832.314 | 30.08864 | 601.544896
70.876 | 2.20349 | 2832.857 | 30.08852 | 601.66016
70.886 | 2.20349 | 2832.556 | 30.08842 | 601.596352
70.896 | 2.20349 | 2832.685 | 30.08848 | 601.623744
70.906 | 2.20349 | 2832.779 | 30.08828 | 601.643712
70.916 | 2.20349 | 2832.551 | 30.08815 | 601.595136
70.926 | 2.20349 | 2832.574 | 30.08856 | 601.600192
70.936 | 2.20349 | 2832.96 | 30.08855 | 601.682112
70.946 | 2.20349 | 2832.586 | 30.0883 | 601.602688
70.956 | 2.20349 | 2832.451 | 30.08897 | 601.573952
70.966 | 2.20349 | 2832.36 | 30.08876 | 601.554624
70.976 | 2.20349 | 2832.584 | 30.08879 | 601.602368
70.986 | 2.20349 | 2832.381 | 30.08903 | 601.559232
70.996 | 2.20349 | 2831.932 | 30.08903 | 601.463872
71.006 | 2.20349 | 2832.248 | 30.08901 | 601.530944
71.016 | 2.20349 | 2832.143 | 30.08907 | 601.50848
71.026 | 2.20349 | 2832.021 | 30.08912 | 601.482752
71.036 | 2.20349 | 2832.08 | 30.08892 | 601.495104
71.046 | 2.20349 | 2832.014 | 30.08867 | 601.48128
71.056 | 2.20349 | 2831.823 | 30.08885 | 601.440512
71.066 | 2.20349 | 2832.074 | 30.08895 | 601.493952
71.076 | 2.20349 | 2832.15 | 30.08875 | 601.51008
71.086 | 2.20349 | 2831.642 | 30.08887 | 601.402112
71.096 | 2.20349 | 2832.133 | 30.08929 | 601.506496
71.106 | 2.20349 | 2832.082 | 30.0891 | 601.49568
71.116 | 2.20349 | 2832.365 | 30.089 | 601.555648
71.126 | 2.20349 | 2832.238 | 30.08929 | 601.528832
71.136 | 2.20349 | 2832.202 | 30.08941 | 601.521152
71.146 | 2.20349 | 2832.089 | 30.08903 | 601.497024
71.156 | 2.20349 | 2831.761 | 30.08919 | 601.42752
71.166 | 2.20349 | 2831.797 | 30.08953 | 601.435136
71.176 | 2.20349 | 2831.699 | 30.08936 | 601.414272
71.186 | 2.20349 | 2831.846 | 30.08904 | 601.445568
71.196 | 2.20349 | 2831.234 | 30.08961 | 601.31552
71.206 | 2.20349 | 2831.609 | 30.08921 | 601.395136
71.216 | 2.20349 | 2831.407 | 30.08911 | 601.352256
71.226 | 2.20349 | 2831.438 | 30.08956 | 601.358848
71.236 | 2.20349 | 2831.511 | 30.08977 | 601.374272
71.246 | 2.20349 | 2831.209 | 30.08927 | 601.310272
71.256 | 2.20349 | 2831.09 | 30.08956 | 601.284864
71.266 | 2.20349 | 2831.382 | 30.08919 | 601.34688
71.276 | 2.20349 | 2831.018 | 30.08989 | 601.269696
71.286 | 2.20349 | 2831.161 | 30.08927 | 601.300096
71.296 | 2.20349 | 2831.152 | 30.08961 | 601.298048
71.306 | 2.20349 | 2831.328 | 30.08989 | 601.335488
71.316 | 2.20349 | 2831.266 | 30.0903 | 601.322368
71.326 | 2.20349 | 2831.198 | 30.0896 | 601.307968
71.336 | 2.20349 | 2831.074 | 30.08933 | 601.281472
71.346 | 2.20349 | 2831.137 | 30.09006 | 601.294912
71.356 | 2.20349 | 2830.962 | 30.08994 | 601.257664
71.366 | 2.20349 | 2830.923 | 30.09013 | 601.249408
71.376 | 2.20349 | 2830.941 | 30.09017 | 601.253376
71.386 | 2.20349 | 2831.03 | 30.08996 | 601.272256
71.396 | 2.20349 | 2830.942 | 30.08946 | 601.253504
71.406 | 2.20349 | 2830.662 | 30.08994 | 601.194048
71.416 | 2.20349 | 2830.419 | 30.09007 | 601.142336
71.426 | 2.20349 | 2830.63 | 30.09019 | 601.187264
71.436 | 2.20349 | 2831.165 | 30.0901 | 601.300928
71.446 | 2.20349 | 2830.884 | 30.08962 | 601.241216
71.456 | 2.20349 | 2830.23 | 30.08981 | 601.1024
71.466 | 2.20349 | 2830.544 | 30.08962 | 601.169088
71.476 | 2.20349 | 2830.543 | 30.09017 | 601.168832
71.486 | 2.20349 | 2830.576 | 30.09012 | 601.175872
71.496 | 2.20349 | 2830.421 | 30.08992 | 601.142912
71.506 | 2.20349 | 2830.486 | 30.0902 | 601.156736
71.516 | 2.20349 | 2830.607 | 30.09031 | 601.182464
71.526 | 2.20349 | 2830.344 | 30.08992 | 601.126528
71.536 | 2.20349 | 2830.5 | 30.09036 | 601.159616
71.546 | 2.20349 | 2830.716 | 30.09019 | 601.20544
71.556 | 2.20349 | 2830.498 | 30.09015 | 601.159168
71.566 | 2.20349 | 2830.74 | 30.09025 | 601.210624
71.576 | 2.20349 | 2830.414 | 30.09054 | 601.141248
71.586 | 2.20349 | 2830.236 | 30.09012 | 601.103552
71.596 | 2.20349 | 2829.799 | 30.0902 | 601.010688
71.606 | 2.20349 | 2830.604 | 30.0898 | 601.181696
71.616 | 2.20349 | 2829.726 | 30.09089 | 600.995136
71.626 | 2.20349 | 2829.902 | 30.09036 | 601.032576
71.636 | 2.20349 | 2830.341 | 30.09068 | 601.125824
71.646 | 2.20349 | 2829.896 | 30.09059 | 601.031424
71.656 | 2.20349 | 2829.926 | 30.09079 | 601.037696
71.666 | 2.20349 | 2830.448 | 30.09052 | 601.148608
71.676 | 2.20349 | 2830.257 | 30.09053 | 601.108032
71.686 | 2.20349 | 2830.04 | 30.09082 | 601.061888
71.696 | 2.20349 | 2829.709 | 30.09109 | 600.991616
71.706 | 2.20349 | 2830.547 | 30.0906 | 601.169664
71.716 | 2.20349 | 2829.861 | 30.09084 | 601.023808
71.726 | 2.20349 | 2829.861 | 30.09089 | 601.023936
71.736 | 2.20349 | 2829.785 | 30.09102 | 601.007744
71.746 | 2.20349 | 2829.899 | 30.09038 | 601.032064
71.756 | 2.20349 | 2829.632 | 30.09056 | 600.975232
71.766 | 2.20349 | 2829.702 | 30.09123 | 600.990208
71.776 | 2.20349 | 2829.657 | 30.09116 | 600.980608
71.786 | 2.20349 | 2829.559 | 30.09096 | 600.959872
71.796 | 2.20349 | 2829.631 | 30.09114 | 600.975168
71.806 | 2.20349 | 2829.487 | 30.09125 | 600.944384
71.816 | 2.20349 | 2829.382 | 30.09107 | 600.922112
71.826 | 2.20349 | 2829.302 | 30.09071 | 600.905216
71.836 | 2.20349 | 2829.234375 | 30.0907 | 600.890816
71.846 | 2.20349 | 2829.435 | 30.09103 | 600.93344
71.856 | 2.20349 | 2829.595 | 30.09075 | 600.967488
71.866 | 2.20349 | 2829.605 | 30.09076 | 600.9696
71.876 | 2.20349 | 2829.132 | 30.09106 | 600.86912
71.886 | 2.20349 | 2829.547 | 30.0907 | 600.957248
71.896 | 2.20349 | 2829.278 | 30.09149 | 600.900032
71.906 | 2.20349 | 2829.526 | 30.09154 | 600.952704
71.916 | 2.20349 | 2829.447 | 30.09133 | 600.936
71.926 | 2.20349 | 2829.275 | 30.09101 | 600.899456
71.936 | 2.20349 | 2829.219 | 30.09167 | 600.88768
71.946 | 2.20349 | 2829.484 | 30.09177 | 600.943744
71.956 | 2.20349 | 2829.17 | 30.09121 | 600.877056
71.966 | 2.20349 | 2829.096 | 30.09164 | 600.86144
71.976 | 2.20349 | 2828.865 | 30.09139 | 600.81248
71.986 | 2.20349 | 2828.774 | 30.09112 | 600.793152
71.996 | 2.20349 | 2828.772 | 30.09127 | 600.792576
72.006 | 2.20349 | 2828.828 | 30.09127 | 600.804608
72.016 | 2.20349 | 2828.849 | 30.09107 | 600.808896
72.026 | 2.20349 | 2828.765625 | 30.09162 | 600.791296
72.036 | 2.20349 | 2828.823 | 30.09168 | 600.803392
72.046 | 2.20349 | 2828.646 | 30.09163 | 600.765952
72.056 | 2.20349 | 2828.965 | 30.09184 | 600.8336
72.066 | 2.20349 | 2828.71 | 30.09166 | 600.779392
72.076 | 2.20349 | 2828.885 | 30.09128 | 600.816576
72.086 | 2.20349 | 2828.679 | 30.09193 | 600.772992
72.096 | 2.20349 | 2828.413 | 30.09186 | 600.71648
72.106 | 2.20349 | 2828.757 | 30.0915 | 600.78944
72.116 | 2.20349 | 2828.597 | 30.09202 | 600.755392
72.126 | 2.20349 | 2828.896 | 30.09206 | 600.819008
72.136 | 2.20349 | 2828.513 | 30.09176 | 600.737536
72.146 | 2.20349 | 2828.634 | 30.09215 | 600.7632
72.156 | 2.20349 | 2828.601 | 30.09226 | 600.756352
72.166 | 2.20349 | 2828.099 | 30.09188 | 600.649792
72.176 | 2.20349 | 2828.485 | 30.09182 | 600.731712
72.186 | 2.20349 | 2828.221 | 30.09231 | 600.675712
72.196 | 2.20349 | 2828.405 | 30.09176 | 600.714688
72.206 | 2.20349 | 2828.328125 | 30.09214 | 600.698368
72.216 | 2.20349 | 2828.236 | 30.09207 | 600.678784
72.226 | 2.20349 | 2828.502 | 30.09196 | 600.735296
72.236 | 2.20349 | 2828.437 | 30.09158 | 600.721408
72.246 | 2.20349 | 2828.719 | 30.09183 | 600.78144
72.256 | 2.20349 | 2828.288 | 30.09183 | 600.689728
72.266 | 2.20349 | 2828.639 | 30.09229 | 600.764352
72.276 | 2.20349 | 2828.038 | 30.09216 | 600.6368
72.286 | 2.20349 | 2828.436 | 30.09241 | 600.721152
72.296 | 2.20349 | 2828.109 | 30.0925 | 600.651712
72.306 | 2.20349 | 2828.329 | 30.09228 | 600.69856
72.316 | 2.20349 | 2828.193 | 30.09245 | 600.669568
72.326 | 2.20349 | 2828.149 | 30.09171 | 600.660416
72.336 | 2.20349 | 2828.106 | 30.09264 | 600.651136
72.346 | 2.20349 | 2828.228 | 30.09253 | 600.67712
72.356 | 2.20349 | 2827.995 | 30.09273 | 600.627584
72.366 | 2.20349 | 2827.786 | 30.09237 | 600.583296
72.376 | 2.20349 | 2827.640625 | 30.09241 | 600.55232
72.386 | 2.20349 | 2828.229 | 30.09204 | 600.677312
72.396 | 2.20349 | 2827.285 | 30.09258 | 600.476864
72.406 | 2.20349 | 2828.075 | 30.09247 | 600.644672
72.416 | 2.20349 | 2827.448 | 30.09228 | 600.511488
72.426 | 2.20349 | 2827.798 | 30.09269 | 600.585664
72.436 | 2.20349 | 2827.913 | 30.09257 | 600.610176
72.446 | 2.20349 | 2827.934 | 30.09277 | 600.614656
72.456 | 2.20349 | 2828.196 | 30.09282 | 600.670208
72.466 | 2.20349 | 2827.814 | 30.09246 | 600.589184
72.476 | 2.20349 | 2827.741 | 30.09235 | 600.573632
72.486 | 2.20349 | 2827.979 | 30.09269 | 600.624128
72.496 | 2.20349 | 2827.778 | 30.09247 | 600.581504
72.506 | 2.20349 | 2827.64 | 30.09239 | 600.552256
72.516 | 2.20349 | 2827.599 | 30.0929 | 600.543552
72.526 | 2.20349 | 2827.285 | 30.09246 | 600.4768
72.536 | 2.20349 | 2827.321 | 30.09284 | 600.484416
72.546 | 2.20349 | 2827.427 | 30.09301 | 600.506944
72.556 | 2.20349 | 2827.361 | 30.09298 | 600.492864
72.566 | 2.20349 | 2827.458 | 30.09279 | 600.513472
72.576 | 2.20349 | 2827.202 | 30.0933 | 600.459136
72.586 | 2.20349 | 2827.038 | 30.09312 | 600.424448
72.596 | 2.20349 | 2827.272 | 30.0934 | 600.474048
72.606 | 2.20349 | 2827.44 | 30.09296 | 600.509824
72.616 | 2.20349 | 2827.266 | 30.09285 | 600.472832
72.626 | 2.20349 | 2827.196 | 30.09267 | 600.457792
72.636 | 2.20349 | 2827.523 | 30.09316 | 600.527296
72.646 | 2.20349 | 2827.333 | 30.09303 | 600.486976
72.656 | 2.20349 | 2826.907 | 30.09335 | 600.396608
72.666 | 2.20349 | 2827.22 | 30.09306 | 600.463104
72.676 | 2.20349 | 2827.229 | 30.09331 | 600.464832
72.686 | 2.20349 | 2827.2 | 30.09337 | 600.458688
72.696 | 2.20349 | 2826.884 | 30.09325 | 600.391616
72.706 | 2.20349 | 2827.077 | 30.09312 | 600.432704
72.716 | 2.20349 | 2827.058 | 30.09285 | 600.428608
72.726 | 2.20349 | 2827.01 | 30.09351 | 600.418368
72.736 | 2.20349 | 2826.811 | 30.09357 | 600.376064
72.746 | 2.20349 | 2826.98 | 30.09322 | 600.412096
72.756 | 2.20349 | 2826.831 | 30.09357 | 600.380352
72.766 | 2.20349 | 2826.667 | 30.09337 | 600.345472
72.776 | 2.20349 | 2826.911 | 30.09321 | 600.39744
72.786 | 2.20349 | 2827.055 | 30.09333 | 600.427968
72.796 | 2.20349 | 2826.753 | 30.09321 | 600.36384
72.806 | 2.20349 | 2826.823 | 30.09333 | 600.378688
72.816 | 2.20349 | 2826.626 | 30.09325 | 600.336832
72.826 | 2.20349 | 2826.771 | 30.09312 | 600.367616
72.836 | 2.20349 | 2826.773 | 30.09363 | 600.368128
72.846 | 2.20349 | 2826.356 | 30.0934 | 600.279488
72.856 | 2.20349 | 2826.622 | 30.09329 | 600.335936
72.866 | 2.20349 | 2826.774 | 30.09276 | 600.368256
72.876 | 2.20349 | 2826.538 | 30.09334 | 600.318144
72.886 | 2.20349 | 2826.664 | 30.09372 | 600.34496
72.896 | 2.20349 | 2826.463 | 30.09348 | 600.302208
72.906 | 2.20349 | 2826.449 | 30.09341 | 600.299328
72.916 | 2.20349 | 2826.476 | 30.09319 | 600.305024
72.926 | 2.20349 | 2826.24 | 30.09335 | 600.254912
72.936 | 2.20349 | 2826.299 | 30.09342 | 600.267328
72.946 | 2.20349 | 2826.481 | 30.09313 | 600.306112
72.956 | 2.20349 | 2826.213 | 30.09374 | 600.249216
72.966 | 2.20349 | 2826.127 | 30.09357 | 600.230976
72.976 | 2.20349 | 2826.241 | 30.09357 | 600.255104
72.986 | 2.20349 | 2826.197 | 30.09366 | 600.24576
72.996 | 2.20349 | 2826.177 | 30.09409 | 600.241408
73.006 | 2.20349 | 2826.464 | 30.09365 | 600.302336
73.016 | 2.20349 | 2826.332 | 30.0934 | 600.274304
73.026 | 2.20349 | 2826.381 | 30.09349 | 600.2848
73.036 | 2.20349 | 2826.198 | 30.09368 | 600.245824
73.046 | 2.20349 | 2826.127 | 30.09347 | 600.230912
73.056 | 2.20349 | 2826.266 | 30.09369 | 600.260416
73.066 | 2.20349 | 2826.477 | 30.09365 | 600.30528
73.076 | 2.20349 | 2826.316 | 30.09393 | 600.270912
73.086 | 2.20349 | 2825.824 | 30.09372 | 600.166528
73.096 | 2.20349 | 2825.93 | 30.09384 | 600.188992
73.106 | 2.20349 | 2825.96875 | 30.0938 | 600.197248
73.116 | 2.20349 | 2825.949 | 30.09378 | 600.193088
73.126 | 2.20349 | 2826.068 | 30.09337 | 600.218368
73.136 | 2.20349 | 2825.939 | 30.09381 | 600.190848
73.146 | 2.20349 | 2825.848 | 30.09351 | 600.171712
73.156 | 2.20349 | 2825.719 | 30.09396 | 600.144256
73.166 | 2.20349 | 2825.585 | 30.09423 | 600.115776
73.176 | 2.20349 | 2825.945 | 30.09398 | 600.192256
73.186 | 2.20349 | 2825.934 | 30.09428 | 600.189888
73.196 | 2.20349 | 2825.513 | 30.09405 | 600.100416
73.206 | 2.20349 | 2825.716 | 30.09395 | 600.143616
73.216 | 2.20349 | 2825.755 | 30.09385 | 600.151936
73.226 | 2.20349 | 2825.649 | 30.09377 | 600.129408
73.236 | 2.20349 | 2825.721 | 30.09427 | 600.144576
73.246 | 2.20349 | 2825.54 | 30.09446 | 600.10624
73.256 | 2.20349 | 2825.551 | 30.09408 | 600.108544
73.266 | 2.20349 | 2825.696 | 30.09403 | 600.1392
73.276 | 2.20349 | 2825.286 | 30.09419 | 600.052352
73.286 | 2.20349 | 2826.244 | 30.09403 | 600.255808
73.296 | 2.20349 | 2825.18 | 30.09441 | 600.029696
73.306 | 2.20349 | 2825.351 | 30.09403 | 600.066112
73.316 | 2.20349 | 2825.189 | 30.09464 | 600.031616
73.326 | 2.20349 | 2825.674 | 30.09392 | 600.134656
73.336 | 2.20349 | 2824.948 | 30.09452 | 599.980416
73.346 | 2.20349 | 2825.234375 | 30.09429 | 600.04128
73.356 | 2.20349 | 2825.613 | 30.09397 | 600.1216
73.366 | 2.20349 | 2825.299 | 30.0947 | 600.05504
73.376 | 2.20349 | 2825.095 | 30.0943 | 600.011648
73.386 | 2.20349 | 2825.395 | 30.09446 | 600.075328
73.396 | 2.20349 | 2825.07 | 30.09467 | 600.006464
73.406 | 2.20349 | 2825.53 | 30.09418 | 600.104064
73.416 | 2.20349 | 2825.159 | 30.09462 | 600.025344
73.426 | 2.20349 | 2825.261 | 30.09453 | 600.04704
73.436 | 2.20349 | 2825.05 | 30.0944 | 600.002112
73.446 | 2.20349 | 2825.203 | 30.09468 | 600.034624
73.456 | 2.20349 | 2825.151 | 30.09461 | 600.023552
73.466 | 2.20349 | 2825.367 | 30.09464 | 600.069568
73.476 | 2.20349 | 2825.099 | 30.09496 | 600.012544
73.486 | 2.20349 | 2825.289 | 30.09461 | 600.052864
73.496 | 2.20349 | 2825.066 | 30.09495 | 600.005632
73.506 | 2.20349 | 2824.767 | 30.09409 | 599.942016
73.516 | 2.20349 | 2825.06 | 30.09463 | 600.004224
73.526 | 2.20349 | 2824.951 | 30.09493 | 599.981056
73.536 | 2.20349 | 2824.752 | 30.09477 | 599.938752
73.546 | 2.20349 | 2824.645 | 30.09422 | 599.916032
73.556 | 2.20349 | 2825.397 | 30.09494 | 600.07584
73.566 | 2.20349 | 2825.105 | 30.09455 | 600.013888
73.576 | 2.20349 | 2825.104 | 30.09475 | 600.013568
73.586 | 2.20349 | 2825.175 | 30.09447 | 600.028672
73.596 | 2.20349 | 2824.687 | 30.09501 | 599.925056
73.606 | 2.20349 | 2824.723 | 30.09498 | 599.932736
73.616 | 2.20349 | 2825.235 | 30.09447 | 600.041472
73.626 | 2.20349 | 2824.649 | 30.09513 | 599.917056
73.636 | 2.20349 | 2824.386 | 30.09526 | 599.86112
73.646 | 2.20349 | 2824.727 | 30.09519 | 599.933504
73.656 | 2.20349 | 2824.541 | 30.09502 | 599.894016
73.666 | 2.20349 | 2824.633 | 30.09477 | 599.9136
73.676 | 2.20349 | 2824.312 | 30.09474 | 599.845312
73.686 | 2.20349 | 2824.005 | 30.09511 | 599.780224
73.696 | 2.20349 | 2824.776 | 30.09512 | 599.943936
73.706 | 2.20349 | 2824.123 | 30.09518 | 599.80512
73.716 | 2.20349 | 2824.698 | 30.0952 | 599.927296
73.726 | 2.20349 | 2824.409 | 30.09455 | 599.865984
73.736 | 2.20349 | 2824.576 | 30.09501 | 599.901504
73.746 | 2.20349 | 2824.65625 | 30.09488 | 599.918528
73.756 | 2.20349 | 2824.826 | 30.09536 | 599.954624
73.766 | 2.20349 | 2824.748 | 30.09523 | 599.938048
73.776 | 2.20349 | 2824.023 | 30.09571 | 599.783936
73.786 | 2.20349 | 2824.672 | 30.0949 | 599.921792
73.796 | 2.20349 | 2824.458 | 30.09527 | 599.87648
73.806 | 2.20349 | 2824.156 | 30.09515 | 599.812224
73.816 | 2.20349 | 2824.818 | 30.09509 | 599.952896
73.826 | 2.20349 | 2824.39 | 30.09502 | 599.861952
73.836 | 2.20349 | 2824.123 | 30.09528 | 599.805312
73.846 | 2.20349 | 2824.433 | 30.0949 | 599.870976
73.856 | 2.20349 | 2824.273 | 30.09538 | 599.83712
73.866 | 2.20349 | 2824.21 | 30.09501 | 599.82368
73.876 | 2.20349 | 2823.499 | 30.09532 | 599.67264
73.886 | 2.20349 | 2824.272 | 30.09534 | 599.836992
73.896 | 2.20349 | 2823.769 | 30.0956 | 599.729984
73.906 | 2.20349 | 2824.475 | 30.09552 | 599.880064
73.916 | 2.20349 | 2824.226 | 30.09503 | 599.8272
73.926 | 2.20349 | 2823.793 | 30.09562 | 599.735104
73.936 | 2.20349 | 2824.231 | 30.09548 | 599.828224
73.946 | 2.20349 | 2824.343 | 30.09536 | 599.852032
73.956 | 2.20349 | 2824.112 | 30.09604 | 599.80288
73.966 | 2.20349 | 2824.082 | 30.09597 | 599.796544
73.976 | 2.20349 | 2824.243 | 30.09561 | 599.830784
73.986 | 2.20349 | 2823.898 | 30.09591 | 599.757504
73.996 | 2.20349 | 2824.149 | 30.09529 | 599.810688
74.006 | 2.20349 | 2824.209 | 30.09529 | 599.823488
74.016 | 2.20349 | 2823.985 | 30.09568 | 599.775872
74.026 | 2.20349 | 2823.81 | 30.09571 | 599.738752
74.036 | 2.20349 | 2823.536 | 30.09588 | 599.680512
74.046 | 2.20349 | 2823.986 | 30.09533 | 599.776192
74.056 | 2.20349 | 2823.561 | 30.09577 | 599.685888
74.066 | 2.20349 | 2823.145 | 30.09564 | 599.59744
74.076 | 2.20349 | 2823.972 | 30.09562 | 599.773248
74.086 | 2.20349 | 2823.573 | 30.09568 | 599.688448
74.096 | 2.20349 | 2823.872 | 30.09594 | 599.751872
74.106 | 2.20349 | 2823.737 | 30.09572 | 599.7232
74.116 | 2.20349 | 2823.464 | 30.09559 | 599.66528
74.126 | 2.20349 | 2823.739 | 30.09573 | 599.723584
74.136 | 2.20349 | 2823.405 | 30.0959 | 599.652736
74.146 | 2.20349 | 2823.564 | 30.09564 | 599.686592
74.156 | 2.20349 | 2823.523 | 30.0957 | 599.677824
74.166 | 2.20349 | 2823.864 | 30.09642 | 599.750208
74.176 | 2.20349 | 2823.701 | 30.09553 | 599.715712
74.186 | 2.20349 | 2823.936 | 30.09562 | 599.765568
74.196 | 2.20349 | 2823.727 | 30.09568 | 599.721088
74.206 | 2.20349 | 2823.258 | 30.09625 | 599.621568
74.216 | 2.20349 | 2823.499 | 30.09595 | 599.672704
74.226 | 2.20349 | 2823.378 | 30.09622 | 599.646976
74.236 | 2.20349 | 2823.318 | 30.0955 | 599.634368
74.246 | 2.20349 | 2823.527 | 30.09578 | 599.678656
74.256 | 2.20349 | 2823.436 | 30.09582 | 599.659328
74.266 | 2.20349 | 2823.189 | 30.0959 | 599.606784
74.276 | 2.20349 | 2823.074 | 30.09602 | 599.5824
74.286 | 2.20349 | 2823.355 | 30.09544 | 599.642112
74.296 | 2.20349 | 2823.5 | 30.09577 | 599.673024
74.306 | 2.20349 | 2823.135 | 30.09591 | 599.59552
74.316 | 2.20349 | 2823.352 | 30.09629 | 599.641408
74.326 | 2.20349 | 2823.39 | 30.09589 | 599.649664
74.336 | 2.20349 | 2823.332 | 30.09609 | 599.63712
74.346 | 2.20349 | 2823.154 | 30.09597 | 599.59936
74.356 | 2.20349 | 2823.148 | 30.09609 | 599.598144
74.366 | 2.20349 | 2823.576 | 30.09613 | 599.689024
74.376 | 2.20349 | 2823.273 | 30.09628 | 599.624832
74.386 | 2.20349 | 2823.275 | 30.09616 | 599.625088
74.396 | 2.20349 | 2823.29 | 30.09591 | 599.628288
74.406 | 2.20349 | 2823.091 | 30.09596 | 599.586112
74.416 | 2.20349 | 2823.096 | 30.09626 | 599.5872
74.426 | 2.20349 | 2822.886 | 30.09608 | 599.542592
74.436 | 2.20349 | 2822.784 | 30.09594 | 599.520768
74.446 | 2.20349 | 2822.754 | 30.09608 | 599.514496
74.456 | 2.20349 | 2823.052 | 30.09622 | 599.577792
74.466 | 2.20349 | 2822.83 | 30.0962 | 599.530624
74.476 | 2.20349 | 2822.857 | 30.09599 | 599.53632
74.486 | 2.20349 | 2822.915 | 30.0958 | 599.548608
74.496 | 2.20349 | 2822.725 | 30.09593 | 599.508416
74.506 | 2.20349 | 2822.818 | 30.09611 | 599.528128
74.516 | 2.20349 | 2823.386 | 30.09613 | 599.64864
74.526 | 2.20349 | 2822.944 | 30.09582 | 599.554816
74.536 | 2.20349 | 2822.797 | 30.09636 | 599.523712
74.546 | 2.20349 | 2822.939 | 30.09657 | 599.553792
74.556 | 2.20349 | 2823.16 | 30.09639 | 599.600704
74.566 | 2.20349 | 2822.542 | 30.09637 | 599.469568
74.576 | 2.20349 | 2822.962 | 30.09641 | 599.558592
74.586 | 2.20349 | 2822.69 | 30.09608 | 599.500864
74.596 | 2.20349 | 2822.624 | 30.09606 | 599.486912
74.606 | 2.20349 | 2822.813 | 30.0961 | 599.527104
74.616 | 2.20349 | 2822.595 | 30.09618 | 599.480704
74.626 | 2.20349 | 2822.732 | 30.09604 | 599.509824
74.636 | 2.20349 | 2822.494 | 30.09643 | 599.459328
74.646 | 2.20349 | 2822.336 | 30.09636 | 599.425664
74.656 | 2.20349 | 2822.323 | 30.09638 | 599.422976
74.666 | 2.20349 | 2822.169 | 30.09617 | 599.390336
74.676 | 2.20349 | 2822.651 | 30.09636 | 599.492544
74.686 | 2.20349 | 2822.434 | 30.09644 | 599.446592
74.696 | 2.20349 | 2822.376 | 30.0966 | 599.43424
74.706 | 2.20349 | 2822.389 | 30.0964 | 599.436864
74.716 | 2.20349 | 2822.293 | 30.09642 | 599.41664
74.726 | 2.20349 | 2822.706 | 30.09645 | 599.504256
74.736 | 2.20349 | 2822.473 | 30.09638 | 599.45472
74.746 | 2.20349 | 2822.182 | 30.09634 | 599.392896
74.756 | 2.20349 | 2822.207 | 30.09642 | 599.398336
74.766 | 2.20349 | 2822.532 | 30.09617 | 599.467264
74.776 | 2.20349 | 2822.066 | 30.09685 | 599.368384
74.786 | 2.20349 | 2821.864 | 30.097 | 599.325504
74.796 | 2.20349 | 2822.414 | 30.09649 | 599.442368
74.806 | 2.20349 | 2821.988 | 30.09673 | 599.351744
74.816 | 2.20349 | 2822.347 | 30.09671 | 599.428096
74.826 | 2.20349 | 2822.282 | 30.09628 | 599.414336
74.836 | 2.20349 | 2822.141 | 30.09648 | 599.384384
74.846 | 2.20349 | 2822.197 | 30.09638 | 599.39616
74.856 | 2.20349 | 2822.718 | 30.09688 | 599.506816
74.866 | 2.20349 | 2822.164 | 30.0966 | 599.38912
74.876 | 2.20349 | 2822.229 | 30.09689 | 599.403008
74.886 | 2.20349 | 2822.11 | 30.09645 | 599.377792
74.896 | 2.20349 | 2822.657 | 30.09685 | 599.493952
74.906 | 2.20349 | 2822.081 | 30.09709 | 599.371584
74.916 | 2.20349 | 2822.266 | 30.097 | 599.410816
74.926 | 2.20349 | 2822.137 | 30.09678 | 599.383552
74.936 | 2.20349 | 2822.016 | 30.09693 | 599.357824
74.946 | 2.20349 | 2821.948 | 30.09711 | 599.343424
74.956 | 2.20349 | 2822.062 | 30.09701 | 599.367488
74.966 | 2.20349 | 2822.104 | 30.09667 | 599.376384
74.976 | 2.20349 | 2822.04 | 30.09726 | 599.362752
74.986 | 2.20349 | 2821.846 | 30.0972 | 599.321728
74.996 | 2.20349 | 2822.007 | 30.09684 | 599.355904
75.006 | 2.20349 | 2822.364 | 30.09699 | 599.43168
75.016 | 2.20349 | 2821.794 | 30.09728 | 599.310656
75.026 | 2.20349 | 2821.841 | 30.09697 | 599.320512
75.036 | 2.20349 | 2821.574 | 30.09704 | 599.263936
75.046 | 2.20349 | 2821.526 | 30.0972 | 599.253696
75.056 | 2.20349 | 2822.144 | 30.09697 | 599.38496
75.066 | 2.20349 | 2821.199 | 30.09734 | 599.18432
75.076 | 2.20349 | 2821.805 | 30.09723 | 599.31296
75.086 | 2.20349 | 2821.598 | 30.09723 | 599.268864
75.096 | 2.20349 | 2822.062 | 30.09728 | 599.367488
75.106 | 2.20349 | 2821.919 | 30.09726 | 599.337088
75.116 | 2.20349 | 2822.033 | 30.09733 | 599.361344
75.126 | 2.20349 | 2822.154 | 30.09719 | 599.387136
75.136 | 2.20349 | 2821.542 | 30.09742 | 599.257152
75.146 | 2.20349 | 2821.683 | 30.09695 | 599.28704
75.156 | 2.20349 | 2821.67 | 30.09703 | 599.28416
75.166 | 2.20349 | 2821.574 | 30.09691 | 599.263936
75.176 | 2.20349 | 2821.51 | 30.09731 | 599.250304
75.186 | 2.20349 | 2821.366 | 30.0971 | 599.219648
75.196 | 2.20349 | 2821.534 | 30.09742 | 599.25536
75.206 | 2.20349 | 2821.365 | 30.09709 | 599.219456
75.216 | 2.20349 | 2821.307 | 30.09761 | 599.207168
75.226 | 2.20349 | 2821.243 | 30.09723 | 599.193472
75.236 | 2.20349 | 2821.524 | 30.09715 | 599.253312
75.246 | 2.20349 | 2821.507 | 30.09731 | 599.249664
75.256 | 2.20349 | 2821.393 | 30.09746 | 599.225344
75.266 | 2.20349 | 2821.541 | 30.09749 | 599.256832
75.276 | 2.20349 | 2821.41 | 30.09779 | 599.229056
75.286 | 2.20349 | 2821.875 | 30.0975 | 599.327872
75.296 | 2.20349 | 2821.427 | 30.09755 | 599.232768
75.306 | 2.20349 | 2821.856 | 30.09701 | 599.323776
75.316 | 2.20349 | 2821.539 | 30.09776 | 599.256384
75.326 | 2.20349 | 2821.519 | 30.09763 | 599.252096
75.336 | 2.20349 | 2821.262 | 30.09766 | 599.197568
75.346 | 2.20349 | 2821.19 | 30.09739 | 599.182272
75.356 | 2.20349 | 2821.095 | 30.0978 | 599.162176
75.366 | 2.20349 | 2821.275 | 30.09737 | 599.20032
75.376 | 2.20349 | 2821.059 | 30.0974 | 599.154432
75.386 | 2.20349 | 2821.369 | 30.09738 | 599.220416
75.396 | 2.20349 | 2820.769 | 30.09766 | 599.092928
75.406 | 2.20349 | 2821.493 | 30.0972 | 599.246656
75.416 | 2.20349 | 2821.373 | 30.09782 | 599.221184
75.426 | 2.20349 | 2820.944 | 30.09765 | 599.130048
75.436 | 2.20349 | 2820.844 | 30.09808 | 599.108736
75.446 | 2.20349 | 2821.307 | 30.09762 | 599.207104
75.456 | 2.20349 | 2820.823 | 30.0979 | 599.10432
75.466 | 2.20349 | 2821.021 | 30.09723 | 599.146304
75.476 | 2.20349 | 2821.318 | 30.09771 | 599.2096
75.486 | 2.20349 | 2820.959 | 30.09784 | 599.133248
75.496 | 2.20349 | 2820.767 | 30.09797 | 599.092544
75.506 | 2.20349 | 2820.838 | 30.09806 | 599.107648
75.516 | 2.20349 | 2821.212 | 30.09765 | 599.187008
75.526 | 2.20349 | 2821.11 | 30.09741 | 599.165312
75.536 | 2.20349 | 2820.711 | 30.09806 | 599.08064
75.546 | 2.20349 | 2820.713 | 30.09754 | 599.08096
75.556 | 2.20349 | 2820.789 | 30.0977 | 599.097216
75.566 | 2.20349 | 2820.532 | 30.09785 | 599.042496
75.576 | 2.20349 | 2820.555 | 30.09785 | 599.04736
75.586 | 2.20349 | 2821.211 | 30.09735 | 599.18688
75.596 | 2.20349 | 2820.405 | 30.09826 | 599.015552
75.606 | 2.20349 | 2820.88 | 30.09785 | 599.116416
75.616 | 2.20349 | 2820.743 | 30.09807 | 599.087296
75.626 | 2.20349 | 2820.529 | 30.09819 | 599.041856
75.636 | 2.20349 | 2820.792 | 30.09773 | 599.097856
75.646 | 2.20349 | 2820.743 | 30.09783 | 599.087296
75.656 | 2.20349 | 2821.117 | 30.09796 | 599.16672
75.666 | 2.20349 | 2820.678 | 30.09785 | 599.073536
75.676 | 2.20349 | 2820.667 | 30.09795 | 599.071296
75.686 | 2.20349 | 2820.483 | 30.09775 | 599.032064
75.696 | 2.20349 | 2820.708 | 30.0984 | 599.08
75.706 | 2.20349 | 2820.384 | 30.09812 | 599.011072
75.716 | 2.20349 | 2820.397 | 30.09815 | 599.013824
75.726 | 2.20349 | 2820.677 | 30.0976 | 599.07328
75.736 | 2.20349 | 2820.528 | 30.09825 | 599.0416
75.746 | 2.20349 | 2820.5 | 30.09798 | 599.035776
75.756 | 2.20349 | 2820.256 | 30.09797 | 598.983936
75.766 | 2.20349 | 2820.542 | 30.09847 | 599.0448
75.776 | 2.20349 | 2820.609 | 30.09813 | 599.05888
75.786 | 2.20349 | 2820.716 | 30.09788 | 599.0816
75.796 | 2.20349 | 2820.47 | 30.09896 | 599.029376
75.806 | 2.20349 | 2820.449 | 30.09867 | 599.024896
75.816 | 2.20349 | 2820.053 | 30.09817 | 598.9408
75.826 | 2.20349 | 2820.526 | 30.09833 | 599.04128
75.836 | 2.20349 | 2820.283 | 30.09847 | 598.98976
75.846 | 2.20349 | 2820.208 | 30.09802 | 598.973632
75.856 | 2.20349 | 2820.617 | 30.09793 | 599.060736
75.866 | 2.20349 | 2820.724 | 30.09825 | 599.083264
75.876 | 2.20349 | 2820.397 | 30.09835 | 599.013824
75.886 | 2.20349 | 2819.948 | 30.09823 | 598.9184
75.896 | 2.20349 | 2820.223 | 30.09874 | 598.977024
75.906 | 2.20349 | 2820.105 | 30.09876 | 598.951872
75.916 | 2.20349 | 2819.718 | 30.09847 | 598.869632
75.926 | 2.20349 | 2820.172 | 30.09856 | 598.966016
75.936 | 2.20349 | 2820.05 | 30.0982 | 598.940096
75.946 | 2.20349 | 2819.961 | 30.09862 | 598.92128
75.956 | 2.20349 | 2819.926 | 30.09847 | 598.91392
75.966 | 2.20349 | 2820.049 | 30.09822 | 598.940032
75.976 | 2.20349 | 2819.86 | 30.09826 | 598.89984
75.986 | 2.20349 | 2820.078 | 30.09834 | 598.946112
75.996 | 2.20349 | 2820.077 | 30.09862 | 598.945856
76.006 | 2.20349 | 2820.209 | 30.0986 | 598.974016
76.016 | 2.20349 | 2819.662 | 30.09861 | 598.857728
76.026 | 2.20349 | 2819.846 | 30.09879 | 598.896832
76.036 | 2.20349 | 2820.134 | 30.09843 | 598.958016
76.046 | 2.20349 | 2820.139 | 30.09869 | 598.95904
76.056 | 2.20349 | 2820.229 | 30.09837 | 598.97824
76.066 | 2.20349 | 2820.353 | 30.0986 | 599.004608
76.076 | 2.20349 | 2820.284 | 30.09881 | 598.989952
76.086 | 2.20349 | 2820.355 | 30.09861 | 599.005056
76.096 | 2.20349 | 2820.535 | 30.09851 | 599.0432
76.106 | 2.20349 | 2820.207 | 30.0984 | 598.973568
76.116 | 2.20349 | 2819.64 | 30.0986 | 598.853056
76.126 | 2.20349 | 2819.648 | 30.09907 | 598.854784
76.136 | 2.20349 | 2820.3 | 30.09882 | 598.993216
76.146 | 2.20349 | 2820.119 | 30.0986 | 598.95488
76.156 | 2.20349 | 2819.589 | 30.09904 | 598.84224
76.166 | 2.20349 | 2819.657 | 30.09874 | 598.856832
76.176 | 2.20349 | 2819.353 | 30.09921 | 598.792128
76.186 | 2.20349 | 2819.444 | 30.09832 | 598.81152
76.196 | 2.20349 | 2819.914 | 30.09895 | 598.911296
76.206 | 2.20349 | 2819.949 | 30.09847 | 598.918848
76.216 | 2.20349 | 2819.11 | 30.09904 | 598.740608
76.226 | 2.20349 | 2819.414 | 30.09885 | 598.804992
76.236 | 2.20349 | 2819.854 | 30.09917 | 598.898688
76.246 | 2.20349 | 2819.964 | 30.09847 | 598.92192
76.256 | 2.20349 | 2820.014 | 30.09896 | 598.932608
76.266 | 2.20349 | 2819.612 | 30.09883 | 598.847168
76.276 | 2.20349 | 2819.986 | 30.09844 | 598.926528
76.286 | 2.20349 | 2819.554 | 30.09848 | 598.834816
76.296 | 2.20349 | 2819.957 | 30.09881 | 598.920448
76.306 | 2.20349 | 2820.426 | 30.09835 | 599.019968
76.316 | 2.20349 | 2819.506 | 30.09922 | 598.824576
76.326 | 2.20349 | 2819.626 | 30.0989 | 598.850112
76.336 | 2.20349 | 2819.352 | 30.09923 | 598.791872
76.346 | 2.20349 | 2819.177 | 30.09884 | 598.754816
76.356 | 2.20349 | 2819.258 | 30.09881 | 598.772032
76.366 | 2.20349 | 2819.134 | 30.09902 | 598.745664
76.376 | 2.20349 | 2818.949 | 30.09936 | 598.706432
76.386 | 2.20349 | 2819.46875 | 30.09905 | 598.816768
76.396 | 2.20349 | 2819.478 | 30.09911 | 598.818688
76.406 | 2.20349 | 2819.336 | 30.09908 | 598.788544
76.416 | 2.20349 | 2818.881 | 30.09959 | 598.69184
76.426 | 2.20349 | 2819.042 | 30.09883 | 598.726144
76.436 | 2.20349 | 2819.893 | 30.09947 | 598.906944
76.446 | 2.20349 | 2819.362 | 30.09925 | 598.793984
76.456 | 2.20349 | 2819.568 | 30.09918 | 598.837888
76.466 | 2.20349 | 2819.416 | 30.09959 | 598.805504
76.476 | 2.20349 | 2819.304 | 30.09953 | 598.78176
76.486 | 2.20349 | 2819.416 | 30.09897 | 598.805504
76.496 | 2.20349 | 2819.564 | 30.09932 | 598.836992
76.506 | 2.20349 | 2819.372 | 30.09952 | 598.79616
76.516 | 2.20349 | 2819.251 | 30.09975 | 598.770432
76.526 | 2.20349 | 2819.618 | 30.09915 | 598.848448
76.536 | 2.20349 | 2819.088 | 30.09922 | 598.735872
76.546 | 2.20349 | 2818.165 | 30.09901 | 598.53984
76.556 | 2.20349 | 2818.839 | 30.0991 | 598.683008
76.566 | 2.20349 | 2819.642 | 30.09967 | 598.853632
76.576 | 2.20349 | 2818.482 | 30.09939 | 598.607104
76.586 | 2.20349 | 2818.616 | 30.09931 | 598.635584
76.596 | 2.20349 | 2819.548 | 30.09902 | 598.833472
76.606 | 2.20349 | 2819.458 | 30.09946 | 598.8144
76.616 | 2.20349 | 2818.615 | 30.09928 | 598.635328
76.626 | 2.20349 | 2819.097 | 30.09948 | 598.737792
76.636 | 2.20349 | 2819.774 | 30.09952 | 598.881536
76.646 | 2.20349 | 2819.432 | 30.09916 | 598.808832
76.656 | 2.20349 | 2818.99 | 30.09973 | 598.715136
76.666 | 2.20349 | 2819.618 | 30.09952 | 598.848384
76.676 | 2.20349 | 2819.417 | 30.09976 | 598.805632
76.686 | 2.20349 | 2818.991 | 30.10009 | 598.715328
76.696 | 2.20349 | 2819.168 | 30.09942 | 598.752832
76.706 | 2.20349 | 2818.824 | 30.09972 | 598.679872
76.716 | 2.20349 | 2818.75 | 30.09941 | 598.664064
76.726 | 2.20349 | 2818.623 | 30.09962 | 598.637184
76.736 | 2.20349 | 2818.91 | 30.09958 | 598.698048
76.746 | 2.20349 | 2818.737 | 30.09958 | 598.661376
76.756 | 2.20349 | 2818.558 | 30.09963 | 598.623296
76.766 | 2.20349 | 2818.641 | 30.09939 | 598.641024
76.776 | 2.20349 | 2818.521 | 30.09959 | 598.615424
76.786 | 2.20349 | 2818.337 | 30.09947 | 598.576384
76.796 | 2.20349 | 2818.837 | 30.0998 | 598.682624
76.806 | 2.20349 | 2818.5 | 30.09973 | 598.611008
76.816 | 2.20349 | 2818.738 | 30.09919 | 598.661632
76.826 | 2.20349 | 2819.218 | 30.09963 | 598.76352
76.836 | 2.20349 | 2818.829 | 30.10015 | 598.680768
76.846 | 2.20349 | 2818.726 | 30.09974 | 598.658944
76.856 | 2.20349 | 2818.911 | 30.09979 | 598.69824
76.866 | 2.20349 | 2818.712 | 30.0999 | 598.656
76.876 | 2.20349 | 2818.55 | 30.1 | 598.621632
76.886 | 2.20349 | 2818.897 | 30.09979 | 598.695424
76.896 | 2.20349 | 2818.767 | 30.09984 | 598.667584
76.906 | 2.20349 | 2818.621 | 30.09993 | 598.636736
76.916 | 2.20349 | 2818.512 | 30.09971 | 598.613568
76.926 | 2.20349 | 2818.461 | 30.09965 | 598.602816
76.936 | 2.20349 | 2818.539 | 30.09977 | 598.6192
76.946 | 2.20349 | 2818.145 | 30.1 | 598.53568
76.956 | 2.20349 | 2818.382 | 30.09957 | 598.58592
76.966 | 2.20349 | 2818.614 | 30.09995 | 598.635136
76.976 | 2.20349 | 2818.499 | 30.09993 | 598.610688
76.986 | 2.20349 | 2818.778 | 30.09965 | 598.67008
76.996 | 2.20349 | 2818.635 | 30.09958 | 598.639616
77.006 | 2.20349 | 2818.864 | 30.0999 | 598.688384
77.016 | 2.20349 | 2818.498 | 30.09985 | 598.610624
77.026 | 2.20349 | 2818.625 | 30.09992 | 598.63744
77.036 | 2.20349 | 2818.417 | 30.10004 | 598.593408
77.046 | 2.20349 | 2818.705 | 30.10019 | 598.654528
77.056 | 2.20349 | 2818.638 | 30.09959 | 598.640256
77.066 | 2.20349 | 2818.625 | 30.09989 | 598.63744
77.076 | 2.20349 | 2818.292 | 30.10008 | 598.566784
77.086 | 2.20349 | 2818.568 | 30.09976 | 598.625408
77.096 | 2.20349 | 2818.382 | 30.09969 | 598.58592
77.106 | 2.20349 | 2818.369 | 30.09956 | 598.583232
77.116 | 2.20349 | 2818.147 | 30.09984 | 598.536
77.126 | 2.20349 | 2817.601 | 30.09964 | 598.419968
77.136 | 2.20349 | 2817.79 | 30.10003 | 598.460224
77.146 | 2.20349 | 2818.129 | 30.10015 | 598.53216
77.156 | 2.20349 | 2818.154 | 30.1001 | 598.5376
77.166 | 2.20349 | 2817.896 | 30.10003 | 598.482752
77.176 | 2.20349 | 2818.551 | 30.10014 | 598.621824
77.186 | 2.20349 | 2818.053 | 30.10024 | 598.515968
77.196 | 2.20349 | 2817.846 | 30.09997 | 598.472128
77.206 | 2.20349 | 2818.549 | 30.1001 | 598.62144
77.216 | 2.20349 | 2817.948 | 30.09997 | 598.493888
77.226 | 2.20349 | 2818.47 | 30.10011 | 598.604672
77.236 | 2.20349 | 2818.459 | 30.09987 | 598.602368
77.246 | 2.20349 | 2818.193 | 30.10005 | 598.545856
77.256 | 2.20349 | 2818.115 | 30.10036 | 598.529216
77.266 | 2.20349 | 2818.003 | 30.10015 | 598.505344
77.276 | 2.20349 | 2818.053 | 30.10017 | 598.515968
77.286 | 2.20349 | 2818.213 | 30.10031 | 598.549952
77.296 | 2.20349 | 2817.789 | 30.10044 | 598.459968
77.306 | 2.20349 | 2817.424 | 30.10015 | 598.382464
77.316 | 2.20349 | 2818.219 | 30.10007 | 598.551424
77.326 | 2.20349 | 2817.507 | 30.10041 | 598.4
77.336 | 2.20349 | 2817.822 | 30.10046 | 598.467008
77.346 | 2.20349 | 2817.87 | 30.09991 | 598.477248
77.356 | 2.20349 | 2817.835 | 30.10015 | 598.46976
77.366 | 2.20349 | 2818.037 | 30.1001 | 598.512704
77.376 | 2.20349 | 2817.934 | 30.10048 | 598.490816
77.386 | 2.20349 | 2818.071 | 30.10043 | 598.519808
77.396 | 2.20349 | 2817.945 | 30.10104 | 598.493056
77.406 | 2.20349 | 2818.053 | 30.10085 | 598.51616
77.416 | 2.20349 | 2818.171 | 30.10097 | 598.54112
77.426 | 2.20349 | 2818.021 | 30.1002 | 598.509184
77.436 | 2.20349 | 2817.892 | 30.10069 | 598.481856
77.446 | 2.20349 | 2817.894 | 30.10081 | 598.482176
77.456 | 2.20349 | 2817.987 | 30.10057 | 598.50208
77.466 | 2.20349 | 2818.048 | 30.10051 | 598.515072
77.476 | 2.20349 | 2818.009 | 30.10041 | 598.506752
77.486 | 2.20349 | 2817.592 | 30.10058 | 598.418112
77.496 | 2.20349 | 2817.44 | 30.10082 | 598.385984
77.506 | 2.20349 | 2817.42 | 30.10056 | 598.381568
77.516 | 2.20349 | 2817.448 | 30.10027 | 598.387648
77.526 | 2.20349 | 2818.129 | 30.10041 | 598.532288
77.536 | 2.20349 | 2817.427 | 30.10027 | 598.383232
77.546 | 2.20349 | 2817.822 | 30.10058 | 598.467072
77.556 | 2.20349 | 2817.446 | 30.10067 | 598.3872
77.566 | 2.20349 | 2817.817 | 30.10106 | 598.465984
77.576 | 2.20349 | 2817.687 | 30.10058 | 598.4384
77.586 | 2.20349 | 2818.134 | 30.10091 | 598.533184
77.596 | 2.20349 | 2817.856 | 30.10038 | 598.474176
77.606 | 2.20349 | 2817.949 | 30.10072 | 598.494016
77.616 | 2.20349 | 2817.468 | 30.10075 | 598.39168
77.626 | 2.20349 | 2818.069 | 30.10037 | 598.519424
77.636 | 2.20349 | 2817.822 | 30.10084 | 598.466944
77.646 | 2.20349 | 2817.562 | 30.10065 | 598.411776
77.656 | 2.20349 | 2817.38 | 30.10078 | 598.373056
77.666 | 2.20349 | 2817.33 | 30.10054 | 598.36256
77.676 | 2.20349 | 2817.154 | 30.10077 | 598.325184
77.686 | 2.20349 | 2817.358 | 30.10033 | 598.368512
77.696 | 2.20349 | 2817.064 | 30.10024 | 598.306112
77.706 | 2.20349 | 2817.018 | 30.10076 | 598.29632
77.716 | 2.20349 | 2817.353 | 30.10084 | 598.36736
77.726 | 2.20349 | 2817.125 | 30.10042 | 598.318976
77.736 | 2.20349 | 2817.51 | 30.10078 | 598.400704
77.746 | 2.20349 | 2817.37 | 30.10074 | 598.371008
77.756 | 2.20349 | 2817.215 | 30.10072 | 598.338048
77.766 | 2.20349 | 2817.317 | 30.10053 | 598.359744
77.776 | 2.20349 | 2817.284 | 30.10075 | 598.352832
77.786 | 2.20349 | 2817.669 | 30.10094 | 598.434432
77.796 | 2.20349 | 2817.298 | 30.10091 | 598.355712
77.806 | 2.20349 | 2817.917 | 30.10073 | 598.48704
77.816 | 2.20349 | 2817.284 | 30.10127 | 598.352704
77.826 | 2.20349 | 2817.367 | 30.10068 | 598.370368
77.836 | 2.20349 | 2817.165 | 30.1008 | 598.327424
77.846 | 2.20349 | 2817.005 | 30.1006 | 598.293376
77.856 | 2.20349 | 2816.689 | 30.10078 | 598.226304
77.866 | 2.20349 | 2817.036 | 30.10086 | 598.30016
77.876 | 2.20349 | 2817.043 | 30.10099 | 598.301568
77.886 | 2.20349 | 2817.354 | 30.10059 | 598.367616
77.896 | 2.20349 | 2816.81 | 30.10136 | 598.252096
77.906 | 2.20349 | 2816.986 | 30.10039 | 598.289344
77.916 | 2.20349 | 2817.06 | 30.10079 | 598.305088
77.926 | 2.20349 | 2817.389 | 30.1008 | 598.37504
77.936 | 2.20349 | 2817.037 | 30.10111 | 598.300352
77.946 | 2.20349 | 2817.105 | 30.10098 | 598.314688
77.956 | 2.20349 | 2817.347 | 30.10095 | 598.366144
77.966 | 2.20349 | 2817.111 | 30.10085 | 598.315904
77.976 | 2.20349 | 2817.372 | 30.10083 | 598.371456
77.986 | 2.20349 | 2817.409 | 30.10091 | 598.379328
77.996 | 2.20349 | 2817.044 | 30.10097 | 598.301696
78.006 | 2.20349 | 2817.093 | 30.10127 | 598.312064
78.016 | 2.20349 | 2817.231 | 30.10146 | 598.341568
78.026 | 2.20349 | 2816.713 | 30.10114 | 598.23136
78.036 | 2.20349 | 2816.929 | 30.10111 | 598.277376
78.046 | 2.20349 | 2816.826 | 30.10101 | 598.25536
78.056 | 2.20349 | 2817.162 | 30.101 | 598.32672
78.066 | 2.20349 | 2816.571 | 30.10077 | 598.20128
78.076 | 2.20349 | 2816.605 | 30.10096 | 598.208576
78.086 | 2.20349 | 2816.621 | 30.10077 | 598.211968
78.096 | 2.20349 | 2816.65 | 30.10057 | 598.218176
78.106 | 2.20349 | 2816.631 | 30.10102 | 598.213952
78.116 | 2.20349 | 2816.636 | 30.10167 | 598.215168
78.126 | 2.20349 | 2816.749 | 30.10083 | 598.239168
78.136 | 2.20349 | 2816.776 | 30.10148 | 598.244736
78.146 | 2.20349 | 2816.827 | 30.10128 | 598.25568
78.156 | 2.20349 | 2816.93 | 30.10128 | 598.277568
78.166 | 2.20349 | 2817.527 | 30.10125 | 598.404416
78.176 | 2.20349 | 2817.054 | 30.10096 | 598.303936
78.186 | 2.20349 | 2816.786 | 30.10118 | 598.246912
78.196 | 2.20349 | 2817.024 | 30.10154 | 598.2976
78.206 | 2.20349 | 2816.859 | 30.1012 | 598.262464
78.216 | 2.20349 | 2816.747 | 30.10119 | 598.238656
78.226 | 2.20349 | 2816.43 | 30.10104 | 598.171264
78.236 | 2.20349 | 2816.443 | 30.10146 | 598.174144
78.246 | 2.20349 | 2816.557 | 30.10118 | 598.198336
78.256 | 2.20349 | 2816.436 | 30.10131 | 598.172608
78.266 | 2.20349 | 2816.035 | 30.10133 | 598.087424
78.276 | 2.20349 | 2816.82 | 30.10138 | 598.25408
78.286 | 2.20349 | 2816.437 | 30.10092 | 598.172864
78.296 | 2.20349 | 2816.473 | 30.10125 | 598.180416
78.306 | 2.20349 | 2816.745 | 30.10063 | 598.238272
78.316 | 2.20349 | 2816.51 | 30.1016 | 598.18848
78.326 | 2.20349 | 2817.034 | 30.1011 | 598.299712
78.336 | 2.20349 | 2816.647 | 30.10125 | 598.217472
78.346 | 2.20349 | 2816.939 | 30.10089 | 598.279424
78.356 | 2.20349 | 2816.668 | 30.10109 | 598.221952
78.366 | 2.20349 | 2816.583 | 30.10122 | 598.203776
78.376 | 2.20349 | 2816.604 | 30.1015 | 598.208384
78.386 | 2.20349 | 2816.85 | 30.10084 | 598.260608
78.396 | 2.20349 | 2816.406 | 30.10178 | 598.166336
78.406 | 2.20349 | 2816.64 | 30.10112 | 598.215936
78.416 | 2.20349 | 2816.376 | 30.10167 | 598.159808
78.426 | 2.20349 | 2817.091 | 30.10097 | 598.31168
78.436 | 2.20349 | 2816.446 | 30.10143 | 598.174784
78.446 | 2.20349 | 2816.292 | 30.10123 | 598.142016
78.456 | 2.20349 | 2816.14 | 30.10188 | 598.10976
78.466 | 2.20349 | 2816.719 | 30.10113 | 598.232704
78.476 | 2.20349 | 2816.052 | 30.10144 | 598.091136
78.486 | 2.20349 | 2815.739 | 30.10117 | 598.024576
78.496 | 2.20349 | 2816.47 | 30.10187 | 598.179904
78.506 | 2.20349 | 2816.439 | 30.10145 | 598.173248
78.516 | 2.20349 | 2816.46 | 30.10161 | 598.177728
78.526 | 2.20349 | 2816.511 | 30.1014 | 598.18848
78.536 | 2.20349 | 2816.683 | 30.10176 | 598.225024
78.546 | 2.20349 | 2816.585 | 30.1016 | 598.204352
78.556 | 2.20349 | 2816.347 | 30.10159 | 598.153664
78.566 | 2.20349 | 2816.484 | 30.10117 | 598.18272
78.576 | 2.20349 | 2816.201 | 30.10163 | 598.122688
78.586 | 2.20349 | 2816.378 | 30.10167 | 598.160256
78.596 | 2.20349 | 2816.016 | 30.10136 | 598.08352
78.606 | 2.20349 | 2816.066 | 30.10116 | 598.094144
78.616 | 2.20349 | 2816.101 | 30.1016 | 598.101376
78.626 | 2.20349 | 2815.628 | 30.10159 | 598.00096
78.636 | 2.20349 | 2816.067 | 30.10164 | 598.094272
78.646 | 2.20349 | 2816.159 | 30.10185 | 598.113728
78.656 | 2.20349 | 2815.997 | 30.10119 | 598.07936
78.666 | 2.20349 | 2816.258 | 30.10095 | 598.134784
78.676 | 2.20349 | 2815.891 | 30.10114 | 598.056832
78.686 | 2.20349 | 2815.292 | 30.10132 | 597.929536
78.696 | 2.20349 | 2816.575 | 30.10142 | 598.20224
78.706 | 2.20349 | 2816.461 | 30.10162 | 598.17792
78.716 | 2.20349 | 2817.028 | 30.10077 | 598.298368
78.726 | 2.20337 | 2816.553 | 30.1019 | 598.197504
78.736 | 2.20337 | 2815.188 | 30.10112 | 597.907648
78.746 | 2.20349 | 2816.147 | 30.1017 | 598.111232
78.756 | 2.20343 | 2815.66 | 30.10122 | 598.007744
78.766 | 2.20337 | 2816.075 | 30.10144 | 598.095872
78.776 | 2.20343 | 2815.902 | 30.1013 | 598.059264
78.786 | 2.20343 | 2815.087 | 30.10125 | 597.88608
78.796 | 2.20337 | 2814.67 | 30.10169 | 597.797568
78.806 | 2.20343 | 2814.565 | 30.10127 | 597.775296
78.816 | 2.20343 | 2815.114 | 30.10142 | 597.891904
78.826 | 2.20343 | 2815.44 | 30.10179 | 597.961152
78.836 | 2.20343 | 2815.605 | 30.10105 | 597.99616
78.846 | 2.20343 | 2815.073 | 30.10209 | 597.883264
78.856 | 2.20343 | 2814.647 | 30.10216 | 597.792768
78.866 | 2.20343 | 2815.119 | 30.10163 | 597.892864
78.876 | 2.20343 | 2815.776 | 30.10198 | 598.032384
78.886 | 2.20343 | 2816.423 | 30.10217 | 598.16992
78.896 | 2.20343 | 2815.708 | 30.10231 | 598.018112
78.906 | 2.20343 | 2815.719 | 30.10167 | 598.02048
78.916 | 2.20343 | 2815.724 | 30.10234 | 598.02144
78.926 | 2.20343 | 2815.817 | 30.10191 | 598.041152
78.936 | 2.20343 | 2815.477 | 30.10234 | 597.969024
78.946 | 2.20343 | 2815.464 | 30.1015 | 597.96608
78.956 | 2.20343 | 2815.8 | 30.10183 | 598.037504
78.966 | 2.20343 | 2814.99 | 30.10159 | 597.865472
78.976 | 2.20343 | 2814.622 | 30.1015 | 597.787328
78.986 | 2.20343 | 2814.791 | 30.10186 | 597.823296
78.996 | 2.20343 | 2815.542 | 30.10181 | 597.98272
79.006 | 2.20343 | 2815.197 | 30.10129 | 597.909504
79.016 | 2.20343 | 2814.878 | 30.10181 | 597.841792
79.026 | 2.20343 | 2814.27 | 30.10148 | 597.712512
79.036 | 2.20343 | 2814.801 | 30.10182 | 597.825408
79.046 | 2.20343 | 2815.001 | 30.10128 | 597.867776
79.056 | 2.20343 | 2815.24 | 30.10194 | 597.918528
79.066 | 2.20343 | 2815.768 | 30.10135 | 598.03072
79.076 | 2.20343 | 2815.623 | 30.10224 | 597.999936
79.086 | 2.20343 | 2815.477 | 30.10242 | 597.969024
79.096 | 2.20343 | 2815.32 | 30.10198 | 597.935488
79.106 | 2.20343 | 2816.066 | 30.10199 | 598.094144
79.116 | 2.20343 | 2815.695 | 30.10186 | 598.015296
79.126 | 2.20343 | 2815.4 | 30.10221 | 597.952576
79.136 | 2.20343 | 2815.395 | 30.10202 | 597.951616
79.146 | 2.20343 | 2814.686 | 30.10229 | 597.800832
79.156 | 2.20343 | 2814.682 | 30.10245 | 597.800192
79.166 | 2.20343 | 2814.59 | 30.10191 | 597.780608
79.176 | 2.20343 | 2815.388 | 30.1024 | 597.95008
79.186 | 2.20343 | 2814.757 | 30.10188 | 597.816064
79.196 | 2.20343 | 2814.6 | 30.10222 | 597.78272
79.206 | 2.20343 | 2814.868 | 30.10199 | 597.839616
79.216 | 2.20343 | 2815.081 | 30.10222 | 597.884736
79.226 | 2.20343 | 2814.707 | 30.10218 | 597.805312
79.236 | 2.20343 | 2814.987 | 30.10263 | 597.864896
79.246 | 2.20343 | 2816.074 | 30.10242 | 598.095744
79.256 | 2.20343 | 2815.554 | 30.1024 | 597.98528
79.266 | 2.20343 | 2815.471 | 30.10534 | 597.967616
79.276 | 2.20343 | 2815.461 | 30.11208 | 597.965504
79.286 | 2.20343 | 2815.521 | 30.11618 | 597.978368
79.296 | 2.20343 | 2815.869 | 30.11735 | 598.05216
79.306 | 2.20343 | 2815.483 | 30.11752 | 597.97024
79.316 | 2.20343 | 2815.486 | 30.11664 | 597.970752
79.326 | 2.20343 | 2815.465 | 30.11725 | 597.966336
79.336 | 2.20343 | 2815.203 | 30.11613 | 597.910848
79.346 | 2.20343 | 2814.90625 | 30.11022 | 597.847744
79.356 | 2.20343 | 2815.128 | 30.10113 | 597.894784
79.366 | 2.20343 | 2815.226 | 30.10253 | 597.915712
79.376 | 2.20343 | 2814.836 | 30.10156 | 597.832896
79.386 | 2.20343 | 2814.56 | 30.09812 | 597.774272
79.396 | 2.20343 | 2814.211 | 30.09864 | 597.700032
79.406 | 2.20343 | 2815.107 | 30.0988 | 597.890432
79.416 | 2.20343 | 2814.734 | 30.10344 | 597.811136
79.426 | 2.20343 | 2815.711 | 30.10243 | 598.018624
79.436 | 2.20343 | 2815.396 | 30.10339 | 597.951744
79.446 | 2.20343 | 2815.397 | 30.10083 | 597.952
79.456 | 2.20343 | 2815.008 | 30.10265 | 597.869312
79.466 | 2.20343 | 2815.138 | 30.10333 | 597.896896
79.476 | 2.20343 | 2815.513 | 30.10339 | 597.976704
79.486 | 2.20343 | 2815.753 | 30.10314 | 598.027584
79.496 | 2.20343 | 2815.521 | 30.10394 | 597.978304
79.506 | 2.20343 | 2815.811 | 30.1027 | 598.039872
79.516 | 2.20343 | 2814.799 | 30.10341 | 597.824832
79.526 | 2.20343 | 2814.87 | 30.10247 | 597.840064
79.536 | 2.20343 | 2815.147 | 30.10418 | 597.898816
79.546 | 2.20343 | 2814.883 | 30.10369 | 597.842816
79.556 | 2.20343 | 2814.629 | 30.10526 | 597.788928
79.566 | 2.20343 | 2814.806 | 30.10264 | 597.826496
79.576 | 2.20343 | 2814.547 | 30.10201 | 597.771456
79.586 | 2.20343 | 2814.635 | 30.09953 | 597.790016
79.596 | 2.20343 | 2814.484 | 30.09985 | 597.757952
79.606 | 2.20343 | 2815.036 | 30.09781 | 597.875392
79.616 | 2.20343 | 2814.768 | 30.09894 | 597.818304
79.626 | 2.20343 | 2815.108 | 30.09823 | 597.890624
79.636 | 2.20343 | 2814.988 | 30.10116 | 597.865024
79.646 | 2.20343 | 2814.683 | 30.1008 | 597.80032
79.656 | 2.20343 | 2814.935 | 30.10217 | 597.85376
79.666 | 2.20343 | 2815.332 | 30.10065 | 597.938112
79.676 | 2.20343 | 2814.62 | 30.10179 | 597.787008
79.686 | 2.20343 | 2814.821 | 30.10041 | 597.829696
79.696 | 2.20343 | 2814.688 | 30.10194 | 597.801344
79.706 | 2.20343 | 2814.804 | 30.10074 | 597.826048
79.716 | 2.20343 | 2814.658 | 30.10277 | 597.795072
79.726 | 2.20343 | 2814.382 | 30.10123 | 597.736448
79.736 | 2.20343 | 2814.416 | 30.10155 | 597.743616
79.746 | 2.20343 | 2814.167 | 30.10098 | 597.690688
79.756 | 2.20343 | 2814.23 | 30.10172 | 597.704192
79.766 | 2.20343 | 2814.268 | 30.10052 | 597.712256
79.776 | 2.20343 | 2814.278 | 30.09979 | 597.71424
79.786 | 2.20343 | 2814.144 | 30.09772 | 597.685824
79.796 | 2.20343 | 2814.364 | 30.09842 | 597.73248
79.806 | 2.20343 | 2814.236 | 30.09908 | 597.705472
79.816 | 2.20343 | 2814.421 | 30.10026 | 597.74464
79.826 | 2.20343 | 2814.057 | 30.10006 | 597.667264
79.836 | 2.20343 | 2814.043 | 30.09985 | 597.664384
79.846 | 2.20343 | 2814.118 | 30.09703 | 597.680384
79.856 | 2.20343 | 2814.679 | 30.09528 | 597.799424
79.866 | 2.20343 | 2814.605 | 30.08952 | 597.783744
79.876 | 2.20343 | 2814.325 | 30.08777 | 597.724224
79.886 | 2.20343 | 2814.37 | 30.08529 | 597.733888
79.896 | 2.20343 | 2814.236 | 30.08609 | 597.705408
79.906 | 2.20343 | 2813.554 | 30.08344 | 597.560512
79.916 | 2.20343 | 2814.442 | 30.0839 | 597.749056
79.926 | 2.20343 | 2813.839 | 30.07844 | 597.620992
79.936 | 2.20343 | 2813.839 | 30.07457 | 597.621056
79.946 | 2.20343 | 2813.917 | 30.06716 | 597.637568
79.956 | 2.20343 | 2814.105 | 30.06455 | 597.677632
79.966 | 2.20343 | 2814.136 | 30.06136 | 597.684224
79.976 | 2.20343 | 2814.425 | 30.06411 | 597.745472
79.986 | 2.20343 | 2813.914 | 30.06544 | 597.636992
79.996 | 2.20343 | 2813.621 | 30.07153 | 597.57472
80.006 | 2.20343 | 2814.191 | 30.07626 | 597.695872
80.016 | 2.20343 | 2814.451 | 30.08115 | 597.750976
80.026 | 2.20343 | 2814.315 | 30.08359 | 597.72224
80.036 | 2.20343 | 2813.903 | 30.09271 | 597.634624
80.046 | 2.20343 | 2814.236 | 30.0984 | 597.705344
80.056 | 2.20343 | 2814.312 | 30.10602 | 597.721536
80.066 | 2.20343 | 2813.807 | 30.11118 | 597.614208
80.076 | 2.20343 | 2814.123 | 30.11892 | 597.681408
80.086 | 2.20343 | 2814.351 | 30.12091 | 597.729792
80.096 | 2.20343 | 2814.166 | 30.12872 | 597.690432
80.106 | 2.20343 | 2814.165 | 30.13359 | 597.690304
80.116 | 2.20343 | 2813.665 | 30.14184 | 597.584064
80.126 | 2.20343 | 2814.181 | 30.14583 | 597.69376
80.136 | 2.20343 | 2813.758 | 30.15344 | 597.603776
80.146 | 2.20343 | 2814.142 | 30.15468 | 597.68544
80.156 | 2.20343 | 2813.777 | 30.15977 | 597.607872
80.166 | 2.20343 | 2813.953125 | 30.16151 | 597.645312
80.176 | 2.20343 | 2813.679 | 30.16939 | 597.587008
80.186 | 2.20343 | 2813.544 | 30.17281 | 597.558528
80.196 | 2.20343 | 2814.026 | 30.17755 | 597.660864
80.206 | 2.20343 | 2814.27 | 30.17593 | 597.71264
80.216 | 2.20343 | 2813.967 | 30.17621 | 597.648192
80.226 | 2.20343 | 2814.425 | 30.17139 | 597.745472
80.236 | 2.20343 | 2813.892 | 30.1718 | 597.632256
80.246 | 2.20343 | 2814.262 | 30.16532 | 597.710912
80.256 | 2.20343 | 2813.735 | 30.1579 | 597.598912
80.266 | 2.20343 | 2813.722 | 30.11622 | 597.59616
80.276 | 2.20343 | 2813.45 | 30.10334 | 597.538368
80.286 | 2.20343 | 2814.135 | 30.08175 | 597.684032
80.296 | 2.20343 | 2813.562 | 30.06461 | 597.562112
80.306 | 2.20343 | 2813.303 | 30.05295 | 597.507136
80.316 | 2.20343 | 2813.272 | 30.04875 | 597.500608
80.326 | 2.20343 | 2813.446 | 30.04162 | 597.537536
80.336 | 2.20343 | 2813.566 | 30.04436 | 597.563136
80.346 | 2.20343 | 2813.309 | 30.05394 | 597.50848
80.356 | 2.20343 | 2813.458 | 30.323 | 597.540032
93.116 | 2.131483 | 1298.836 | -7.973986 | 275.855072
93.126 | 2.131781 | 1306.263 | -7.974523 | 277.432384
93.139 | 2.132198 | 1315.865 | -7.974589 | 279.471712
93.146 | 2.132377 | 1320.224 | -7.974905 | 280.397472
93.156 | 2.132674 | 1327.956 | -7.974263 | 282.03968
93.166 | 2.133032 | 1335.968 | -7.974685 | 283.741312
93.176 | 2.13333 | 1343.554 | -7.974362 | 285.352576
93.186 | 2.133687 | 1351.277 | -7.974731 | 286.992864
93.196 | 2.133985 | 1359.017 | -7.973991 | 288.636704
93.206 | 2.134342 | 1367.607 | -7.975014 | 290.460992
93.216 | 2.13464 | 1375.55 | -7.974229 | 292.14816
93.226 | 2.134997 | 1383.64 | -7.975079 | 293.866208
93.236 | 2.135355 | 1391.849 | -7.973633 | 295.609792
93.246 | 2.135652 | 1400.019 | -7.974514 | 297.345056
93.256 | 2.13601 | 1408.411 | -7.973699 | 299.127296
93.266 | 2.136308 | 1415.669 | -7.974869 | 300.668736
93.276 | 2.136665 | 1423.585 | -7.974075 | 302.349984
93.286 | 2.137022 | 1431.678 | -7.974582 | 304.068864
93.296 | 2.13732 | 1440.071 | -7.974079 | 305.85136
93.306 | 2.137677 | 1448.086 | -7.975316 | 307.553792
93.316 | 2.137975 | 1456.447 | -7.973904 | 309.329504
93.326 | 2.138273 | 1463.302 | -7.974949 | 310.785504
93.336 | 2.13863 | 1470.625 | -7.974152 | 312.340672
93.346 | 2.138988 | 1479.572 | -7.974602 | 314.24096
93.356 | 2.139285 | 1486.727 | -7.974423 | 315.76064
93.366 | 2.139643 | 1494.727 | -7.974905 | 317.459584
93.376 | 2.13994 | 1502.336 | -7.973479 | 319.075648
93.386 | 2.140238 | 1509.607 | -7.974777 | 320.619904
93.396 | 2.140596 | 1517.823 | -7.973956 | 322.364896
93.406 | 2.140893 | 1525.769 | -7.97501 | 324.052448
93.416 | 2.141251 | 1533.19 | -7.974017 | 325.628736
93.426 | 2.141608 | 1541.191 | -7.975022 | 327.328
93.436 | 2.141906 | 1548.377 | -7.97397 | 328.854208
93.446 | 2.142263 | 1555.82 | -7.974669 | 330.434944
93.456 | 2.142561 | 1564.6 | -7.973726 | 332.299776
93.466 | 2.142918 | 1572.16 | -7.97459 | 333.90528
93.476 | 2.143276 | 1579.811 | -7.973865 | 335.5304
93.486 | 2.143573 | 1588.039 | -7.975151 | 337.27792
93.496 | 2.143931 | 1596.009 | -7.973606 | 338.970496
93.506 | 2.144229 | 1603.406 | -7.97546 | 340.541504
93.516 | 2.144586 | 1611.534 | -7.97422 | 342.267936
93.526 | 2.144943 | 1619.042 | -7.974679 | 343.86256
93.536 | 2.145241 | 1626.597 | -7.973662 | 345.467104
93.546 | 2.145599 | 1634.741 | -7.975049 | 347.196704
93.556 | 2.145896 | 1642.447 | -7.973839 | 348.83344
93.566 | 2.146254 | 1650.651 | -7.974806 | 350.575872
93.576 | 2.146552 | 1657.691 | -7.973737 | 352.071008
93.586 | 2.146909 | 1665.077 | -7.974961 | 353.63968
93.596 | 2.147266 | 1673.035 | -7.973693 | 355.32976
93.606 | 2.147564 | 1681.302 | -7.974753 | 357.085536
93.616 | 2.147862 | 1687.814 | -7.973666 | 358.468736
93.626 | 2.148219 | 1695.609 | -7.974581 | 360.124288
93.636 | 2.148517 | 1703.059 | -7.973813 | 361.706464
93.646 | 2.148874 | 1710.828 | -7.974588 | 363.35648
93.656 | 2.149172 | 1718.212 | -7.97364 | 364.924864
93.666 | 2.14953 | 1725.766 | -7.97506 | 366.52928
93.676 | 2.149827 | 1733.009 | -7.974302 | 368.067584
93.686 | 2.150185 | 1741.254 | -7.974564 | 369.818592
93.696 | 2.150482 | 1748.582 | -7.973839 | 371.375072
93.706 | 2.15084 | 1755.878 | -7.974876 | 372.92448
93.716 | 2.151197 | 1764.3 | -7.973605 | 374.713248
93.726 | 2.151495 | 1771.275 | -7.97465 | 376.194592
93.736 | 2.151852 | 1779.004 | -7.973775 | 377.836256
93.746 | 2.15221 | 1787.192 | -7.974757 | 379.575264
93.756 | 2.152507 | 1795.163 | -7.97415 | 381.268256
93.766 | 2.152865 | 1802.567 | -7.974796 | 382.840608
93.776 | 2.153222 | 1810.326 | -7.974098 | 384.488544
93.786 | 2.15352 | 1817.632 | -7.974812 | 386.040288
93.796 | 2.153877 | 1826.102 | -7.973937 | 387.839104
93.806 | 2.154175 | 1833.246 | -7.974561 | 389.35648
93.816 | 2.154532 | 1841.002 | -7.973818 | 391.003776
93.826 | 2.15489 | 1848.921 | -7.974771 | 392.685696
93.836 | 2.155188 | 1855.747 | -7.973585 | 394.13536
93.846 | 2.155485 | 1863.09 | -7.974647 | 395.69504
93.856 | 2.155843 | 1870.888 | -7.974049 | 397.351104
93.866 | 2.156141 | 1878.307 | -7.975004 | 398.92688
93.876 | 2.156498 | 1884.909 | -7.973918 | 400.328896
93.886 | 2.156795 | 1892.838 | -7.975015 | 402.012992
93.896 | 2.157153 | 1900.046 | -7.973948 | 403.543776
93.906 | 2.157451 | 1908.224 | -7.974973 | 405.280736
93.916 | 2.157748 | 1915.341 | -7.973963 | 406.79232
93.926 | 2.158106 | 1922.435 | -7.974958 | 408.298976
93.936 | 2.158404 | 1929.563 | -7.974281 | 409.8128
93.946 | 2.158761 | 1937.626 | -7.974906 | 411.52528
93.956 | 2.159118 | 1944.827 | -7.973765 | 413.054848
93.966 | 2.159416 | 1952.531 | -7.974902 | 414.690912
93.976 | 2.159774 | 1960.036 | -7.974304 | 416.284928
93.986 | 2.160131 | 1967.624 | -7.974868 | 417.896448
93.996 | 2.160429 | 1975.694 | -7.974424 | 419.610432
94.006 | 2.160786 | 1983.056 | -7.974859 | 421.174016
94.016 | 2.161143 | 1990.296 | -7.97421 | 422.711712
94.026 | 2.161441 | 1997.668 | -7.975091 | 424.277472
94.036 | 2.161799 | 2005.311 | -7.973771 | 425.90064
94.046 | 2.162096 | 2012.605 | -7.974865 | 427.449856
94.056 | 2.162454 | 2020.174 | -7.97441 | 429.057344
94.066 | 2.162752 | 2027.474 | -7.975087 | 430.607808
94.076 | 2.163049 | 2034.603 | -7.974052 | 432.121888
94.086 | 2.163407 | 2041.703125 | -7.974818 | 433.62992
94.096 | 2.163764 | 2049.435 | -7.973886 | 435.272064
94.106 | 2.164062 | 2056.8 | -7.974912 | 436.836192
94.116 | 2.16436 | 2063.694 | -7.974005 | 438.300416
94.126 | 2.164717 | 2071.434 | -7.974771 | 439.944384
94.136 | 2.165015 | 2078.305 | -7.974067 | 441.403648
94.146 | 2.165372 | 2085.753 | -7.974695 | 442.985568
94.156 | 2.16567 | 2092.575 | -7.97415 | 444.434496
94.166 | 2.166027 | 2099.956 | -7.975269 | 446.001952
94.176 | 2.166325 | 2107.479 | -7.974357 | 447.599872
94.186 | 2.166682 | 2115.113 | -7.975143 | 449.22112
94.196 | 2.16704 | 2122.429 | -7.974341 | 450.775104
94.206 | 2.167337 | 2129.989 | -7.97518 | 452.380704
94.216 | 2.167695 | 2137.739 | -7.974118 | 454.026528
94.226 | 2.168052 | 2145.311 | -7.975082 | 455.634816
94.236 | 2.16835 | 2153.284 | -7.973988 | 457.328128
94.246 | 2.168707 | 2160.402 | -7.975119 | 458.839968
94.256 | 2.169065 | 2168.349 | -7.97437 | 460.527712
94.266 | 2.169363 | 2176.026 | -7.974876 | 462.15824
94.276 | 2.16972 | 2182.969 | -7.974024 | 463.632864
94.286 | 2.170077 | 2190.935 | -7.974453 | 465.324736
94.296 | 2.170375 | 2198.182 | -7.97387 | 466.863936
94.306 | 2.170732 | 2205.451 | -7.974676 | 468.40768
94.316 | 2.17103 | 2212.977 | -7.973926 | 470.006208
94.326 | 2.171387 | 2220.199 | -7.97499 | 471.54
94.336 | 2.171685 | 2227.514 | -7.973928 | 473.093696
94.346 | 2.172043 | 2234.563 | -7.97477 | 474.590848
94.356 | 2.17234 | 2241.974 | -7.974393 | 476.16464
94.366 | 2.172698 | 2249.414 | -7.974704 | 477.7448
94.376 | 2.172996 | 2256.785 | -7.973912 | 479.3104
94.386 | 2.173353 | 2263.705 | -7.974869 | 480.78
94.396 | 2.17371 | 2270.907 | -7.973981 | 482.30976
94.406 | 2.174008 | 2278.72 | -7.975316 | 483.969024
94.416 | 2.174366 | 2286.422 | -7.97397 | 485.604896
94.426 | 2.174663 | 2293.397 | -7.975335 | 487.086272
94.436 | 2.175021 | 2300.209 | -7.973769 | 488.532992
94.446 | 2.175378 | 2308.212 | -7.97478 | 490.232704
94.456 | 2.175676 | 2316.149 | -7.974041 | 491.918464
94.466 | 2.176033 | 2323.601 | -7.975172 | 493.501152
94.476 | 2.17639 | 2330.793 | -7.974302 | 495.028608
94.486 | 2.176688 | 2338.704 | -7.974912 | 496.708928
94.496 | 2.177046 | 2346.133 | -7.974064 | 498.286624
94.506 | 2.177403 | 2353.356 | -7.974848 | 499.820672
94.516 | 2.177701 | 2360.762 | -7.974049 | 501.393664
94.526 | 2.178058 | 2367.919 | -7.974916 | 502.913824
94.536 | 2.178356 | 2375.166 | -7.974205 | 504.452832
94.546 | 2.178713 | 2383.065 | -7.974955 | 506.130624
94.556 | 2.179011 | 2389.812 | -7.974266 | 507.563552
94.566 | 2.179368 | 2397.009 | -7.975205 | 509.092
94.576 | 2.179666 | 2404.671 | -7.97374 | 510.719264
94.586 | 2.180023 | 2411.545 | -7.97492 | 512.179264
94.596 | 2.180321 | 2418.5 | -7.974367 | 513.65648
94.606 | 2.180679 | 2425.786 | -7.974542 | 515.203872
94.616 | 2.180976 | 2433.065 | -7.973952 | 516.749952
94.626 | 2.181334 | 2440.288 | -7.974783 | 518.28384
94.636 | 2.181632 | 2447.235 | -7.974255 | 519.759296
94.646 | 2.181989 | 2454.95 | -7.974955 | 521.397856
94.656 | 2.182287 | 2461.885 | -7.974217 | 522.87072
94.666 | 2.182644 | 2468.92 | -7.975129 | 524.364992
94.676 | 2.182942 | 2476.24 | -7.974086 | 525.919616
94.686 | 2.183299 | 2483.434 | -7.975307 | 527.447616
94.696 | 2.183656 | 2490.885 | -7.974249 | 529.030144
94.706 | 2.184014 | 2498.271 | -7.974757 | 530.598784
94.716 | 2.184312 | 2505.793 | -7.974593 | 532.196224
94.726 | 2.184669 | 2512.711 | -7.974505 | 533.665504
94.736 | 2.184967 | 2520.634 | -7.974194 | 535.348224
94.746 | 2.185324 | 2527.938 | -7.975134 | 536.899584
94.756 | 2.185682 | 2535.118 | -7.974058 | 538.424512
94.766 | 2.186039 | 2542.572 | -7.975002 | 540.007616
94.776 | 2.186337 | 2550.076 | -7.97357 | 541.601472
94.786 | 2.186635 | 2556.454 | -7.975074 | 542.956032
94.796 | 2.186992 | 2564.612 | -7.974445 | 544.688576
94.806 | 2.187349 | 2572.017 | -7.97471 | 546.261248
94.816 | 2.187647 | 2578.583 | -7.973871 | 547.655936
94.826 | 2.187945 | 2585.358 | -7.975056 | 549.094784
94.836 | 2.188302 | 2592.6875 | -7.974287 | 550.65152
94.846 | 2.1886 | 2599.703 | -7.975116 | 552.14144
94.856 | 2.188957 | 2606.46 | -7.974187 | 553.57664
94.866 | 2.189255 | 2613.896 | -7.974973 | 555.15584
94.876 | 2.189612 | 2620.259 | -7.973978 | 556.507264
94.886 | 2.18991 | 2627.69 | -7.974777 | 558.085632
94.896 | 2.190268 | 2634.491 | -7.97395 | 559.52992
94.906 | 2.190565 | 2641.515 | -7.974727 | 561.021888
94.916 | 2.190923 | 2648.918 | -7.973868 | 562.594048
94.926 | 2.19122 | 2655.916 | -7.974784 | 564.080448
94.936 | 2.191578 | 2662.706 | -7.974095 | 565.522496
94.946 | 2.191935 | 2669.795 | -7.974698 | 567.02816
94.956 | 2.192233 | 2676.961 | -7.974102 | 568.550144
94.966 | 2.19259 | 2684.53 | -7.97481 | 570.157504
94.976 | 2.192948 | 2691.378 | -7.974237 | 571.611968
94.986 | 2.193245 | 2699.015625 | -7.975113 | 573.234112
94.996 | 2.193603 | 2706.092 | -7.973863 | 574.737024
95.006 | 2.19396 | 2713.091 | -7.974429 | 576.223488
95.016 | 2.194258 | 2719.794 | -7.974225 | 577.647296
95.026 | 2.194615 | 2726.756 | -7.974502 | 579.12576
95.036 | 2.194913 | 2733.66 | -7.973623 | 580.592192
95.046 | 2.19527 | 2740.427 | -7.975264 | 582.029376
95.056 | 2.195628 | 2747.697 | -7.974081 | 583.573312
95.066 | 2.195926 | 2754.212 | -7.974687 | 584.957056
95.076 | 2.196223 | 2760.476 | -7.973918 | 586.287488
95.086 | 2.196581 | 2768.012 | -7.974686 | 587.888
95.096 | 2.196879 | 2773.979 | -7.973905 | 589.155392
95.106 | 2.197176 | 2780.563 | -7.975229 | 590.553792
95.116 | 2.197534 | 2787.005 | -7.973983 | 591.921792
95.126 | 2.197891 | 2793.981 | -7.975265 | 593.403456
95.136 | 2.198189 | 2800.40625 | -7.973981 | 594.768128
95.146 | 2.198487 | 2807.183 | -7.974669 | 596.207488
95.156 | 2.198844 | 2813.117 | -7.973859 | 597.467648
95.166 | 2.199201 | 2820.3 | -7.974367 | 598.99328
95.176 | 2.199499 | 2826.747 | -7.974429 | 600.362432
95.186 | 2.199857 | 2833.291 | -7.974877 | 601.75232
95.196 | 2.200154 | 2839.708 | -7.974034 | 603.115264
95.206 | 2.200512 | 2846.394 | -7.975112 | 604.53536
95.216 | 2.200869 | 2852.207 | -7.973795 | 605.769984
95.226 | 2.201167 | 2858.712 | -7.974673 | 607.151488
95.236 | 2.201524 | 2864.97 | -7.974198 | 608.480704
95.246 | 2.201822 | 2871.102 | -7.974486 | 609.782976
95.256 | 2.202179 | 2877.036 | -7.973882 | 611.043264
95.266 | 2.202537 | 2882.557 | -7.974783 | 612.215808
95.276 | 2.202834 | 2888.235 | -7.973662 | 613.421696
95.286 | 2.203192 | 2893.769 | -7.975142 | 614.59712
95.296 | 2.20349 | 2899.348 | -7.974048 | 615.782016
95.306 | 2.203847 | 2904.663 | -7.97462 | 616.910784
95.316 | 2.204145 | 2909.154 | -7.973957 | 617.864704
95.326 | 2.204502 | 2914.073 | -7.974869 | 618.909312
95.336 | 2.2048 | 2918.78 | -7.973822 | 619.908992
95.346 | 2.205157 | 2922.85 | -7.974827 | 620.773568
95.356 | 2.205455 | 2926.941 | -7.973832 | 621.642432
95.366 | 2.205753 | 2930.03 | -7.974909 | 622.298368
95.376 | 2.20611 | 2933.419 | -7.974038 | 623.018176
95.386 | 2.206467 | 2936.281 | -7.97511 | 623.625984
95.396 | 2.206765 | 2938.734 | -7.973832 | 624.147008
95.406 | 2.207123 | 2941.15 | -7.974762 | 624.660288
95.416 | 2.20742 | 2942.753 | -7.974093 | 625.00064
95.426 | 2.207778 | 2943.504 | -7.974795 | 625.160064
95.436 | 2.208135 | 2944.307 | -7.973738 | 625.330752
95.446 | 2.208433 | 2944.519 | -7.975062 | 625.375744
95.456 | 2.20879 | 2944.497 | -7.974031 | 625.371136
95.466 | 2.209148 | 2944.273 | -7.974954 | 625.323392
95.476 | 2.209445 | 2943.651 | -7.974099 | 625.191424
95.486 | 2.209803 | 2943.033 | -7.974302 | 625.060224
95.496 | 2.21016 | 2942.001 | -7.973702 | 624.840896
95.506 | 2.210458 | 2940.737 | -7.974494 | 624.572416
95.516 | 2.210815 | 2939.687 | -7.973795 | 624.349504
95.526 | 2.211113 | 2938.661 | -7.974534 | 624.131456
95.536 | 2.21147 | 2937.569 | -7.974038 | 623.899712
95.546 | 2.211768 | 2935.97 | -7.974519 | 623.559936
95.556 | 2.212126 | 2935.59 | -7.973997 | 623.47936
95.566 | 2.212423 | 2933.831 | -7.97472 | 623.105664
95.576 | 2.212781 | 2933.282 | -7.97416 | 622.989056
95.586 | 2.213079 | 2932.21 | -7.974566 | 622.761408
95.596 | 2.213376 | 2930.701 | -7.973909 | 622.441024
95.606 | 2.213734 | 2930.448 | -7.974756 | 622.387328
95.616 | 2.214091 | 2930.244 | -7.973675 | 622.344
95.626 | 2.214389 | 2928.75 | -7.974775 | 622.026496
95.636 | 2.214746 | 2927.953 | -7.973803 | 621.85728
95.646 | 2.215044 | 2927.765 | -7.974558 | 621.817472
95.656 | 2.215401 | 2926.858 | -7.973955 | 621.624704
95.666 | 2.215759 | 2926.155 | -7.97525 | 621.475392
95.676 | 2.216056 | 2925.357 | -7.973798 | 621.30592
95.686 | 2.216414 | 2925.059 | -7.974849 | 621.242688
95.696 | 2.216771 | 2924.759 | -7.974561 | 621.17888
95.706 | 2.217128 | 2924.35 | -7.9748 | 621.092032
95.716 | 2.217486 | 2923.45 | -7.973959 | 620.901056
95.726 | 2.217784 | 2922.959 | -7.974955 | 620.796736
95.736 | 2.218141 | 2922.098 | -7.974505 | 620.613696
95.746 | 2.218498 | 2921.818 | -7.974593 | 620.554432
95.756 | 2.218856 | 2921.196 | -7.973923 | 620.422208
95.766 | 2.219153 | 2920.512 | -7.974835 | 620.276864
95.776 | 2.219511 | 2919.461 | -7.97373 | 620.05376
95.786 | 2.219809 | 2919.223 | -7.9746 | 620.0032
95.796 | 2.220166 | 2918.535 | -7.974139 | 619.857024
95.806 | 2.220464 | 2917.881 | -7.974329 | 619.718208
95.816 | 2.220821 | 2917.144 | -7.973941 | 619.561536
95.826 | 2.221119 | 2916.884 | -7.974782 | 619.506432
95.836 | 2.221476 | 2915.975 | -7.974347 | 619.313344
95.846 | 2.221774 | 2915.733 | -7.974698 | 619.262016
95.856 | 2.222131 | 2915.303 | -7.974179 | 619.17056
95.866 | 2.222429 | 2914.827 | -7.974704 | 619.06944
95.876 | 2.222787 | 2913.486 | -7.974117 | 618.784768
95.886 | 2.223144 | 2913.43 | -7.975262 | 618.772736
95.896 | 2.223442 | 2913.256 | -7.974025 | 618.735872
95.906 | 2.223799 | 2913.353 | -7.975069 | 618.756544
95.916 | 2.224097 | 2912.579 | -7.974143 | 618.592
95.926 | 2.224454 | 2912.502 | -7.975197 | 618.575808
95.936 | 2.224812 | 2911.96875 | -7.974288 | 618.462464
95.946 | 2.225169 | 2911.813 | -7.97471 | 618.42944
95.956 | 2.225467 | 2911.201 | -7.973976 | 618.299328
95.966 | 2.225824 | 2910.976 | -7.975155 | 618.25152
95.976 | 2.226181 | 2910.242 | -7.973953 | 618.09568
95.986 | 2.226479 | 2909.871 | -7.9748 | 618.01696
95.996 | 2.226837 | 2909.269 | -7.974353 | 617.889024
96.006 | 2.227134 | 2909.009 | -7.975265 | 617.833792
96.016 | 2.227492 | 2908.381 | -7.97402 | 617.700544
96.026 | 2.227849 | 2907.784 | -7.975218 | 617.573696
96.036 | 2.228147 | 2907.251 | -7.973948 | 617.460416
96.046 | 2.228504 | 2906.854 | -7.974809 | 617.376128
96.056 | 2.228802 | 2906.603 | -7.973954 | 617.32288
96.066 | 2.2291 | 2906.137 | -7.975205 | 617.223872
96.076 | 2.229457 | 2905.357 | -7.974439 | 617.058304
96.086 | 2.229814 | 2905.248 | -7.974822 | 617.035072
96.096 | 2.230112 | 2904.66 | -7.973903 | 616.910208
96.106 | 2.23047 | 2904.124 | -7.975272 | 616.796352
96.116 | 2.230767 | 2904.041 | -7.974345 | 616.778624
96.126 | 2.231125 | 2903.413 | -7.97504 | 616.645376
96.136 | 2.231423 | 2903.128 | -7.974302 | 616.584832
96.146 | 2.23178 | 2902.844 | -7.975113 | 616.524544
96.156 | 2.232137 | 2902.741 | -7.974298 | 616.502656
96.166 | 2.232435 | 2902.617 | -7.975005 | 616.476352
96.176 | 2.232792 | 2902.241 | -7.974193 | 616.396544
96.186 | 2.23315 | 2901.57 | -7.974816 | 616.253888
96.196 | 2.233448 | 2900.981 | -7.974103 | 616.128832
96.206 | 2.233805 | 2900.838 | -7.97526 | 616.09856
96.216 | 2.234162 | 2900.481 | -7.97421 | 616.022592
96.226 | 2.234519 | 2899.819 | -7.975021 | 615.881984
96.236 | 2.234817 | 2899.378 | -7.974528 | 615.788352
96.246 | 2.235175 | 2899.194 | -7.975008 | 615.749248
96.256 | 2.235472 | 2898.126 | -7.973726 | 615.52256
96.266 | 2.23583 | 2897.998 | -7.975531 | 615.495232
96.276 | 2.236187 | 2897.638 | -7.974342 | 615.418752
96.286 | 2.236485 | 2897.206 | -7.97543 | 615.326976
96.296 | 2.236842 | 2896.335 | -7.974225 | 615.14208
96.306 | 2.23714 | 2895.862 | -7.974599 | 615.041664
96.316 | 2.237438 | 2895.288 | -7.974357 | 614.919616
96.326 | 2.237795 | 2895.011 | -7.974753 | 614.860992
96.336 | 2.238153 | 2895.242 | -7.974249 | 614.910016
96.346 | 2.238451 | 2894.249 | -7.975221 | 614.698944
96.356 | 2.238808 | 2894.008 | -7.974348 | 614.647744
96.366 | 2.239106 | 2893.758 | -7.974798 | 614.594752
96.376 | 2.239463 | 2893.271 | -7.974348 | 614.491392
96.386 | 2.23982 | 2893.094 | -7.975674 | 614.453824
96.396 | 2.240118 | 2892.778 | -7.974101 | 614.386624
96.406 | 2.240476 | 2892.455 | -7.97483 | 614.318016
96.416 | 2.240833 | 2892.266 | -7.974216 | 614.277888
96.426 | 2.241131 | 2891.625 | -7.975091 | 614.141696
96.436 | 2.241488 | 2891.329 | -7.974161 | 614.078912
96.446 | 2.241786 | 2891.267 | -7.974925 | 614.065664
96.456 | 2.242143 | 2890.694 | -7.974537 | 613.944064
96.466 | 2.2425 | 2890.233 | -7.975052 | 613.846144
96.476 | 2.242798 | 2889.707 | -7.974173 | 613.734336
96.486 | 2.243155 | 2889.274 | -7.975268 | 613.642432
96.496 | 2.243453 | 2888.608 | -7.974678 | 613.500928
96.506 | 2.243811 | 2888.473 | -7.974839 | 613.472256
96.516 | 2.244108 | 2887.87 | -7.974774 | 613.344128
96.526 | 2.244466 | 2887.268 | -7.975494 | 613.21632
96.536 | 2.244764 | 2886.72 | -7.974058 | 613.099968
96.546 | 2.245121 | 2886.025 | -7.975126 | 612.952448
96.556 | 2.245419 | 2885.945 | -7.973991 | 612.935296
96.566 | 2.245776 | 2885.435 | -7.975197 | 612.827072
96.576 | 2.246074 | 2885.079 | -7.97458 | 612.751488
96.586 | 2.246431 | 2884.685 | -7.975304 | 612.66784
96.596 | 2.246729 | 2884.561 | -7.974683 | 612.641408
96.606 | 2.247027 | 2883.887 | -7.975228 | 612.498304
96.616 | 2.247384 | 2883.22 | -7.974146 | 612.356672
96.626 | 2.247742 | 2883.47 | -7.975587 | 612.409856
96.636 | 2.248039 | 2883.387 | -7.974292 | 612.392128
96.646 | 2.248397 | 2882.866 | -7.975359 | 612.281472
96.656 | 2.248754 | 2882.336 | -7.973964 | 612.16896
96.666 | 2.249052 | 2882.383 | -7.975546 | 612.17888
96.676 | 2.249409 | 2881.932 | -7.974489 | 612.083136
96.686 | 2.249767 | 2881.542 | -7.975525 | 612.00032
96.696 | 2.250064 | 2881.135 | -7.974482 | 611.913792
96.706 | 2.250422 | 2880.932 | -7.975136 | 611.870784
96.716 | 2.250779 | 2880.405 | -7.974312 | 611.75872
96.726 | 2.251077 | 2880.389 | -7.975219 | 611.755456
96.736 | 2.251434 | 2879.781 | -7.974337 | 611.62624
96.746 | 2.251732 | 2879.253 | -7.975136 | 611.514112
96.756 | 2.252089 | 2878.593 | -7.974768 | 611.373952
96.766 | 2.252447 | 2878.542 | -7.975136 | 611.363136
96.776 | 2.252745 | 2877.746 | -7.974511 | 611.194112
96.786 | 2.253102 | 2876.97 | -7.975151 | 611.029248
96.796 | 2.2534 | 2877.261 | -7.974428 | 611.091072
96.806 | 2.253757 | 2876.319 | -7.975187 | 610.890944
96.816 | 2.254055 | 2876.336 | -7.974436 | 610.894656
96.826 | 2.254412 | 2875.095 | -7.975139 | 610.631104
96.836 | 2.25471 | 2875.208 | -7.974637 | 610.654912
96.846 | 2.255067 | 2874.986 | -7.975132 | 610.607872
96.856 | 2.255365 | 2874.352 | -7.974193 | 610.47328
96.866 | 2.255722 | 2874.12 | -7.974591 | 610.423872
96.876 | 2.25608 | 2873.779 | -7.974153 | 610.351488
96.886 | 2.256378 | 2873.691 | -7.975023 | 610.332864
96.896 | 2.256735 | 2873.285 | -7.974129 | 610.246528
96.906 | 2.257092 | 2872.86 | -7.974976 | 610.156224
96.916 | 2.25739 | 2872.477 | -7.9739 | 610.075008
96.926 | 2.257747 | 2872.347 | -7.974957 | 610.047424
96.936 | 2.258105 | 2872.383 | -7.974165 | 610.05504
96.946 | 2.258462 | 2872.126 | -7.974949 | 610.000448
96.956 | 2.25876 | 2870.802 | -7.974584 | 609.719104
96.966 | 2.259117 | 2870.9375 | -7.974745 | 609.748032
96.976 | 2.259475 | 2870.043 | -7.974088 | 609.557952
96.986 | 2.259773 | 2869.696 | -7.97494 | 609.484288
96.996 | 2.26013 | 2869.523 | -7.974413 | 609.447552
97.006 | 2.260427 | 2868.975 | -7.974685 | 609.3312
97.016 | 2.260785 | 2868.086 | -7.97463 | 609.142336
97.026 | 2.261083 | 2867.866 | -7.97513 | 609.09568
97.036 | 2.26138 | 2866.843 | -7.974331 | 608.878336
97.046 | 2.261738 | 2866.324 | -7.97492 | 608.768192
97.056 | 2.262095 | 2866.479 | -7.974463 | 608.80096
97.066 | 2.262393 | 2866.385 | -7.975025 | 608.781184
97.076 | 2.26275 | 2865.428 | -7.974385 | 608.577984
97.086 | 2.263108 | 2865.794 | -7.97528 | 608.655552
97.096 | 2.263406 | 2865.046 | -7.974527 | 608.49664
97.106 | 2.263703 | 2864.054 | -7.975229 | 608.286016
97.116 | 2.264061 | 2863.924 | -7.974498 | 608.258368
97.126 | 2.264418 | 2863.817 | -7.975197 | 608.235712
97.136 | 2.264716 | 2863.835 | -7.974433 | 608.239488
97.146 | 2.265073 | 2862.974 | -7.975163 | 608.056576
97.156 | 2.265431 | 2862.628 | -7.974073 | 607.983232
97.166 | 2.265728 | 2863.453 | -7.975402 | 608.158464
97.176 | 2.266086 | 2862.949 | -7.974558 | 608.051328
97.186 | 2.266443 | 2861.647 | -7.975278 | 607.774848
97.196 | 2.266741 | 2860.958 | -7.974395 | 607.628416
97.206 | 2.267098 | 2861.214 | -7.975355 | 607.682816
97.216 | 2.267456 | 2861.198 | -7.974795 | 607.679552
97.226 | 2.267753 | 2860.311 | -7.975687 | 607.491008
97.236 | 2.268111 | 2859.823 | -7.974542 | 607.387328
97.246 | 2.268408 | 2859.254 | -7.975312 | 607.266496
97.256 | 2.268766 | 2858.791 | -7.974758 | 607.16832
97.266 | 2.269123 | 2858.272 | -7.975347 | 607.057984
97.276 | 2.269421 | 2857.703 | -7.974498 | 606.93728
97.286 | 2.269778 | 2857.512 | -7.975681 | 606.896576
97.296 | 2.270076 | 2856.32 | -7.974616 | 606.643456
97.306 | 2.270374 | 2856.327 | -7.975108 | 606.644992
97.316 | 2.270731 | 2855.801 | -7.974932 | 606.533248
97.326 | 2.271089 | 2855.776 | -7.975271 | 606.528
97.336 | 2.271386 | 2855.438 | -7.974207 | 606.456192
97.346 | 2.271744 | 2854.795 | -7.975237 | 606.319552
97.356 | 2.272042 | 2854.256 | -7.974365 | 606.205184
97.366 | 2.272399 | 2854.242 | -7.975171 | 606.202048
97.376 | 2.272756 | 2853.895 | -7.974239 | 606.128384
97.386 | 2.273054 | 2853.617 | -7.975464 | 606.069376
97.396 | 2.273411 | 2853.189 | -7.974372 | 605.978432
97.406 | 2.273769 | 2852.965 | -7.97498 | 605.930944
97.416 | 2.274126 | 2852.963 | -7.974561 | 605.93056
97.426 | 2.274424 | 2852.202 | -7.9754 | 605.768896
97.436 | 2.274781 | 2851.91 | -7.974011 | 605.70688
97.446 | 2.275139 | 2851.661 | -7.975017 | 605.653952
97.456 | 2.275436 | 2850.787 | -7.974299 | 605.468224
97.466 | 2.275794 | 2850.462 | -7.975154 | 605.399296
97.476 | 2.276151 | 2850.101 | -7.974774 | 605.322624
97.486 | 2.276449 | 2849.604 | -7.975136 | 605.217088
97.496 | 2.276806 | 2848.817 | -7.974253 | 605.04992
97.506 | 2.277104 | 2848.828 | -7.975123 | 605.05216
97.516 | 2.277461 | 2847.821 | -7.974573 | 604.838336
97.526 | 2.277759 | 2847.869 | -7.97498 | 604.848512
97.536 | 2.278117 | 2847.197 | -7.974573 | 604.705856
97.546 | 2.278414 | 2846.667 | -7.975058 | 604.593152
97.556 | 2.278772 | 2846.061 | -7.974552 | 604.46464
97.566 | 2.27907 | 2845.595 | -7.974893 | 604.365568
97.576 | 2.279427 | 2845.527 | -7.974496 | 604.351104
97.586 | 2.279725 | 2845.023 | -7.974999 | 604.24416
97.596 | 2.280082 | 2844.26 | -7.974503 | 604.082048
97.606 | 2.28038 | 2844.339 | -7.975008 | 604.098752
97.616 | 2.280737 | 2844.11 | -7.974184 | 604.05024
97.626 | 2.281094 | 2843.76 | -7.974558 | 603.976
97.636 | 2.281392 | 2843.394 | -7.974689 | 603.898112
97.646 | 2.281749 | 2843.33 | -7.974907 | 603.884544
97.656 | 2.282107 | 2842.782 | -7.974773 | 603.768128
97.666 | 2.282464 | 2842.517 | -7.975087 | 603.711936
97.676 | 2.282762 | 2842.506 | -7.974216 | 603.709632
97.686 | 2.283119 | 2841.896 | -7.974971 | 603.579904
97.696 | 2.283477 | 2840.894 | -7.974055 | 603.367104
97.706 | 2.283775 | 2840.631 | -7.975181 | 603.31136
97.716 | 2.284132 | 2840.634 | -7.97427 | 603.311936
97.726 | 2.28443 | 2839.626 | -7.97502 | 603.097856
97.736 | 2.284787 | 2838.893 | -7.97458 | 602.94208
97.746 | 2.285144 | 2838.984 | -7.974949 | 602.961536
97.756 | 2.285442 | 2838.212 | -7.974413 | 602.797568
97.766 | 2.285799 | 2837.732 | -7.974804 | 602.695616
97.776 | 2.286097 | 2837.138 | -7.974403 | 602.569536
97.786 | 2.286395 | 2837.051 | -7.97453 | 602.55104
97.796 | 2.286752 | 2836.09 | -7.973962 | 602.346944
97.806 | 2.28711 | 2836.052 | -7.975425 | 602.338816
97.816 | 2.287408 | 2835.788 | -7.973954 | 602.282624
97.826 | 2.287705 | 2835.15 | -7.974932 | 602.147264
97.836 | 2.288063 | 2834.991 | -7.974625 | 602.113408
97.846 | 2.288361 | 2834.429 | -7.97556 | 601.994176
97.856 | 2.288718 | 2833.972 | -7.974245 | 601.897024
97.866 | 2.289075 | 2834.047 | -7.975296 | 601.91296
97.876 | 2.289373 | 2833.22 | -7.974543 | 601.737408
97.886 | 2.28973 | 2832.858 | -7.97482 | 601.660416
97.896 | 2.290088 | 2832.888 | -7.974952 | 601.66688
97.906 | 2.290386 | 2832.09 | -7.974951 | 601.49728
97.916 | 2.290743 | 2831.959 | -7.974005 | 601.46944
97.926 | 2.2911 | 2831.803 | -7.974743 | 601.436288
97.936 | 2.291398 | 2830.829 | -7.974984 | 601.229504
97.946 | 2.291756 | 2830.756 | -7.974773 | 601.213952
97.956 | 2.292053 | 2829.886 | -7.974336 | 601.029184
97.966 | 2.292411 | 2829.319 | -7.975496 | 600.9088
97.976 | 2.292768 | 2829.242 | -7.974961 | 600.892544
97.986 | 2.293066 | 2828.642 | -7.974844 | 600.764928
97.996 | 2.293423 | 2828.055 | -7.974611 | 600.640448
98.006 | 2.293721 | 2827.91 | -7.97563 | 600.609472
98.016 | 2.294078 | 2827.482 | -7.974181 | 600.518656
98.026 | 2.294376 | 2826.974 | -7.975114 | 600.410816
98.036 | 2.294674 | 2826.131 | -7.974707 | 600.23168
98.046 | 2.295031 | 2826.021 | -7.97434 | 600.20832
98.056 | 2.295388 | 2825.484 | -7.974914 | 600.094272
98.066 | 2.295686 | 2825.07 | -7.975565 | 600.006336
98.076 | 2.296044 | 2824.686 | -7.974357 | 599.924736
98.086 | 2.296341 | 2824.559 | -7.975162 | 599.897856
98.096 | 2.296699 | 2824.12 | -7.974882 | 599.804544
98.106 | 2.297056 | 2824.132 | -7.975252 | 599.807232
98.116 | 2.297354 | 2823.879 | -7.974898 | 599.753472
98.126 | 2.297711 | 2823.337 | -7.975328 | 599.638272
98.136 | 2.298068 | 2822.828 | -7.974546 | 599.530304
98.146 | 2.298426 | 2822.523 | -7.975435 | 599.465536
98.156 | 2.298724 | 2822.337 | -7.974878 | 599.425984
98.166 | 2.299081 | 2821.942 | -7.975337 | 599.34208
98.176 | 2.299438 | 2821.381 | -7.97471 | 599.222848
98.186 | 2.299736 | 2820.473 | -7.975008 | 599.029952
98.196 | 2.300094 | 2820.32 | -7.974755 | 598.99744
98.206 | 2.300451 | 2819.952 | -7.975598 | 598.919488
98.216 | 2.300749 | 2819.366 | -7.974486 | 598.794944
98.226 | 2.301106 | 2818.734 | -7.974794 | 598.660736
98.236 | 2.301463 | 2818.347 | -7.974837 | 598.578432
98.246 | 2.301761 | 2817.798 | -7.974903 | 598.461888
98.256 | 2.302059 | 2817.034 | -7.974228 | 598.299648
98.266 | 2.302416 | 2816.693 | -7.975056 | 598.227136
98.276 | 2.302774 | 2816.178 | -7.974558 | 598.11776
98.286 | 2.303072 | 2815.742 | -7.975178 | 598.025344
98.296 | 2.303429 | 2815.472 | -7.974682 | 597.967872
98.306 | 2.303727 | 2814.787 | -7.975817 | 597.822336
98.316 | 2.304084 | 2814.51 | -7.974472 | 597.763584
98.326 | 2.304382 | 2814.175 | -7.97494 | 597.692416
98.336 | 2.304739 | 2813.641 | -7.97454 | 597.579008
98.346 | 2.305097 | 2813.339 | -7.974983 | 597.514816
98.356 | 2.305395 | 2813.236 | -7.974683 | 597.492928
98.366 | 2.305752 | 2812.712 | -7.975269 | 597.38176
98.376 | 2.306109 | 2812.465 | -7.97489 | 597.329152
98.386 | 2.306407 | 2812.367 | -7.975304 | 597.308544
98.396 | 2.306764 | 2811.348 | -7.97473 | 597.092096
98.406 | 2.307121 | 2810.899 | -7.974958 | 596.996608
98.416 | 2.307419 | 2810.609 | -7.974792 | 596.935104
98.426 | 2.307777 | 2810.083 | -7.975362 | 596.823424
98.436 | 2.308074 | 2810.1 | -7.974572 | 596.827008
98.446 | 2.308432 | 2809.08 | -7.975113 | 596.610368
98.456 | 2.308789 | 2808.725 | -7.974863 | 596.534912
98.466 | 2.309087 | 2808.361 | -7.975239 | 596.457664
98.476 | 2.309385 | 2807.78 | -7.974587 | 596.334144
98.486 | 2.309742 | 2807.461 | -7.974856 | 596.266432
98.496 | 2.31004 | 2807.271 | -7.974273 | 596.225984
98.506 | 2.310397 | 2806.307 | -7.974969 | 596.021312
98.516 | 2.310695 | 2805.339 | -7.974473 | 595.815808
98.526 | 2.311052 | 2805.188 | -7.974981 | 595.78368
98.536 | 2.31135 | 2804.997 | -7.97471 | 595.743104
98.546 | 2.311707 | 2804.923 | -7.974851 | 595.72736
98.556 | 2.312005 | 2804.038 | -7.97458 | 595.539456
98.566 | 2.312363 | 2803.918 | -7.97455 | 595.513984
98.576 | 2.31266 | 2803.329 | -7.974415 | 595.388864
98.586 | 2.313018 | 2802.897 | -7.974907 | 595.297152
98.596 | 2.313375 | 2802.983 | -7.974463 | 595.315456
98.606 | 2.313673 | 2802.815 | -7.975031 | 595.279808
98.616 | 2.31403 | 2802.442 | -7.974377 | 595.200448
98.626 | 2.314388 | 2802.451 | -7.974739 | 595.202496
98.636 | 2.314745 | 2801.826 | -7.974972 | 595.06976
98.646 | 2.315043 | 2801.146 | -7.975487 | 594.925312
98.656 | 2.3154 | 2801.087 | -7.974506 | 594.912704
98.666 | 2.315758 | 2800.674 | -7.975373 | 594.824896
98.676 | 2.316115 | 2799.662 | -7.97469 | 594.610112
98.686 | 2.316413 | 2799.548 | -7.974961 | 594.585792
98.696 | 2.31677 | 2798.774 | -7.975044 | 594.42144
98.706 | 2.317068 | 2797.986 | -7.974847 | 594.25408
98.716 | 2.317425 | 2797.909 | -7.974666 | 594.23776
98.726 | 2.317782 | 2797.42 | -7.974955 | 594.133824
98.736 | 2.318081 | 2796.949 | -7.974466 | 594.033792
98.746 | 2.318438 | 2796.737 | -7.975227 | 593.988864
98.756 | 2.318735 | 2795.539 | -7.974658 | 593.7344
98.766 | 2.319093 | 2794.963 | -7.974976 | 593.611968
98.776 | 2.31939 | 2795.113 | -7.974527 | 593.64384
98.786 | 2.319748 | 2794.678 | -7.975219 | 593.551552
98.796 | 2.320046 | 2794.259 | -7.974446 | 593.462464
98.806 | 2.320403 | 2793.834 | -7.975473 | 593.372288
98.816 | 2.32076 | 2793.455 | -7.97419 | 593.291712
98.826 | 2.321058 | 2792.958 | -7.975011 | 593.18624
98.836 | 2.321416 | 2792.519 | -7.97437 | 593.093056
98.846 | 2.321773 | 2792.814 | -7.975114 | 593.155648
98.856 | 2.322071 | 2791.885 | -7.974133 | 592.958464
98.866 | 2.322428 | 2791.663 | -7.974996 | 592.911104
98.876 | 2.322785 | 2791.126 | -7.974836 | 592.797248
98.886 | 2.323143 | 2790.833 | -7.975181 | 592.734912
98.896 | 2.323441 | 2790.014 | -7.974687 | 592.56096
98.906 | 2.323798 | 2789.614 | -7.975139 | 592.475968
98.916 | 2.324155 | 2789.148 | -7.974506 | 592.377152
98.926 | 2.324453 | 2788.919 | -7.974786 | 592.32832
98.936 | 2.32481 | 2788.262 | -7.974871 | 592.188928
98.946 | 2.325108 | 2787.386 | -7.974978 | 592.002752
98.956 | 2.325466 | 2786.913 | -7.974566 | 591.902272
98.966 | 2.325823 | 2786.756 | -7.975197 | 591.869056
98.976 | 2.326121 | 2786.224 | -7.973924 | 591.755904
98.986 | 2.326418 | 2785.529 | -7.974917 | 591.608384
98.996 | 2.326776 | 2784.886 | -7.974852 | 591.471872
99.006 | 2.327074 | 2784.387 | -7.975027 | 591.365888
99.016 | 2.327431 | 2784.359 | -7.974777 | 591.359808
99.026 | 2.327729 | 2783.109 | -7.975212 | 591.094464
99.036 | 2.328086 | 2782.846 | -7.974945 | 591.038592
99.046 | 2.328444 | 2783.784 | -7.974853 | 591.23776
99.056 | 2.328741 | 2782.42 | -7.974491 | 590.94816
99.066 | 2.329099 | 2782.017 | -7.97539 | 590.862592
99.076 | 2.329456 | 2781.934 | -7.974558 | 590.844864
99.086 | 2.329754 | 2781.366 | -7.975221 | 590.72416
99.096 | 2.330111 | 2780.65 | -7.975005 | 590.572096
99.106 | 2.330409 | 2780.11 | -7.975274 | 590.457408
99.116 | 2.330766 | 2779.647 | -7.975225 | 590.359104
99.126 | 2.331124 | 2779.751 | -7.975153 | 590.381312
99.136 | 2.331421 | 2779.079 | -7.974884 | 590.238592
99.146 | 2.331779 | 2779.057 | -7.97518 | 590.233856
99.156 | 2.332136 | 2778.461 | -7.974623 | 590.107264
99.166 | 2.332434 | 2778.027 | -7.975115 | 590.01504
99.176 | 2.332791 | 2777.24 | -7.974698 | 589.847808
99.186 | 2.333149 | 2776.964 | -7.975151 | 589.789312
99.196 | 2.333446 | 2776.682 | -7.974715 | 589.729408
99.206 | 2.333744 | 2775.846 | -7.975546 | 589.551936
99.216 | 2.334102 | 2774.764 | -7.974715 | 589.322176
99.226 | 2.334399 | 2774.99 | -7.974963 | 589.369984
99.236 | 2.334757 | 2774.278 | -7.97492 | 589.21888
99.246 | 2.335054 | 2773.823 | -7.974938 | 589.12224
99.256 | 2.335412 | 2773.042 | -7.974483 | 588.956416
99.266 | 2.33571 | 2772.544 | -7.974946 | 588.850688
99.276 | 2.336067 | 2772.496 | -7.97452 | 588.84032
99.286 | 2.336365 | 2771.767 | -7.974959 | 588.68544
99.296 | 2.336722 | 2771.283 | -7.974333 | 588.582848
99.306 | 2.337079 | 2770.942 | -7.974849 | 588.510272
99.316 | 2.337377 | 2770.555 | -7.974784 | 588.428224
99.326 | 2.337735 | 2770.484 | -7.975081 | 588.413056
99.336 | 2.338092 | 2770.445 | -7.97483 | 588.404736
99.346 | 2.33839 | 2770.153 | -7.974765 | 588.342656
99.356 | 2.338747 | 2769.861 | -7.974381 | 588.280704
99.366 | 2.339104 | 2769.451 | -7.975481 | 588.193664
99.376 | 2.339402 | 2768.755 | -7.975143 | 588.045824
99.386 | 2.33976 | 2768.158 | -7.975233 | 587.919104
99.396 | 2.340117 | 2767.925 | -7.974823 | 587.869568
99.406 | 2.340474 | 2767.282 | -7.975072 | 587.733056
99.416 | 2.340772 | 2767.218 | -7.974678 | 587.719296
99.426 | 2.34113 | 2766.632 | -7.97523 | 587.59488
99.436 | 2.341427 | 2765.55 | -7.974271 | 587.365056
99.446 | 2.341785 | 2765.589 | -7.975291 | 587.373376
99.456 | 2.342083 | 2764.352 | -7.974719 | 587.110656
99.466 | 2.34244 | 2763.99 | -7.974976 | 587.033856
99.476 | 2.342797 | 2763.333 | -7.974754 | 586.894272
99.486 | 2.343095 | 2763.122 | -7.974702 | 586.849344
99.496 | 2.343452 | 2762.365 | -7.974645 | 586.68864
99.506 | 2.34375 | 2761.531 | -7.974705 | 586.51168
99.516 | 2.344048 | 2760.846 | -7.974646 | 586.366144
99.526 | 2.344405 | 2760.727 | -7.974738 | 586.340864
99.536 | 2.344763 | 2760.853 | -7.974715 | 586.367616
99.546 | 2.34506 | 2759.729 | -7.975023 | 586.128832
99.556 | 2.345418 | 2759.594 | -7.974822 | 586.10016
99.566 | 2.345715 | 2759.532 | -7.974878 | 586.087104
99.576 | 2.346073 | 2759.206 | -7.97458 | 586.017792
99.586 | 2.34643 | 2758.748 | -7.97483 | 585.920384
99.597 | 2.346787 | 2758.396 | -7.974808 | 585.845632
99.606 | 2.347085 | 2757.159 | -7.975326 | 585.582912
99.616 | 2.347443 | 2757.221 | -7.974589 | 585.596096
99.626 | 2.3478 | 2756.861 | -7.975117 | 585.519744
99.636 | 2.348098 | 2756.549 | -7.974444 | 585.453376
99.646 | 2.348455 | 2756.124 | -7.975449 | 585.363136
99.656 | 2.348813 | 2755.613 | -7.97423 | 585.254656
99.666 | 2.34911 | 2755.305 | -7.974984 | 585.189184
99.676 | 2.349468 | 2754.388 | -7.97483 | 584.994432
99.686 | 2.349766 | 2753.476 | -7.974906 | 584.800768
99.696 | 2.350123 | 2752.982 | -7.974585 | 584.695872
99.706 | 2.350421 | 2752.983 | -7.974994 | 584.696128
99.716 | 2.350778 | 2752.326 | -7.974506 | 584.556544
99.726 | 2.351076 | 2751.87 | -7.974961 | 584.459776
99.736 | 2.351433 | 2751.199 | -7.974657 | 584.317248
99.746 | 2.351731 | 2750.964 | -7.97501 | 584.267264
99.756 | 2.352088 | 2750.356 | -7.974326 | 584.138048
99.766 | 2.352386 | 2749.613 | -7.974882 | 583.980352
99.776 | 2.352743 | 2748.95 | -7.974395 | 583.839552
99.786 | 2.353101 | 2748.912 | -7.975012 | 583.831488
99.796 | 2.353399 | 2748.95 | -7.974638 | 583.839488
99.806 | 2.353696 | 2748.078125 | -7.974776 | 583.654336
99.816 | 2.354054 | 2747.761 | -7.974454 | 583.587008
99.826 | 2.354411 | 2747.62 | -7.975094 | 583.557056
99.836 | 2.354769 | 2747.299 | -7.974847 | 583.48896
99.846 | 2.355066 | 2746.284 | -7.975166 | 583.273344
99.856 | 2.355424 | 2745.78 | -7.974193 | 583.166272
99.866 | 2.355721 | 2745.579 | -7.974851 | 583.123584
99.876 | 2.356079 | 2745.271 | -7.974498 | 583.058176
99.886 | 2.356436 | 2745.661 | -7.975201 | 583.140928
99.896 | 2.356734 | 2744.137 | -7.974391 | 582.817344
99.906 | 2.357091 | 2743.387 | -7.97434 | 582.658112
99.916 | 2.357389 | 2743.13 | -7.974506 | 582.603392
99.926 | 2.357746 | 2742.285 | -7.975053 | 582.424064
99.936 | 2.358104 | 2741.97 | -7.974825 | 582.357056
99.946 | 2.358401 | 2741.274 | -7.974755 | 582.209344
99.956 | 2.358759 | 2740.802 | -7.974666 | 582.10912
99.966 | 2.359057 | 2740.541 | -7.974899 | 582.053504
99.976 | 2.359354 | 2739.912 | -7.974847 | 581.919872
99.986 | 2.359712 | 2739.164 | -7.974946 | 581.761088
99.996 | 2.36001 | 2738.46 | -7.974415 | 581.611584
100.006 | 2.360367 | 2738.099 | -7.974963 | 581.534912
100.016 | 2.360665 | 2737.919 | -7.974515 | 581.496704
100.026 | 2.361022 | 2737.604 | -7.974909 | 581.429824
100.036 | 2.36132 | 2737.346 | -7.974853 | 581.37504
100.046 | 2.361677 | 2737.079 | -7.974859 | 581.318336
100.056 | 2.362035 | 2736.823 | -7.974775 | 581.263808
100.066 | 2.362332 | 2735.747 | -7.975229 | 581.035264
100.076 | 2.36269 | 2735.77 | -7.97498 | 581.040192
100.086 | 2.363047 | 2735.545 | -7.974812 | 580.992384
100.096 | 2.363404 | 2734.789 | -7.97489 | 580.831872
100.106 | 2.363762 | 2734.852 | -7.975035 | 580.845312
100.116 | 2.364059 | 2734.425 | -7.97451 | 580.754688
100.126 | 2.364417 | 2734.236 | -7.974847 | 580.714368
100.136 | 2.364715 | 2733.375 | -7.974479 | 580.53152
100.146 | 2.365072 | 2732.462 | -7.975297 | 580.3376
100.156 | 2.365429 | 2732.335 | -7.9749 | 580.310848
100.166 | 2.365727 | 2731.476 | -7.975113 | 580.12832
100.176 | 2.366085 | 2730.524 | -7.974951 | 579.926144
100.186 | 2.366442 | 2730.854 | -7.974919 | 579.996096
100.196 | 2.36674 | 2730.368 | -7.974743 | 579.893056
100.206 | 2.367097 | 2728.889 | -7.97469 | 579.578816
100.216 | 2.367395 | 2728.561 | -7.974516 | 579.509184
100.226 | 2.367752 | 2728.503 | -7.975213 | 579.496896
100.236 | 2.36805 | 2727.614 | -7.974745 | 579.308032
100.246 | 2.368407 | 2727.363 | -7.975683 | 579.25472
100.256 | 2.368705 | 2726.466 | -7.974576 | 579.06432
100.266 | 2.369063 | 2726.24 | -7.975235 | 579.016256
100.276 | 2.36942 | 2726.066 | -7.9748 | 578.979328
100.286 | 2.369718 | 2725.75 | -7.974762 | 578.912128
100.296 | 2.370075 | 2725.043 | -7.975058 | 578.76192
100.306 | 2.370432 | 2724.441 | -7.975096 | 578.634048
100.316 | 2.37079 | 2724.01 | -7.974906 | 578.54272
100.326 | 2.371087 | 2723.936 | -7.975047 | 578.526912
100.336 | 2.371445 | 2723.582 | -7.97472 | 578.451712
100.346 | 2.371802 | 2722.993 | -7.974928 | 578.32672
100.356 | 2.3721 | 2722.759 | -7.974877 | 578.276864
100.366 | 2.372457 | 2721.994 | -7.974719 | 578.114368
100.376 | 2.372815 | 2721.591 | -7.974528 | 578.028928
100.386 | 2.373112 | 2720.909 | -7.974917 | 577.884032
100.396 | 2.37347 | 2720.381 | -7.974779 | 577.77184
100.406 | 2.373827 | 2720.041 | -7.974542 | 577.699712
100.416 | 2.374125 | 2718.93 | -7.974741 | 577.463744
100.426 | 2.374482 | 2718.538 | -7.975093 | 577.380416
100.436 | 2.37478 | 2717.816 | -7.974515 | 577.2272
100.446 | 2.375137 | 2716.688 | -7.974847 | 576.98752
100.456 | 2.375435 | 2716.587 | -7.974489 | 576.966144
100.466 | 2.375792 | 2716.15 | -7.974673 | 576.873152
100.476 | 2.37609 | 2715.895 | -7.974768 | 576.819136
100.486 | 2.376448 | 2715.582 | -7.975189 | 576.75264
100.496 | 2.376745 | 2714.545 | -7.974448 | 576.532352
100.506 | 2.377043 | 2714.198 | -7.974698 | 576.45856
100.516 | 2.377401 | 2713.577 | -7.97447 | 576.326784
100.526 | 2.377758 | 2713.832 | -7.974426 | 576.380928
100.536 | 2.378056 | 2714.02 | -7.974375 | 576.4208
100.546 | 2.378413 | 2712.829 | -7.974801 | 576.167936
100.556 | 2.378771 | 2712.813 | -7.97423 | 576.16448
100.566 | 2.379128 | 2711.762 | -7.975106 | 575.941312
100.576 | 2.379426 | 2711.637 | -7.974428 | 575.914816
100.586 | 2.379783 | 2711.115 | -7.974724 | 575.803904
100.596 | 2.38014 | 2710.691 | -7.974367 | 575.713856
100.606 | 2.380498 | 2709.87 | -7.974543 | 575.53952
100.616 | 2.380796 | 2709.659 | -7.974882 | 575.494592
100.626 | 2.381153 | 2708.726 | -7.975031 | 575.296448
100.636 | 2.381451 | 2709.186 | -7.974453 | 575.394112
100.646 | 2.381808 | 2708.08 | -7.974803 | 575.159296
100.656 | 2.382166 | 2707.498 | -7.974599 | 575.035648
100.666 | 2.382463 | 2706.927 | -7.975017 | 574.914496
100.676 | 2.382821 | 2706.18 | -7.975065 | 574.755712
100.686 | 2.383118 | 2705.845 | -7.974967 | 574.684608
100.696 | 2.383476 | 2705.272 | -7.974555 | 574.56288
100.706 | 2.383773 | 2704.28 | -7.974666 | 574.352192
100.716 | 2.384131 | 2704.875 | -7.974741 | 574.47872
100.726 | 2.384428 | 2703.765 | -7.975062 | 574.242752
100.736 | 2.384786 | 2702.977 | -7.975008 | 574.075456
100.746 | 2.385084 | 2702.501 | -7.975175 | 573.974336
100.756 | 2.385441 | 2701.814 | -7.974932 | 573.828416
100.766 | 2.385739 | 2701.794 | -7.974955 | 573.824192
100.776 | 2.386096 | 2701.735 | -7.974446 | 573.811648
100.786 | 2.386454 | 2700.856 | -7.974453 | 573.625024
100.796 | 2.386751 | 2700.782 | -7.975035 | 573.609408
100.806 | 2.387109 | 2700.396 | -7.974839 | 573.527296
100.816 | 2.387466 | 2699.873 | -7.974884 | 573.416256
100.826 | 2.387764 | 2699.426 | -7.975197 | 573.321344
100.836 | 2.388121 | 2698.903 | -7.974873 | 573.21024
100.846 | 2.388419 | 2698.428 | -7.975055 | 573.109312
100.856 | 2.388776 | 2697.357 | -7.97473 | 572.881856
100.866 | 2.389134 | 2697.604 | -7.97475 | 572.934208
100.876 | 2.389431 | 2697.2 | -7.974456 | 572.848448
100.886 | 2.389789 | 2696.264 | -7.97475 | 572.649792
100.896 | 2.390146 | 2695.372 | -7.974694 | 572.460352
100.906 | 2.390444 | 2694.923 | -7.974719 | 572.364864
100.916 | 2.390801 | 2694.164 | -7.974729 | 572.203648
100.926 | 2.391099 | 2694.104 | -7.975012 | 572.191104
100.936 | 2.391397 | 2692.971 | -7.974743 | 571.950272
100.946 | 2.391754 | 2692.799 | -7.974863 | 571.913792
100.956 | 2.392052 | 2692.023 | -7.975162 | 571.748992
100.966 | 2.392409 | 2691.929 | -7.975084 | 571.72896
100.976 | 2.392707 | 2691.098 | -7.974902 | 571.55264
100.986 | 2.393065 | 2690.99 | -7.975049 | 571.529728
100.996 | 2.393362 | 2689.991 | -7.97482 | 571.31744
101.006 | 2.39372 | 2689.589 | -7.974819 | 571.232
101.016 | 2.394077 | 2689.669 | -7.974864 | 571.249152
101.026 | 2.394375 | 2689.044 | -7.974919 | 571.116224
101.036 | 2.394732 | 2688.124 | -7.974839 | 570.92096
101.046 | 2.39509 | 2689.263 | -7.974969 | 571.16288
101.056 | 2.395388 | 2687.932 | -7.974668 | 570.880128
101.066 | 2.395745 | 2687.588 | -7.974887 | 570.807168
101.076 | 2.396102 | 2686.689 | -7.974876 | 570.616128
101.086 | 2.396459 | 2686.361 | -7.974734 | 570.546368
101.096 | 2.396757 | 2686.318 | -7.974976 | 570.53728
101.106 | 2.397114 | 2685.446 | -7.974353 | 570.352064
101.116 | 2.397412 | 2684.475 | -7.974912 | 570.145856
101.126 | 2.39777 | 2684.519 | -7.974922 | 570.155264
101.136 | 2.398067 | 2683.885 | -7.97456 | 570.020736
101.146 | 2.398425 | 2682.564 | -7.9748 | 569.740032
101.156 | 2.398782 | 2682.623 | -7.974663 | 569.752576
101.166 | 2.39908 | 2681.776 | -7.974137 | 569.572736
101.176 | 2.399437 | 2680.749 | -7.974727 | 569.354624
101.186 | 2.399735 | 2681.068 | -7.974899 | 569.422208
101.196 | 2.400093 | 2680.272 | -7.974767 | 569.253312
101.206 | 2.40039 | 2679.819 | -7.975197 | 569.157056
101.216 | 2.400688 | 2679.362 | -7.97473 | 569.060032
101.226 | 2.401045 | 2678.575 | -7.974824 | 568.892736
101.236 | 2.401403 | 2678.666 | -7.974859 | 568.912192
101.246 | 2.4017 | 2677.863 | -7.974827 | 568.741568
101.256 | 2.401998 | 2677.504 | -7.974736 | 568.665344
101.266 | 2.402356 | 2677.303 | -7.975266 | 568.622656
101.276 | 2.402713 | 2676.689 | -7.974739 | 568.492224
101.286 | 2.403011 | 2675.916 | -7.974762 | 568.328128
101.296 | 2.403368 | 2675.53 | -7.974642 | 568.246016
101.306 | 2.403726 | 2675.512 | -7.974978 | 568.242304
101.316 | 2.404083 | 2674.656 | -7.974491 | 568.06048
101.326 | 2.404381 | 2674.649 | -7.974794 | 568.059072
101.336 | 2.404738 | 2673.915 | -7.974894 | 567.90304
101.346 | 2.405095 | 2673.616 | -7.974882 | 567.839616
101.356 | 2.405393 | 2672.908 | -7.974596 | 567.68928
101.366 | 2.405751 | 2672.057 | -7.974707 | 567.508544
101.376 | 2.406048 | 2671.762 | -7.974403 | 567.44576
101.386 | 2.406406 | 2671.384 | -7.9753 | 567.365568
101.396 | 2.406704 | 2670.481 | -7.975017 | 567.173696
101.406 | 2.407061 | 2669.905 | -7.974861 | 567.051328
101.416 | 2.407359 | 2669.192 | -7.974523 | 566.899904
101.426 | 2.407716 | 2667.991 | -7.974613 | 566.644992
101.436 | 2.408014 | 2667.696 | -7.974573 | 566.582208
101.446 | 2.408371 | 2667.62 | -7.974479 | 566.566144
101.456 | 2.408669 | 2666.885 | -7.974759 | 566.410048
101.466 | 2.409026 | 2665.996 | -7.974911 | 566.221184
101.476 | 2.409324 | 2665.828 | -7.974573 | 566.1856
101.486 | 2.409681 | 2665.112 | -7.974739 | 566.033536
101.496 | 2.410039 | 2664.871 | -7.974537 | 565.982272
101.506 | 2.410336 | 2664.577 | -7.974552 | 565.919872
101.516 | 2.410694 | 2664.069 | -7.974736 | 565.811968
101.526 | 2.410992 | 2663.616 | -7.974676 | 565.715712
101.536 | 2.411349 | 2663.01 | -7.974388 | 565.587136
101.546 | 2.411706 | 2662.794 | -7.974268 | 565.54112
101.556 | 2.412064 | 2662.265 | -7.974816 | 565.4288
101.566 | 2.412421 | 2662.024 | -7.974724 | 565.377664
101.576 | 2.412719 | 2661.201 | -7.974534 | 565.202816
101.586 | 2.413076 | 2661.019 | -7.974607 | 565.164224
101.596 | 2.413434 | 2660.06 | -7.974502 | 564.960384
101.606 | 2.413791 | 2659.761 | -7.974425 | 564.89696
101.616 | 2.414089 | 2658.819 | -7.97475 | 564.69696
101.626 | 2.414446 | 2658.456 | -7.974335 | 564.619712
101.636 | 2.414744 | 2657.756 | -7.974666 | 564.471104
101.646 | 2.415101 | 2656.597 | -7.974637 | 564.22496
101.656 | 2.415399 | 2656.591 | -7.974619 | 564.223616
101.666 | 2.415756 | 2656.428 | -7.974339 | 564.189184
101.676 | 2.416054 | 2655.895 | -7.974426 | 564.075776
101.686 | 2.416412 | 2654.321 | -7.97472 | 563.741568
101.696 | 2.416769 | 2653.985 | -7.97463 | 563.670144
101.706 | 2.417067 | 2653.614 | -7.974401 | 563.59136
101.716 | 2.417424 | 2652.569 | -7.97482 | 563.369536
101.726 | 2.417722 | 2652.36 | -7.97481 | 563.32512
101.736 | 2.418079 | 2651.472 | -7.974217 | 563.136448
101.746 | 2.418437 | 2651.773 | -7.974621 | 563.200448
101.756 | 2.418734 | 2651.36 | -7.974822 | 563.11264
101.766 | 2.419092 | 2650.746 | -7.974806 | 562.982336
101.776 | 2.419449 | 2650.671875 | -7.974744 | 562.966592
101.786 | 2.419807 | 2650.01 | -7.974593 | 562.825984
101.796 | 2.420104 | 2649.431 | -7.974947 | 562.703104
101.806 | 2.420462 | 2648.767 | -7.974235 | 562.561984
101.816 | 2.420819 | 2648.5 | -7.974899 | 562.50528
101.826 | 2.421117 | 2647.516 | -7.974849 | 562.29632
101.836 | 2.421474 | 2646.981 | -7.974967 | 562.182784
101.846 | 2.421831 | 2646.643 | -7.974721 | 562.110976
101.856 | 2.422129 | 2645.305 | -7.974626 | 561.826752
101.866 | 2.422486 | 2644.863 | -7.974669 | 561.732736
101.876 | 2.422784 | 2644.3125 | -7.974727 | 561.615936
101.886 | 2.423142 | 2643.68 | -7.974685 | 561.481536
101.896 | 2.423499 | 2643.086 | -7.974433 | 561.35552
101.906 | 2.423797 | 2642.058 | -7.974852 | 561.137216
101.916 | 2.424154 | 2641.548 | -7.974575 | 561.028864
101.926 | 2.424452 | 2641.197 | -7.974593 | 560.954176
101.936 | 2.424809 | 2640.268 | -7.97473 | 560.756928
101.946 | 2.425107 | 2640.219 | -7.974741 | 560.746432
101.956 | 2.425464 | 2639.219 | -7.974557 | 560.534272
101.966 | 2.425762 | 2638.742 | -7.974583 | 560.432768
101.976 | 2.42612 | 2638.131 | -7.974491 | 560.303104
101.986 | 2.426417 | 2637.96 | -7.974609 | 560.266816
101.996 | 2.426775 | 2637.364 | -7.974326 | 560.140224
102.006 | 2.427132 | 2637.304 | -7.974472 | 560.127552
102.016 | 2.42743 | 2636.305 | -7.974236 | 559.9152
102.026 | 2.427787 | 2636.244 | -7.974516 | 559.9024
102.036 | 2.428145 | 2635.445 | -7.97455 | 559.732608
102.046 | 2.428502 | 2635.171 | -7.974254 | 559.674432
102.056 | 2.4288 | 2634.802 | -7.974552 | 559.596032
102.066 | 2.429157 | 2633.511 | -7.97471 | 559.321856
102.076 | 2.429455 | 2633.141 | -7.974683 | 559.243264
102.086 | 2.429812 | 2632.125 | -7.974368 | 559.027584
102.096 | 2.43017 | 2631.968 | -7.97501 | 558.994112
102.106 | 2.430467 | 2630.949 | -7.97464 | 558.777728
102.116 | 2.430825 | 2630.087 | -7.974563 | 558.594688
102.126 | 2.431123 | 2629.521 | -7.975194 | 558.474432
102.136 | 2.43148 | 2628.871 | -7.974689 | 558.336384
102.146 | 2.431837 | 2628.489 | -7.97445 | 558.255168
102.156 | 2.432135 | 2627.624 | -7.974394 | 558.071488
102.166 | 2.432433 | 2626.691 | -7.974626 | 557.873408
102.176 | 2.43279 | 2626.255 | -7.974721 | 557.7808
102.186 | 2.433148 | 2625.788 | -7.974612 | 557.681664
102.196 | 2.433445 | 2625.293 | -7.974371 | 557.576512
102.206 | 2.433743 | 2624.785 | -7.97486 | 557.46848
102.216 | 2.4341 | 2623.587 | -7.974561 | 557.214208
102.226 | 2.434458 | 2623.512 | -7.974841 | 557.198208
102.236 | 2.434756 | 2622.504 | -7.97428 | 556.984192
102.246 | 2.435113 | 2622.484 | -7.974882 | 556.979904
102.256 | 2.435411 | 2621.512 | -7.974662 | 556.773504
102.266 | 2.435768 | 2620.958 | -7.974527 | 556.655808
102.276 | 2.436125 | 2620.892 | -7.974695 | 556.641792
102.286 | 2.436483 | 2620.326 | -7.97421 | 556.5216
102.296 | 2.436781 | 2619.697 | -7.974337 | 556.388032
102.306 | 2.437138 | 2619.022 | -7.97464 | 556.244608
102.316 | 2.437495 | 2618.179 | -7.974312 | 556.0656
102.326 | 2.437793 | 2617.623 | -7.974563 | 555.94752
102.336 | 2.43815 | 2617.276 | -7.974134 | 555.873792
102.346 | 2.438508 | 2616.093 | -7.974543 | 555.6224
102.356 | 2.438806 | 2615.133 | -7.974546 | 555.418496
102.366 | 2.439163 | 2614.457 | -7.974835 | 555.275072
102.376 | 2.439461 | 2613.581 | -7.975024 | 555.088896
102.386 | 2.439818 | 2612.869 | -7.974377 | 554.937792
102.396 | 2.440116 | 2611.872 | -7.974695 | 554.725952
102.406 | 2.440473 | 2611.629 | -7.974404 | 554.674432
102.416 | 2.440771 | 2610.958 | -7.974039 | 554.531904
102.426 | 2.441128 | 2609.992 | -7.974309 | 554.32672
102.436 | 2.441426 | 2609.176 | -7.974426 | 554.153344
102.446 | 2.441783 | 2608.601 | -7.974353 | 554.031296
102.456 | 2.442081 | 2608.074 | -7.974485 | 553.91936
102.466 | 2.442439 | 2606.962 | -7.974438 | 553.683264
102.476 | 2.442736 | 2606.785 | -7.974434 | 553.645568
102.486 | 2.443094 | 2605.571 | -7.974462 | 553.387712
102.496 | 2.443392 | 2604.785 | -7.974575 | 553.220928
102.506 | 2.443749 | 2604.29 | -7.974744 | 553.115648
102.516 | 2.444106 | 2602.907 | -7.97447 | 552.82208
102.526 | 2.444404 | 2601.671 | -7.974499 | 552.559424
102.536 | 2.444762 | 2600.678 | -7.974367 | 552.348544
102.546 | 2.445119 | 2599.981 | -7.974762 | 552.200448
102.556 | 2.445417 | 2598.755 | -7.974517 | 551.940096
102.566 | 2.445774 | 2597.278 | -7.974441 | 551.626496
102.576 | 2.446131 | 2595.895 | -7.974764 | 551.332736
102.586 | 2.446429 | 2594.8 | -7.9747 | 551.100096
102.596 | 2.446787 | 2593.003 | -7.974196 | 550.718464
102.606 | 2.447144 | 2591.699 | -7.974494 | 550.441664
102.616 | 2.447442 | 2590.768 | -7.974671 | 550.243776
102.626 | 2.447799 | 2588.937 | -7.975031 | 549.854848
102.636 | 2.448097 | 2587.778 | -7.974879 | 549.608832
102.646 | 2.448454 | 2586.383 | -7.974587 | 549.312576
102.656 | 2.448752 | 2585.409 | -7.974803 | 549.1056
102.666 | 2.449109 | 2584.069 | -7.974277 | 548.821056
102.676 | 2.449407 | 2583.328125 | -7.974758 | 548.66368
102.686 | 2.449764 | 2582.82 | -7.974374 | 548.555712
102.696 | 2.450062 | 2581.809 | -7.974436 | 548.340992
102.706 | 2.450419 | 2580.987 | -7.974823 | 548.166464
102.716 | 2.450777 | 2580.225 | -7.974248 | 548.004672
102.726 | 2.451075 | 2579.856 | -7.974451 | 547.926272
102.736 | 2.451432 | 2579 | -7.974833 | 547.744576
102.746 | 2.45173 | 2578.335 | -7.974248 | 547.6032
102.756 | 2.452087 | 2577.58 | -7.974672 | 547.442752
102.766 | 2.452445 | 2577.187 | -7.974744 | 547.35936
102.776 | 2.452802 | 2575.899 | -7.974523 | 547.085952
102.786 | 2.4531 | 2576.449 | -7.974614 | 547.202752
102.796 | 2.453457 | 2574.614 | -7.974575 | 546.812992
102.806 | 2.453814 | 2574.388 | -7.974626 | 546.764864
102.816 | 2.454112 | 2573.183 | -7.974693 | 546.508928
102.826 | 2.454469 | 2572.337 | -7.974175 | 546.32928
102.836 | 2.454767 | 2571.213 | -7.974505 | 546.090688
102.846 | 2.455125 | 2570.745 | -7.974554 | 545.991168
102.856 | 2.455422 | 2569.822 | -7.974631 | 545.795136
102.866 | 2.45578 | 2568.972 | -7.974375 | 545.614656
102.876 | 2.456078 | 2568.035 | -7.974514 | 545.415552
102.886 | 2.456435 | 2566.967 | -7.974671 | 545.188864
102.896 | 2.456733 | 2566.235 | -7.974794 | 545.03328
102.906 | 2.45709 | 2565.339 | -7.974674 | 544.843072
102.916 | 2.457388 | 2564.51 | -7.974506 | 544.666944
102.926 | 2.457745 | 2563.858 | -7.974694 | 544.528512
102.936 | 2.458043 | 2563.108 | -7.974326 | 544.369216
102.946 | 2.458401 | 2562.34 | -7.9745 | 544.20608
102.956 | 2.458758 | 2561.953 | -7.974478 | 544.123904
102.966 | 2.459056 | 2560.856 | -7.974184 | 543.89088
102.976 | 2.459413 | 2559.92 | -7.974283 | 543.692096
102.986 | 2.45977 | 2559.599 | -7.974368 | 543.623872
102.996 | 2.460068 | 2558.739 | -7.974605 | 543.441216
103.006 | 2.460425 | 2557.977 | -7.973981 | 543.279488
103.016 | 2.460783 | 2556.852 | -7.974523 | 543.040512
103.026 | 2.46114 | 2557.162 | -7.974213 | 543.106368
103.036 | 2.461497 | 2555.347 | -7.974593 | 542.720896
103.046 | 2.461795 | 2554.956 | -7.974268 | 542.637824
103.056 | 2.462152 | 2553.791 | -7.974179 | 542.390336
103.066 | 2.46251 | 2552.726 | -7.974426 | 542.164288
103.076 | 2.462867 | 2551.661 | -7.974764 | 541.93792
103.086 | 2.463165 | 2550.783 | -7.974839 | 541.751552
103.096 | 2.463522 | 2549.78 | -7.974792 | 541.53856
103.106 | 2.46382 | 2549.063 | -7.974086 | 541.386304
103.116 | 2.464178 | 2547.768 | -7.974642 | 541.111232
103.126 | 2.464475 | 2546.879 | -7.974457 | 540.922496
103.136 | 2.464833 | 2545.654 | -7.974947 | 540.662144
103.146 | 2.465131 | 2544.611 | -7.974456 | 540.440704
103.156 | 2.465488 | 2543.54 | -7.974299 | 540.213312
103.166 | 2.465786 | 2542.86 | -7.974132 | 540.068864
103.176 | 2.466143 | 2541.602 | -7.974495 | 539.8016
103.186 | 2.466441 | 2540.998 | -7.974382 | 539.673408
103.196 | 2.466798 | 2539.656 | -7.974581 | 539.388288
103.206 | 2.467155 | 2538.742 | -7.974104 | 539.194304
103.216 | 2.467453 | 2538.115 | -7.974266 | 539.06112
103.226 | 2.467811 | 2537.001 | -7.974038 | 538.824512
103.236 | 2.468168 | 2536.111 | -7.974939 | 538.635328
103.246 | 2.468466 | 2535.193 | -7.974391 | 538.440512
103.256 | 2.468823 | 2533.878 | -7.974582 | 538.161216
103.266 | 2.469181 | 2533.618 | -7.974717 | 538.105984
103.276 | 2.469478 | 2532.635 | -7.974914 | 537.897088
103.286 | 2.469836 | 2531.068 | -7.974326 | 537.564288
103.296 | 2.470193 | 2530.397 | -7.974869 | 537.421952
103.306 | 2.470491 | 2528.907 | -7.973956 | 537.105472
103.316 | 2.470848 | 2527.484 | -7.9746 | 536.803136
103.326 | 2.471206 | 2526.171 | -7.97416 | 536.524288
103.336 | 2.471503 | 2524.786 | -7.974534 | 536.230176
103.346 | 2.471861 | 2523.069 | -7.974957 | 535.865376
103.356 | 2.472159 | 2521.76 | -7.974685 | 535.587552
103.366 | 2.472516 | 2520.516 | -7.974454 | 535.323232
103.376 | 2.472814 | 2520.049 | -7.974806 | 535.224032
103.386 | 2.473171 | 2518.324 | -7.97437 | 534.857792
103.396 | 2.473469 | 2516.272 | -7.974357 | 534.421888
103.406 | 2.473826 | 2515.481 | -7.974375 | 534.253888
103.416 | 2.474124 | 2514.718 | -7.975122 | 534.09184
103.426 | 2.474481 | 2513.327 | -7.974759 | 533.796448
103.436 | 2.474779 | 2512.64 | -7.974786 | 533.650592
103.446 | 2.475136 | 2511.496 | -7.974745 | 533.407552
103.456 | 2.475494 | 2510.376 | -7.97472 | 533.169696
103.466 | 2.475791 | 2509.127 | -7.974347 | 532.904384
103.476 | 2.476149 | 2508.39 | -7.974473 | 532.747936
103.486 | 2.476506 | 2507.032 | -7.973926 | 532.459424
103.496 | 2.476804 | 2505.613 | -7.974607 | 532.15808
103.506 | 2.477161 | 2504.861 | -7.974626 | 531.9984
103.516 | 2.477519 | 2503.468 | -7.974343 | 531.7024
103.526 | 2.477876 | 2503.077 | -7.97482 | 531.619488
103.536 | 2.478174 | 2501.005 | -7.974575 | 531.179456
103.546 | 2.478531 | 2500.337 | -7.974188 | 531.037504
103.556 | 2.478888 | 2497.99 | -7.974772 | 530.538976
103.566 | 2.479186 | 2496.751 | -7.974552 | 530.27584
103.576 | 2.479544 | 2495.16 | -7.974676 | 529.937952
103.586 | 2.479841 | 2493.823 | -7.974319 | 529.65408
103.596 | 2.480199 | 2492.245 | -7.975078 | 529.318784
103.606 | 2.480497 | 2491.191 | -7.974415 | 529.095008
103.616 | 2.480854 | 2489.081 | -7.97453 | 528.646912
103.626 | 2.481152 | 2487.772 | -7.974182 | 528.36896
103.636 | 2.481509 | 2486.814 | -7.974377 | 528.165344
103.646 | 2.481807 | 2485.304 | -7.97428 | 527.84464
103.656 | 2.482164 | 2484.031 | -7.974578 | 527.574432
103.666 | 2.482462 | 2482.156 | -7.974365 | 527.176224
103.676 | 2.482819 | 2480.862 | -7.974201 | 526.901184
103.686 | 2.483177 | 2479.598 | -7.975085 | 526.632864
103.696 | 2.483475 | 2479.213 | -7.974473 | 526.55104
103.706 | 2.483832 | 2477.563 | -7.974163 | 526.200608
103.716 | 2.484189 | 2475.274 | -7.974448 | 525.71456
103.726 | 2.484487 | 2474.016 | -7.974117 | 525.447264
103.736 | 2.484845 | 2472.271 | -7.974347 | 525.076608
103.746 | 2.485202 | 2470.739 | -7.974573 | 524.751296
103.756 | 2.4855 | 2469.245 | -7.974388 | 524.43392
103.766 | 2.485857 | 2467.894 | -7.973705 | 524.147008
103.776 | 2.486214 | 2466.735 | -7.974973 | 523.90096
103.786 | 2.486512 | 2465.406 | -7.973956 | 523.618656
103.796 | 2.486869 | 2464.17 | -7.974597 | 523.356128
103.806 | 2.487167 | 2462.398 | -7.974251 | 522.979776
103.816 | 2.487524 | 2461.228 | -7.974721 | 522.731232
103.826 | 2.487822 | 2460.407 | -7.973995 | 522.557024
103.836 | 2.48818 | 2459.407 | -7.974561 | 522.344576
103.846 | 2.488477 | 2458.022 | -7.974299 | 522.050336
103.856 | 2.488835 | 2457.046 | -7.974294 | 521.843168
103.866 | 2.489133 | 2456.329 | -7.974146 | 521.69088
103.876 | 2.48949 | 2455.338 | -7.97466 | 521.480352
103.886 | 2.489788 | 2454.199 | -7.974181 | 521.238432
103.896 | 2.490145 | 2453.157 | -7.974625 | 521.017152
103.906 | 2.490443 | 2451.688 | -7.97466 | 520.705056
103.916 | 2.4908 | 2451.16 | -7.974655 | 520.593024
103.926 | 2.491098 | 2450.413 | -7.974285 | 520.4344
103.936 | 2.491455 | 2449.442 | -7.974511 | 520.228192
103.946 | 2.491753 | 2448.351 | -7.97403 | 519.996288
103.956 | 2.49211 | 2447.704 | -7.974762 | 519.85904
103.966 | 2.492468 | 2446.675 | -7.973898 | 519.64048
103.976 | 2.492766 | 2446.064 | -7.974321 | 519.51072
103.986 | 2.493123 | 2444.96 | -7.973941 | 519.276224
103.996 | 2.49348 | 2443.788 | -7.974373 | 519.027232
104.006 | 2.493838 | 2442.911 | -7.973982 | 518.840928
104.016 | 2.494136 | 2441.908 | -7.974131 | 518.627968
104.026 | 2.494493 | 2440.606 | -7.974263 | 518.351456
104.036 | 2.49485 | 2440.064 | -7.974212 | 518.236448
104.046 | 2.495148 | 2438.987 | -7.974241 | 518.007552
104.056 | 2.495505 | 2437.872 | -7.97483 | 517.770688
104.066 | 2.495863 | 2436.777 | -7.973948 | 517.538304
104.076 | 2.496161 | 2435.461 | -7.974665 | 517.258816
104.086 | 2.496518 | 2434.61 | -7.974008 | 517.078048
104.096 | 2.496816 | 2433.656 | -7.974897 | 516.87536
104.106 | 2.497114 | 2432.755 | -7.973844 | 516.684
104.116 | 2.497471 | 2431.547 | -7.974192 | 516.427488
104.126 | 2.497828 | 2431.235 | -7.974242 | 516.361088
104.136 | 2.498126 | 2429.771 | -7.974343 | 516.050208
104.146 | 2.498484 | 2428.653 | -7.974042 | 515.812704
104.156 | 2.498781 | 2427.771 | -7.974451 | 515.625376
104.166 | 2.499138 | 2426.387 | -7.974192 | 515.33152
104.176 | 2.499496 | 2425.467 | -7.974686 | 515.13616
104.186 | 2.499793 | 2424.672 | -7.974271 | 514.967328
104.196 | 2.500151 | 2423.435 | -7.974344 | 514.70448
104.206 | 2.500449 | 2422.786 | -7.973993 | 514.566656
104.216 | 2.500806 | 2422.084 | -7.974523 | 514.417568
104.226 | 2.501163 | 2420.712 | -7.974137 | 514.126336
104.236 | 2.501521 | 2420.047 | -7.974601 | 513.985088
104.246 | 2.501819 | 2419.071 | -7.974038 | 513.777792
104.256 | 2.502176 | 2417.775 | -7.974496 | 513.5024
104.266 | 2.502533 | 2416.931 | -7.973717 | 513.323296
104.276 | 2.502891 | 2415.556 | -7.974461 | 513.031104
104.286 | 2.503188 | 2414.356 | -7.974288 | 512.776416
104.296 | 2.503546 | 2413.156 | -7.974235 | 512.521408
104.306 | 2.503844 | 2412.124 | -7.974012 | 512.302272
104.316 | 2.504201 | 2410.605 | -7.974496 | 511.979584
104.326 | 2.504558 | 2409.64 | -7.974239 | 511.774688
104.336 | 2.504856 | 2408.495 | -7.974356 | 511.531424
104.346 | 2.505213 | 2407.164 | -7.974309 | 511.248832
104.356 | 2.505511 | 2406.162 | -7.974257 | 511.036032
104.366 | 2.505809 | 2404.463 | -7.974139 | 510.675104
104.376 | 2.506166 | 2403.557 | -7.974681 | 510.482784
104.386 | 2.506464 | 2402.543 | -7.974371 | 510.267392
104.396 | 2.506822 | 2401.94 | -7.974268 | 510.139264
104.406 | 2.507179 | 2400.835 | -7.974336 | 509.904736
104.416 | 2.507477 | 2399.675 | -7.974693 | 509.658336
104.426 | 2.507834 | 2398.4375 | -7.973844 | 509.395456
104.436 | 2.508191 | 2397.476 | -7.974592 | 509.191264
104.446 | 2.508489 | 2396.792 | -7.97411 | 509.045952
104.456 | 2.508847 | 2396.174 | -7.974448 | 508.914784
104.466 | 2.509204 | 2395.206 | -7.974393 | 508.709024
104.476 | 2.509502 | 2393.567 | -7.974529 | 508.361056
104.486 | 2.509859 | 2392.231 | -7.974583 | 508.077248
104.496 | 2.510216 | 2391.704 | -7.974721 | 507.965408
104.506 | 2.510574 | 2390.144 | -7.974468 | 507.63408
104.516 | 2.510872 | 2389.209 | -7.974871 | 507.435488
104.526 | 2.511229 | 2387.354 | -7.974285 | 507.041408
104.536 | 2.511586 | 2386.086 | -7.974303 | 506.772096
104.546 | 2.511884 | 2384.564 | -7.974372 | 506.44896
104.556 | 2.512241 | 2383.396 | -7.974818 | 506.200896
104.566 | 2.512539 | 2381.88 | -7.974403 | 505.878784
104.576 | 2.512896 | 2380.113 | -7.974188 | 505.503584
104.586 | 2.513194 | 2379.005 | -7.974242 | 505.268256
104.596 | 2.513552 | 2377.552 | -7.974685 | 504.959648
104.606 | 2.513849 | 2376.402 | -7.974155 | 504.71536
104.616 | 2.514207 | 2374.969 | -7.974695 | 504.41104
104.626 | 2.514564 | 2373.46 | -7.974377 | 504.09056
104.636 | 2.514862 | 2372.338 | -7.974899 | 503.852256
104.646 | 2.51516 | 2370.562 | -7.974285 | 503.475008
104.656 | 2.515517 | 2369.346 | -7.974865 | 503.216896
104.666 | 2.515874 | 2368.831 | -7.973874 | 503.107392
104.676 | 2.516172 | 2366.757 | -7.974218 | 502.666912
104.686 | 2.51653 | 2365.143 | -7.974626 | 502.324064
104.696 | 2.516887 | 2364.213 | -7.974631 | 502.12656
104.706 | 2.517185 | 2362.247 | -7.974244 | 501.708992
104.716 | 2.517542 | 2360.362 | -7.974599 | 501.308672
104.726 | 2.517899 | 2358.267 | -7.974196 | 500.86384
104.736 | 2.518257 | 2356.89 | -7.974506 | 500.571232
104.746 | 2.518554 | 2355.208 | -7.973827 | 500.214048
104.756 | 2.518912 | 2352.903 | -7.974716 | 499.724544
104.766 | 2.519269 | 2352.196 | -7.973947 | 499.5744
104.776 | 2.519567 | 2350.171 | -7.974464 | 499.144288
104.786 | 2.519924 | 2348.73 | -7.974473 | 498.838176
104.796 | 2.520282 | 2347.04 | -7.974438 | 498.479328
104.806 | 2.52058 | 2344.696 | -7.974038 | 497.981504
104.816 | 2.520937 | 2342.699 | -7.97463 | 497.55728
104.826 | 2.521235 | 2340.598 | -7.974072 | 497.111136
104.836 | 2.521592 | 2338.506 | -7.974201 | 496.666816
104.846 | 2.52189 | 2336.56 | -7.97392 | 496.253568
104.856 | 2.522247 | 2335.128 | -7.974808 | 495.949344
104.866 | 2.522545 | 2332.478 | -7.974362 | 495.386432
104.876 | 2.522902 | 2331.043 | -7.974567 | 495.08176
104.886 | 2.5232 | 2328.640625 | -7.974406 | 494.571552
104.896 | 2.523558 | 2326.834 | -7.974492 | 494.187776
104.906 | 2.523915 | 2324.954 | -7.97464 | 493.788608
104.916 | 2.524213 | 2322.641 | -7.974723 | 493.29728
104.926 | 2.52457 | 2320.858 | -7.974155 | 492.918592
104.936 | 2.524927 | 2318.891 | -7.974204 | 492.500864
104.946 | 2.525225 | 2317.239 | -7.974052 | 492.149984
104.956 | 2.525582 | 2314.559 | -7.974857 | 491.5808
104.966 | 2.52594 | 2313.573 | -7.974283 | 491.371328
104.976 | 2.526238 | 2310.878 | -7.974479 | 490.798976
104.986 | 2.526595 | 2308.866 | -7.973827 | 490.371776
104.996 | 2.526952 | 2305.967 | -7.974448 | 489.755968
105.006 | 2.52725 | 2303.483 | -7.974464 | 489.228384
105.016 | 2.527607 | 2300.462 | -7.974847 | 488.58672
105.026 | 2.527965 | 2297.554 | -7.974223 | 487.969088
105.036 | 2.528322 | 2295.233 | -7.974532 | 487.476256
105.046 | 2.52862 | 2291.56 | -7.974254 | 486.696128
105.056 | 2.528977 | 2289.07 | -7.974647 | 486.167232
105.066 | 2.529275 | 2286.465 | -7.97428 | 485.613984
105.076 | 2.529633 | 2283.861 | -7.9744 | 485.060928
105.086 | 2.52993 | 2281.342 | -7.9745 | 484.526016
105.096 | 2.530287 | 2279.031 | -7.97437 | 484.035136
105.106 | 2.530585 | 2276.78 | -7.974552 | 483.556992
105.116 | 2.530883 | 2274.101 | -7.974725 | 482.988128
105.126 | 2.53124 | 2271.999 | -7.974337 | 482.541568
105.136 | 2.531538 | 2270.03125 | -7.974847 | 482.123712
105.146 | 2.531896 | 2266.005 | -7.974295 | 481.268544
105.156 | 2.532253 | 2263.568 | -7.974415 | 480.750912
105.166 | 2.532551 | 2261.095 | -7.974125 | 480.225824
105.176 | 2.532908 | 2258.333 | -7.974745 | 479.639168
105.186 | 2.533266 | 2255.298 | -7.974223 | 478.994592
105.196 | 2.533563 | 2252.224 | -7.974547 | 478.341728
105.206 | 2.533921 | 2249.412 | -7.974465 | 477.74448
105.216 | 2.534278 | 2246.371 | -7.975236 | 477.098496
105.226 | 2.534576 | 2243.79 | -7.974232 | 476.550368
105.236 | 2.534933 | 2240.6 | -7.974602 | 475.872864
105.246 | 2.535231 | 2238.002 | -7.973937 | 475.32112
105.256 | 2.535588 | 2234.443 | -7.974911 | 474.565152
105.266 | 2.535946 | 2231.885 | -7.974079 | 474.021856
105.276 | 2.536244 | 2228.605 | -7.974739 | 473.325376
105.286 | 2.536601 | 2225.376 | -7.97383 | 472.639488
105.296 | 2.536899 | 2222.389 | -7.974236 | 472.005216
105.306 | 2.537256 | 2218.362 | -7.973745 | 471.149824
105.316 | 2.537554 | 2215.015 | -7.974637 | 470.439072
105.326 | 2.537911 | 2211.751 | -7.974505 | 469.745824
105.336 | 2.538209 | 2208.526 | -7.974225 | 469.0608
105.346 | 2.538566 | 2205.198 | -7.973844 | 468.353888
105.356 | 2.538864 | 2202.619 | -7.975103 | 467.80624
105.366 | 2.539221 | 2199.979 | -7.973675 | 467.245472
105.376 | 2.539519 | 2196.795 | -7.974563 | 466.569344
105.386 | 2.539876 | 2194.273 | -7.974241 | 466.033664
105.396 | 2.540174 | 2191.194 | -7.974537 | 465.379808
105.406 | 2.540532 | 2188.313 | -7.974236 | 464.767872
105.416 | 2.540889 | 2185.454 | -7.97482 | 464.160672
105.426 | 2.541246 | 2182.898 | -7.974139 | 463.617792
105.436 | 2.541544 | 2180.052 | -7.974593 | 463.01344
105.446 | 2.541902 | 2176.905 | -7.974202 | 462.344928
105.456 | 2.542259 | 2174.359 | -7.974985 | 461.804192
105.466 | 2.542616 | 2170.755 | -7.974019 | 461.038816
105.476 | 2.542914 | 2167.531 | -7.975003 | 460.353952
105.486 | 2.543271 | 2163.394 | -7.974494 | 459.475456
105.496 | 2.543629 | 2159.753 | -7.975138 | 458.702048
105.506 | 2.543926 | 2156.164 | -7.974235 | 457.939904
105.516 | 2.544284 | 2152.692 | -7.975151 | 457.202432
105.526 | 2.544641 | 2148.742 | -7.974676 | 456.363456
105.536 | 2.544939 | 2145.267 | -7.975201 | 455.625504
105.546 | 2.545296 | 2140.828125 | -7.974079 | 454.68272
105.556 | 2.545654 | 2136.272 | -7.974798 | 453.715008
105.566 | 2.545952 | 2131.026 | -7.974021 | 452.600896
105.576 | 2.546309 | 2126.524 | -7.975164 | 451.644704
105.586 | 2.546607 | 2122.653 | -7.974662 | 450.822592
105.596 | 2.546964 | 2118.876 | -7.974692 | 450.02032
105.606 | 2.547262 | 2115.249 | -7.974148 | 449.249952
105.616 | 2.547619 | 2111.135 | -7.974827 | 448.376416
105.626 | 2.547917 | 2107.73 | -7.974155 | 447.65312
105.636 | 2.548274 | 2104.163 | -7.97499 | 446.895552
105.646 | 2.548632 | 2100.424 | -7.974149 | 446.101504
105.656 | 2.54893 | 2096.977 | -7.975024 | 445.369344
105.666 | 2.549287 | 2093.123 | -7.974268 | 444.55072
105.676 | 2.549644 | 2050.627 | -7.974751 | 435.525312
105.686 | 2.550121 | 1507.542 | -7.974202 | 320.181312
105.696 | 2.550478 | 1526.499 | -7.975022 | 324.207584
105.706 | 2.550776 | 1535.387 | -7.974442 | 326.095232
105.716 | 2.551133 | 1535.415 | -7.974847 | 326.101248
105.726 | 2.551431 | 1541.679 | -7.97457 | 327.431616
105.736 | 2.551788 | 1543.18 | -7.975062 | 327.750368
105.746 | 2.552146 | 1545.65 | -7.974377 | 328.274976
105.756 | 2.552443 | 1546.598 | -7.974813 | 328.476288
105.766 | 2.552741 | 1547.041 | -7.974074 | 328.570336
105.776 | 2.553098 | 1546.886 | -7.975504 | 328.537536
105.786 | 2.553396 | 1545.777 | -7.974494 | 328.301952
105.796 | 2.553754 | 1544.586 | -7.975052 | 328.049056
105.806 | 2.554051 | 1543.308 | -7.974119 | 327.777568
105.816 | 2.554409 | 1541.681 | -7.974789 | 327.431968
105.826 | 2.554707 | 1540.95 | -7.974324 | 327.276704
105.836 | 2.555064 | 1539.552 | -7.974925 | 326.979968
105.846 | 2.555362 | 1537.622 | -7.974763 | 326.570048
105.856 | 2.555719 | 1536.484 | -7.974403 | 326.32816
105.866 | 2.556017 | 1535.691 | -7.974069 | 326.159808
105.876 | 2.556374 | 1534.40625 | -7.974877 | 325.886976
105.886 | 2.556672 | 1532.766 | -7.974405 | 325.538624
105.896 | 2.557029 | 1531.928 | -7.974617 | 325.36064
105.906 | 2.557387 | 1530.687 | -7.974105 | 325.097024
105.916 | 2.557685 | 1529.188 | -7.974789 | 324.778656
105.926 | 2.558042 | 1527.908 | -7.973935 | 324.50688
105.936 | 2.558399 | 1526.161 | -7.974492 | 324.135904
105.946 | 2.558757 | 1524.717 | -7.974166 | 323.829056
105.956 | 2.559054 | 1522.721 | -7.974448 | 323.40528
105.966 | 2.559412 | 1521.788 | -7.974281 | 323.20704
105.976 | 2.559769 | 1519.473 | -7.975143 | 322.715264
105.986 | 2.560067 | 1517.558 | -7.974134 | 322.308672
105.996 | 2.560424 | 1515.25 | -7.974969 | 321.818464
106.006 | 2.560782 | 1513.326 | -7.97452 | 321.409888
106.016 | 2.56108 | 1511.961 | -7.975082 | 321.119872
106.026 | 2.561437 | 1510.364 | -7.974547 | 320.780672
106.036 | 2.561794 | 1507.996 | -7.975094 | 320.277888
106.046 | 2.562092 | 1505.57 | -7.974444 | 319.76256
106.056 | 2.562449 | 1503.255 | -7.97469 | 319.270944
106.066 | 2.562747 | 1501.446 | -7.974225 | 318.88672
106.076 | 2.563045 | 1498.656 | -7.974863 | 318.294208
106.086 | 2.563402 | 1496.48 | -7.974194 | 317.831872
106.096 | 2.563759 | 1493.578 | -7.974972 | 317.21568
106.106 | 2.564057 | 1490.875 | -7.97393 | 316.641504
106.116 | 2.564415 | 1487.812 | -7.974958 | 315.991008
106.126 | 2.564712 | 1484.647 | -7.974403 | 315.31888
106.136 | 2.56507 | 1481.544 | -7.974552 | 314.65968
106.146 | 2.565427 | 1476.117 | -7.974456 | 313.507104
106.156 | 2.565784 | 1471.389 | -7.975121 | 312.50304
106.166 | 2.566082 | 1466.357 | -7.974485 | 311.43424
106.176 | 2.56644 | 1462.041 | -7.974757 | 310.517568
106.186 | 2.566797 | 1454.22 | -7.974478 | 308.856576
106.196 | 2.567095 | 1442.829 | -7.975245 | 306.437216
106.206 | 2.567452 | 1430.845 | -7.974287 | 303.891936
106.216 | 2.56781 | 1399.563 | -7.974668 | 297.24816
106.226 | 2.568167 | 1320.721 | -7.974595 | 280.503168
106.236 | 2.568584 | 924.2603 | -7.974751 | 196.300304
106.246 | 2.56906 | 564.7234 | -7.973864 | 119.939552
106.256 | 2.569358 | 645.4128 | -7.974689 | 137.07688
106.266 | 2.569656 | 612.5002 | -7.973956 | 130.086704
106.276 | 2.570013 | 608.3466 | -7.974622 | 129.204536
106.286 | 2.570311 | 594.834 | -7.974569 | 126.334632
106.296 | 2.570668 | 570.9871 | -7.974709 | 121.269872
106.306 | 2.570966 | 541.2733 | -7.974169 | 114.959064
106.316 | 2.571323 | 528.2136 | -7.975005 | 112.185376
106.326 | 2.571681 | 508.5129 | -7.974225 | 108.001216
106.336 | 2.571979 | 494.5491 | -7.975094 | 105.035488
106.346 | 2.572336 | 488.3419 | -7.974207 | 103.71716
106.356 | 2.572634 | 482.6325 | -7.974723 | 102.50456
106.366 | 2.572991 | 477.9661 | -7.974048 | 101.513488
106.376 | 2.573289 | 473.1181 | -7.974909 | 100.483848
106.386 | 2.573646 | 468.0915 | -7.974532 | 99.416256
106.396 | 2.574004 | 463.4946 | -7.975249 | 98.439936
106.406 | 2.574361 | 459.1994 | -7.974271 | 97.527704
106.416 | 2.574659 | 454.9574 | -7.974882 | 96.626744
106.426 | 2.575016 | 450.5443 | -7.974751 | 95.689472
106.436 | 2.575374 | 444.9406 | -7.975078 | 94.499328
106.446 | 2.575671 | 438.5789 | -7.974578 | 93.148184
106.456 | 2.576029 | 431.4631 | -7.975192 | 91.63688
106.466 | 2.576386 | 425.0102 | -7.974316 | 90.266376
106.476 | 2.576684 | 415.9134 | -7.975309 | 88.334328
106.486 | 2.577041 | 407.2789 | -7.974314 | 86.500496
106.496 | 2.577398 | 398.7547 | -7.975227 | 84.690072
106.506 | 2.577696 | 388.2849 | -7.97421 | 82.466432
106.516 | 2.578054 | 379.0921 | -7.975189 | 80.514
106.526 | 2.578351 | 370.2378 | -7.974505 | 78.633464
106.536 | 2.578709 | 359.9842 | -7.975048 | 76.455744
106.546 | 2.579006 | 353.1964 | -7.974342 | 75.014112
106.556 | 2.579364 | 345.7871 | -7.975219 | 73.440472
106.566 | 2.579662 | 339.2516 | -7.974342 | 72.052416
106.576 | 2.580019 | 334.4515 | -7.975215 | 71.032952
106.586 | 2.580317 | 328.5916 | -7.974462 | 69.788384
106.596 | 2.580674 | 322.7936 | -7.975093 | 68.556968
106.606 | 2.581032 | 317.8251 | -7.974345 | 67.501712
106.616 | 2.581329 | 313.5546 | -7.974726 | 66.594728
106.626 | 2.581687 | 309.7032 | -7.974784 | 65.776748
106.636 | 2.582044 | 304.9415 | -7.975201 | 64.76542
106.646 | 2.582401 | 299.9446 | -7.974573 | 63.70414
106.656 | 2.582699 | 295.0526 | -7.975242 | 62.66516
106.666 | 2.583056 | 289.4644 | -7.974263 | 61.478304
106.676 | 2.583414 | 281.5808 | -7.97545 | 59.803928
106.686 | 2.583771 | 274.9491 | -7.97475 | 58.395448
106.696 | 2.584069 | 269.1436 | -7.97482 | 57.162436
106.706 | 2.584426 | 262.8845 | -7.974461 | 55.833084
106.716 | 2.584784 | 257.6417 | -7.974717 | 54.71958
106.726 | 2.585082 | 251.495 | -7.974184 | 53.41412
106.736 | 2.585439 | 247.2653 | -7.974918 | 52.51578
106.746 | 2.585796 | 242.3709 | -7.974292 | 51.476272
106.756 | 2.586094 | 239.0202 | -7.974931 | 50.764644
106.766 | 2.586451 | 234.8273 | -7.974415 | 49.874112
106.776 | 2.586749 | 231.7724 | -7.975492 | 49.225288
106.786 | 2.587107 | 228.4467 | -7.974182 | 48.518968
106.796 | 2.587404 | 225.6669 | -7.974887 | 47.928572
106.806 | 2.587762 | 222.5433 | -7.974551 | 47.265172
106.816 | 2.58806 | 219.2901 | -7.974946 | 46.574224
106.826 | 2.588417 | 215.9083 | -7.974531 | 45.855988
106.836 | 2.588715 | 212.5447 | -7.974885 | 45.141592
106.846 | 2.589072 | 209.8135 | -7.974278 | 44.561528
106.856 | 2.589429 | 207.4678 | -7.974984 | 44.063344
106.866 | 2.589727 | 205.4793 | -7.974685 | 43.641004
106.876 | 2.590084 | 203.5997 | -7.975266 | 43.241804
106.886 | 2.590442 | 201.2566 | -7.973885 | 42.74416
106.896 | 2.590739 | 199.2161 | -7.975082 | 42.310784
106.906 | 2.591097 | 197.4387 | -7.974356 | 41.933292
106.916 | 2.591454 | 195.6181 | -7.974928 | 41.54662
106.926 | 2.591752 | 193.4697 | -7.974222 | 41.090332
106.936 | 2.592109 | 192.1049 | -7.975116 | 40.800456
106.946 | 2.592467 | 190.0176 | -7.974682 | 40.35714
106.956 | 2.592765 | 187.8047 | -7.974963 | 39.887168
106.966 | 2.593122 | 186.3566 | -7.974491 | 39.579608
106.976 | 2.593479 | 184.6909 | -7.974853 | 39.225836
106.986 | 2.593777 | 183.3387 | -7.974435 | 38.93864
106.996 | 2.594134 | 181.9004 | -7.97454 | 38.633172
107.006 | 2.594492 | 179.9412 | -7.974305 | 38.217068
107.016 | 2.594789 | 178.612 | -7.974904 | 37.934748
107.026 | 2.595147 | 177.1206 | -7.974412 | 37.618
107.036 | 2.595445 | 176.4738 | -7.974681 | 37.480632
107.046 | 2.595742 | 174.308 | -7.974177 | 37.020636
107.056 | 2.5961 | 172.3974 | -7.975015 | 36.614852
107.066 | 2.596398 | 171.1575 | -7.973941 | 36.351516
107.076 | 2.596755 | 168.0549 | -7.97535 | 35.692576
107.086 | 2.597053 | 165.6837 | -7.974098 | 35.188968

## Cladded_03
time | extension | axial load | axial strain | axial stress
s | mm | N | % | MPa
0.437 | 0.000297793 | 5.21138 | 0.0001338017 | 1.127809
0.447 | 0.000595586 | 11.68492 | 0.0009693875 | 2.52876575
0.457 | 0.0008338204 | 18.64253 | 0.001877719 | 4.03448025
0.467 | 0.001131613 | 24.94569 | 0.002637379 | 5.3985645
0.477 | 0.001429406 | 31.75925 | 0.002721831 | 6.873106
0.487 | 0.001786758 | 39.93983 | 0.004092429 | 8.643488
0.497 | 0.00214411 | 49.4214 | 0.004962158 | 10.695421
0.507 | 0.002501461 | 58.29018 | 0.00559109 | 12.614739
0.517 | 0.002799254 | 66.5886 | 0.006508338 | 14.410622
0.527 | 0.003156606 | 75.27666 | 0.007531072 | 16.290828
0.537 | 0.003513957 | 83.41229 | 0.008303097 | 18.051482
0.547 | 0.003811751 | 92.06779 | 0.008909219 | 19.924642
0.557 | 0.004169102 | 100.4694 | 0.0103732 | 21.742866
0.567 | 0.004466895 | 108.2627 | 0.01104495 | 23.429418
0.577 | 0.004824247 | 116.1991 | 0.01163359 | 25.146966
0.587 | 0.00512204 | 124.5949 | 0.01198199 | 26.963924
0.597 | 0.005479391 | 132.7031 | 0.01331434 | 28.71865
0.607 | 0.005777184 | 140.5373 | 0.01380014 | 30.41407
0.617 | 0.006074977 | 148.2125 | 0.01483149 | 32.075068
0.627 | 0.006432329 | 155.9402 | 0.01560945 | 33.747436
0.637 | 0.006730122 | 163.5142 | 0.01669949 | 35.386556
0.647 | 0.007087473 | 171.773 | 0.01712685 | 37.173864
0.657 | 0.007385267 | 179.1419 | 0.0179311 | 38.768592
0.667 | 0.007742618 | 186.9877 | 0.01825612 | 40.466512
0.677 | 0.008040412 | 195.985 | 0.01931113 | 42.413648
0.687 | 0.008397763 | 202.8495 | 0.02073696 | 43.899228
0.697 | 0.008695556 | 210.7783 | 0.02097763 | 45.615108
0.707 | 0.009052907 | 218.2356 | 0.02188374 | 47.228972
0.717 | 0.009350701 | 226.5836 | 0.02295606 | 49.035572
0.727 | 0.009708052 | 233.9993 | 0.02327365 | 50.640436
0.737 | 0.0100654 | 241.9573 | 0.02446143 | 52.36264
0.747 | 0.01042275 | 249.5965 | 0.02503014 | 54.015868
0.757 | 0.01072055 | 257.6765 | 0.0262421 | 55.76448
0.767 | 0.0110779 | 266.1713 | 0.02695434 | 57.602852
0.777 | 0.01143525 | 273.5465 | 0.02742868 | 59.198944
0.787 | 0.01173304 | 281.3682 | 0.02857893 | 60.891664
0.797 | 0.0120904 | 288.688 | 0.0292508 | 62.475764
0.807 | 0.01238819 | 296.5721 | 0.03016515 | 64.181992
0.817 | 0.01274554 | 304.3897 | 0.03078529 | 65.873804
0.827 | 0.01304333 | 311.7741 | 0.03157305 | 67.471888
0.837 | 0.01340069 | 319.8039 | 0.03227109 | 69.209632
0.847 | 0.01369848 | 327.1608 | 0.03349939 | 70.80176
0.857 | 0.01405583 | 334.1852 | 0.03393959 | 72.321944
0.867 | 0.01435362 | 342.1349 | 0.03433393 | 74.04236
0.877 | 0.01471097 | 349.1876 | 0.03574983 | 75.56864
0.887 | 0.01500877 | 356.2153 | 0.03665686 | 77.089536
0.897 | 0.01536612 | 364.089 | 0.0367433 | 78.793488
0.907 | 0.01566391 | 371.2327 | 0.03830798 | 80.339488
0.917 | 0.01602126 | 378.89 | 0.03859583 | 81.996616
0.927 | 0.01631906 | 386.4514 | 0.03920467 | 83.633
0.937 | 0.01667641 | 394.4106 | 0.04024323 | 85.35548
0.947 | 0.0169742 | 401.512 | 0.04072971 | 86.892304
0.957 | 0.01733155 | 409.1148 | 0.04152341 | 88.537664
0.967 | 0.0176889 | 416.5069 | 0.04247819 | 90.137408
0.977 | 0.01804626 | 424.5431 | 0.04237399 | 91.876528
0.987 | 0.01834405 | 432.6176 | 0.04401091 | 93.623968
0.997 | 0.0187014 | 439.3644 | 0.04472031 | 95.084056
1.007 | 0.01905875 | 447.1109 | 0.04566005 | 96.760488
1.017 | 0.01935654 | 454.7861 | 0.04629664 | 98.421512
1.027 | 0.0197139 | 462.305 | 0.04757238 | 100.048688
1.037 | 0.02001169 | 470.079 | 0.04830191 | 101.73108
1.047 | 0.02036904 | 477.0414 | 0.04898101 | 103.237848
1.057 | 0.02072639 | 484.3918 | 0.04995823 | 104.82856
1.067 | 0.02102419 | 491.8455 | 0.05046866 | 106.441632
1.077 | 0.02132198 | 498.3438 | 0.05096915 | 107.847944
1.087 | 0.02167933 | 505.7908 | 0.05197385 | 109.459568
1.097 | 0.02197712 | 512.9959 | 0.05275499 | 111.018848
1.107 | 0.02233448 | 519.9112 | 0.05384047 | 112.515408
1.117 | 0.02263227 | 527.2759 | 0.05447569 | 114.109216
1.127 | 0.02298962 | 534.4597 | 0.05467517 | 115.66388
1.137 | 0.02328741 | 541.7468 | 0.0559975 | 117.240904
1.147 | 0.02364476 | 548.5556 | 0.05682863 | 118.714424
1.157 | 0.02394256 | 556.0445 | 0.05746122 | 120.335112
1.167 | 0.02429991 | 563.16 | 0.05791592 | 121.874992
1.177 | 0.0245977 | 570.3714 | 0.05915323 | 123.43564
1.187 | 0.02495505 | 577.5661 | 0.05965361 | 124.992664
1.197 | 0.02531241 | 584.6634 | 0.06067928 | 126.528608
1.207 | 0.0256102 | 592.6932 | 0.06153313 | 128.266368
1.217 | 0.02596755 | 599.5269 | 0.06236612 | 129.745248
1.227 | 0.02626534 | 606.6326 | 0.06275404 | 131.283032
1.237 | 0.02662269 | 613.9079 | 0.06380243 | 132.857488
1.247 | 0.02698005 | 621.7584 | 0.06469362 | 134.556448
1.257 | 0.02727784 | 629.0234 | 0.06512337 | 136.128672
1.267 | 0.02763519 | 636.1047 | 0.06607061 | 137.661152
1.277 | 0.02799254 | 643.2235 | 0.06675799 | 139.20176
1.287 | 0.02829033 | 650.8725 | 0.06761302 | 140.857104
1.297 | 0.02864769 | 657.8427 | 0.06855876 | 142.365536
1.307 | 0.02894548 | 665.0906 | 0.06880664 | 143.934096
1.317 | 0.02930283 | 672.1353 | 0.0701414 | 145.45864
1.327 | 0.02960062 | 678.6718 | 0.07110258 | 146.873216
1.337 | 0.02995798 | 685.9885 | 0.07160943 | 148.45664
1.347 | 0.03025577 | 692.5681 | 0.07219184 | 149.880544
1.357 | 0.03055356 | 699.0649 | 0.07287661 | 151.286544
1.367 | 0.03091092 | 706.0042 | 0.07400037 | 152.788304
1.377 | 0.03126826 | 713.2828 | 0.07478105 | 154.363488
1.387 | 0.03156606 | 720.4374 | 0.07533375 | 155.911824
1.397 | 0.03192341 | 726.6136 | 0.07628941 | 157.248448
1.407 | 0.0322212 | 733.6297 | 0.07709168 | 158.766816
1.417 | 0.03257855 | 740.3846 | 0.07800573 | 160.228672
1.427 | 0.03287635 | 747.9678 | 0.07848388 | 161.869776
1.437 | 0.0332337 | 754.9105 | 0.07953992 | 163.372256
1.447 | 0.03353149 | 761.9277 | 0.0806389 | 164.890864
1.457 | 0.03388884 | 768.5792 | 0.08101945 | 166.330336
1.467 | 0.03424619 | 776.3415 | 0.08186701 | 168.010192
1.477 | 0.03454399 | 783.0316 | 0.08214702 | 169.458
1.487 | 0.03490134 | 790.1748 | 0.08312811 | 171.003904
1.497 | 0.03525869 | 797.167 | 0.08472451 | 172.517088
1.507 | 0.03555648 | 803.6429 | 0.08503061 | 173.918576
1.517 | 0.03591384 | 810.8997 | 0.08604025 | 175.489024
1.527 | 0.03621163 | 818.2955 | 0.08698981 | 177.089568
1.537 | 0.03656898 | 824.8677 | 0.08733601 | 178.511888
1.547 | 0.03686677 | 831.8846 | 0.08839343 | 180.030432
1.557 | 0.03722413 | 838.6036 | 0.08948666 | 181.484496
1.567 | 0.03752192 | 845.3058 | 0.09025419 | 182.934944
1.577 | 0.03787927 | 852.0637 | 0.09079368 | 184.39744
1.587 | 0.03817706 | 858.8223 | 0.09169302 | 185.860096
1.597 | 0.03853441 | 865.4296 | 0.09234513 | 187.289984
1.607 | 0.03883221 | 872.2108 | 0.09246218 | 188.75752
1.617 | 0.03918956 | 879.0415 | 0.09427973 | 190.235776
1.627 | 0.03948735 | 885.5246 | 0.09445567 | 191.6388
1.637 | 0.0398447 | 892.0879 | 0.0955889 | 193.059184
1.647 | 0.0401425 | 899.2994 | 0.09621428 | 194.619856
1.657 | 0.04049985 | 905.5935 | 0.09736788 | 195.981968
1.667 | 0.04079764 | 912.2651 | 0.09727378 | 197.425808
1.677 | 0.04115499 | 919.4977 | 0.09877556 | 198.991008
1.687 | 0.04145279 | 926.3611 | 0.09927358 | 200.476336
1.697 | 0.04181014 | 932.7369 | 0.1002417 | 201.856144
1.707 | 0.04216749 | 939.9329 | 0.1009059 | 203.413456
1.717 | 0.04252484 | 946.6757 | 0.1013181 | 204.872688
1.727 | 0.04282263 | 953.6432 | 0.1027349 | 206.380544
1.737 | 0.04317999 | 961.1027 | 0.103308 | 207.994864
1.747 | 0.04353734 | 967.5725 | 0.104423 | 209.395024
1.757 | 0.04383513 | 974.3451 | 0.1050311 | 210.860688
1.767 | 0.04419248 | 980.8694 | 0.1057709 | 212.27264
1.777 | 0.04454983 | 987.5854 | 0.1064983 | 213.726064
1.787 | 0.04484763 | 994.261 | 0.1075275 | 215.170752
1.797 | 0.04520498 | 1000.637 | 0.1081159 | 216.550608
1.807 | 0.04550277 | 1007.056 | 0.1092004 | 217.939712
1.817 | 0.04586012 | 1013.8 | 0.109732 | 219.399216
1.827 | 0.04615791 | 1019.676 | 0.1101638 | 220.670816
1.837 | 0.04651527 | 1026.495 | 0.11144 | 222.146512
1.847 | 0.04681306 | 1033.021 | 0.1121962 | 223.5588
1.857 | 0.04717041 | 1039.566 | 0.112832 | 224.97536
1.867 | 0.04746821 | 1045.48 | 0.1138117 | 226.255248
1.877 | 0.04782556 | 1051.823 | 0.1144716 | 227.627904
1.887 | 0.04812335 | 1058.148 | 0.1154035 | 228.996704
1.897 | 0.0484807 | 1064.636 | 0.1157855 | 230.400896
1.907 | 0.04877849 | 1070.91 | 0.1162079 | 231.758608
1.917 | 0.04913584 | 1076.85 | 0.1174933 | 233.044032
1.927 | 0.0494932 | 1083.456 | 0.1180273 | 234.473584
1.937 | 0.04979099 | 1090.08 | 0.1191326 | 235.907264
1.947 | 0.05014834 | 1096.333 | 0.1202338 | 237.260384
1.957 | 0.05050569 | 1102.867 | 0.1207793 | 238.6744
1.967 | 0.05080349 | 1109.378 | 0.1215249 | 240.083472
1.977 | 0.05116084 | 1115.285 | 0.1229123 | 241.361872
1.987 | 0.05151819 | 1121.275 | 0.1230649 | 242.658208
1.997 | 0.05181598 | 1127.704 | 0.1241762 | 244.049488
2.007 | 0.05217333 | 1133.912 | 0.1248119 | 245.392976
2.017 | 0.05247113 | 1140.523 | 0.1253931 | 246.823728
2.027 | 0.05282848 | 1146.153 | 0.1258121 | 248.042032
2.037 | 0.05312627 | 1152.143 | 0.1265148 | 249.338448
2.047 | 0.05348363 | 1158.235 | 0.1278279 | 250.656896
2.057 | 0.05378142 | 1164.024 | 0.1284744 | 251.909552
2.067 | 0.05413877 | 1169.793 | 0.1290349 | 253.158176
2.077 | 0.05443656 | 1176.476 | 0.1300831 | 254.604304
2.087 | 0.05473435 | 1181.886 | 0.1305306 | 255.775104
2.097 | 0.05509171 | 1187.624 | 0.1313415 | 257.016976
2.107 | 0.0553895 | 1193.63 | 0.1321585 | 258.316656
2.117 | 0.05574685 | 1199.833 | 0.1329196 | 259.659264
2.127 | 0.05604464 | 1205.611 | 0.133521 | 260.9096
2.137 | 0.05640199 | 1211.779 | 0.1340608 | 262.244368
2.147 | 0.05669979 | 1217.78125 | 0.1352737 | 263.543376
2.157 | 0.05705714 | 1224.066 | 0.1356595 | 264.90352
2.167 | 0.05735493 | 1229.981 | 0.1366557 | 266.183584
2.177 | 0.05771228 | 1236.225 | 0.1373727 | 267.534864
2.187 | 0.05806964 | 1242.999 | 0.138159 | 269.000896
2.197 | 0.05842699 | 1249.101 | 0.1388079 | 270.321472
2.207 | 0.05872478 | 1255.339 | 0.1395195 | 271.671392
2.217 | 0.05908213 | 1261.579 | 0.140687 | 273.021856
2.227 | 0.05943948 | 1267.758 | 0.1411985 | 274.358944
2.237 | 0.05973727 | 1274.26 | 0.1421166 | 275.765984
2.247 | 0.06009463 | 1280.087 | 0.1426531 | 277.02704
2.257 | 0.06045198 | 1286.425 | 0.1434625 | 278.398752
2.267 | 0.06074977 | 1293.048 | 0.1443374 | 279.832
2.277 | 0.06110712 | 1299.131 | 0.1454919 | 281.148512
2.287 | 0.06140492 | 1305.004 | 0.1461581 | 282.419488
2.297 | 0.06176227 | 1311.217 | 0.1469167 | 283.764064
2.307 | 0.06206006 | 1317.269 | 0.1479254 | 285.073824
2.317 | 0.06241741 | 1323.1 | 0.1485208 | 286.335616
2.327 | 0.06271521 | 1329.092 | 0.1491702 | 287.632448
2.337 | 0.06307256 | 1335.354 | 0.1503023 | 288.987648
2.347 | 0.06337035 | 1340.71 | 0.1508583 | 290.146688
2.357 | 0.0637277 | 1346.696 | 0.151708 | 291.442272
2.367 | 0.0640255 | 1352.784 | 0.1524613 | 292.759616
2.377 | 0.06438285 | 1358.937 | 0.1532361 | 294.091232
2.387 | 0.06468064 | 1365.721 | 0.1538136 | 295.559328
2.397 | 0.065038 | 1371.212 | 0.1549044 | 296.747744
2.407 | 0.06539534 | 1377.601 | 0.1556948 | 298.130496
2.417 | 0.06569314 | 1383.847 | 0.156497 | 299.482176
2.427 | 0.06605049 | 1389.803 | 0.157088 | 300.771008
2.437 | 0.06640784 | 1396.09 | 0.1581431 | 302.131616
2.447 | 0.06670564 | 1402.952 | 0.1586979 | 303.616576
2.457 | 0.06706298 | 1408.598 | 0.1597133 | 304.838528
2.467 | 0.06742033 | 1414.763 | 0.1602947 | 306.172768
2.477 | 0.06771812 | 1420.795 | 0.1612471 | 307.478176
2.487 | 0.06807547 | 1427.002 | 0.1619418 | 308.821312
2.497 | 0.06843283 | 1433.386 | 0.16332 | 310.20304
2.507 | 0.06873062 | 1439.335 | 0.1639203 | 311.490336
2.517 | 0.06908798 | 1445.566 | 0.1647775 | 312.838816
2.527 | 0.06938577 | 1451.34 | 0.1654914 | 314.088512
2.537 | 0.06974312 | 1457.081 | 0.1663364 | 315.330944
2.547 | 0.07004091 | 1463.205 | 0.1673094 | 316.656128
2.557 | 0.07039827 | 1469.189 | 0.1677826 | 317.9512
2.567 | 0.07069606 | 1474.649 | 0.1687248 | 319.132832
2.577 | 0.07105341 | 1480.439 | 0.1697788 | 320.38592
2.587 | 0.0713512 | 1486.122 | 0.1696821 | 321.615744
2.597 | 0.07170855 | 1492.27 | 0.1707487 | 322.946304
2.607 | 0.07200635 | 1498.076 | 0.1716821 | 324.202656
2.617 | 0.0723637 | 1503.46 | 0.172571 | 325.368
2.627 | 0.0726615 | 1509.44 | 0.1735677 | 326.662016
2.637 | 0.07301884 | 1514.912 | 0.1743322 | 327.846336
2.647 | 0.07337619 | 1521.569 | 0.1751692 | 329.28688
2.657 | 0.07367399 | 1526.825 | 0.1756486 | 330.424384
2.667 | 0.07403134 | 1532.724 | 0.1767565 | 331.70112
2.677 | 0.07438869 | 1538.578 | 0.1770305 | 332.967968
2.687 | 0.07468648 | 1544.826 | 0.1778582 | 334.32
2.697 | 0.07504383 | 1550.285 | 0.1789128 | 335.501408
2.707 | 0.07534162 | 1556.938 | 0.1796291 | 336.94128
2.717 | 0.07569898 | 1562.268 | 0.1802339 | 338.094784
2.727 | 0.07605633 | 1568.153 | 0.1812934 | 339.368352
2.737 | 0.07635412 | 1574.729 | 0.1818505 | 340.791456
2.747 | 0.07671148 | 1580.369 | 0.1828044 | 342.011872
2.757 | 0.07700927 | 1585.955 | 0.183391 | 343.2208
2.767 | 0.07736662 | 1591.708 | 0.1845994 | 344.465824
2.777 | 0.07772397 | 1597.895 | 0.1849561 | 345.804864
2.787 | 0.07802177 | 1603.336 | 0.1859442 | 346.982272
2.797 | 0.07831956 | 1609.227 | 0.1870887 | 348.25728
2.807 | 0.07867691 | 1615.015 | 0.1877596 | 349.509888
2.817 | 0.0789747 | 1621.06 | 0.1882959 | 350.818048
2.827 | 0.07933205 | 1626.607 | 0.1890616 | 352.01856
2.837 | 0.07962985 | 1632.1 | 0.1899148 | 353.207296
2.847 | 0.0799872 | 1637.56 | 0.1903528 | 354.388864
2.857 | 0.080285 | 1643.493 | 0.1913031 | 355.672768
2.867 | 0.08064234 | 1649.596 | 0.1919074 | 356.9936
2.877 | 0.08094014 | 1655.13 | 0.1933586 | 358.191232
2.887 | 0.08129749 | 1661.1 | 0.1937966 | 359.483136
2.897 | 0.08159529 | 1666.808 | 0.1947841 | 360.718528
2.907 | 0.08195263 | 1672.553 | 0.1959048 | 361.961696
2.917 | 0.08230998 | 1678.918 | 0.1964008 | 363.33936
2.927 | 0.08260777 | 1684.414 | 0.1970458 | 364.528576
2.937 | 0.08296513 | 1690.603 | 0.1979191 | 365.867968
2.947 | 0.08332248 | 1696.813 | 0.1988671 | 367.212064
2.957 | 0.08362027 | 1702.662 | 0.1994818 | 368.477856
2.967 | 0.08397763 | 1708.364 | 0.2007535 | 369.71168
2.977 | 0.08433498 | 1714.552 | 0.2010778 | 371.050816
2.987 | 0.08469233 | 1720.267 | 0.2025356 | 372.287712
2.997 | 0.08499012 | 1726.211 | 0.2031974 | 373.574016
3.007 | 0.08534747 | 1732.207 | 0.2040534 | 374.871584
3.017 | 0.08564527 | 1737.515 | 0.2048234 | 376.020448
3.027 | 0.08600262 | 1743.324 | 0.2056239 | 377.277536
3.037 | 0.08630041 | 1748.579 | 0.206706 | 378.41488
3.047 | 0.08665776 | 1753.933 | 0.2071717 | 379.573472
3.057 | 0.08695555 | 1759.795 | 0.2078837 | 380.842144
3.067 | 0.08725335 | 1765.381 | 0.2087347 | 382.05088
3.077 | 0.0876107 | 1770.75 | 0.2094727 | 383.212832
3.087 | 0.08790849 | 1776.533 | 0.2106977 | 384.464384
3.097 | 0.08826584 | 1781.731 | 0.2112303 | 385.589344
3.107 | 0.08856363 | 1787.717 | 0.2123779 | 386.884704
3.117 | 0.08892099 | 1793.116 | 0.2130599 | 388.05312
3.127 | 0.08921879 | 1798.093 | 0.213729 | 389.130336
3.137 | 0.08957613 | 1803.955 | 0.2147412 | 390.398912
3.147 | 0.08993348 | 1810.277 | 0.2153927 | 391.767008
3.157 | 0.09023127 | 1815.696 | 0.2161801 | 392.939808
3.167 | 0.09058863 | 1821.055 | 0.2173702 | 394.099456
3.177 | 0.09088642 | 1826.988 | 0.2177098 | 395.383584
3.187 | 0.09124378 | 1832.475 | 0.2188912 | 396.570976
3.197 | 0.09160113 | 1838.157 | 0.219343 | 397.800672
3.207 | 0.09189892 | 1843.91 | 0.2202047 | 399.045696
3.217 | 0.09225627 | 1849.788 | 0.2219238 | 400.317792
3.227 | 0.09261362 | 1855.593 | 0.2221315 | 401.573856
3.237 | 0.09291142 | 1860.86 | 0.2228305 | 402.713856
3.247 | 0.09326877 | 1866.299 | 0.2235626 | 403.890976
3.257 | 0.09362612 | 1871.999 | 0.2250014 | 405.124448
3.267 | 0.09392391 | 1877.413 | 0.2252537 | 406.296032
3.277 | 0.09428126 | 1882.718 | 0.2260298 | 407.444224
3.287 | 0.09457905 | 1888.406 | 0.2272557 | 408.675136
3.297 | 0.09493641 | 1893.692 | 0.2281221 | 409.819008
3.307 | 0.0952342 | 1898.718 | 0.2288885 | 410.906784
3.317 | 0.09559155 | 1904.006 | 0.2298168 | 412.051136
3.327 | 0.09588934 | 1909.477 | 0.2307315 | 413.235168
3.337 | 0.09624669 | 1914.706 | 0.231218 | 414.36672
3.347 | 0.09654449 | 1919.898 | 0.2317856 | 415.490432
3.357 | 0.09690184 | 1925.143 | 0.2323901 | 416.625504
3.367 | 0.09719963 | 1930.941 | 0.2334938 | 417.880192
3.377 | 0.09755699 | 1936.349 | 0.2342788 | 419.050592
3.387 | 0.09785478 | 1941.627 | 0.2352845 | 420.192832
3.397 | 0.09821213 | 1946.834 | 0.2358416 | 421.319616
3.407 | 0.09850993 | 1952.319 | 0.2367257 | 422.506784
3.417 | 0.09886728 | 1958.007 | 0.237144 | 423.7376
3.427 | 0.09922463 | 1963.795 | 0.2388133 | 424.990176
3.437 | 0.09952242 | 1969.098 | 0.2393869 | 426.137888
3.447 | 0.09987977 | 1974.577 | 0.2403333 | 427.323712
3.457 | 0.1002371 | 1979.967 | 0.2410483 | 428.490048
3.467 | 0.1005349 | 1985.651 | 0.2417697 | 429.720064
3.477 | 0.1008923 | 1991.119 | 0.2428012 | 430.903488
3.487 | 0.1011901 | 1996.99 | 0.2438516 | 432.174176
3.497 | 0.1015474 | 2002.043 | 0.2443393 | 433.267584
3.507 | 0.1018452 | 2007.026 | 0.2452222 | 434.346048
3.517 | 0.1022026 | 2012.517 | 0.2463046 | 435.534304
3.527 | 0.1025004 | 2017.865 | 0.2467214 | 436.691712
3.537 | 0.1028577 | 2023.128 | 0.2481049 | 437.830592
3.547 | 0.1031555 | 2028.488 | 0.2482675 | 438.99056
3.557 | 0.1035128 | 2033.571 | 0.2493856 | 440.090688
3.567 | 0.1038106 | 2038.704 | 0.2503023 | 441.201472
3.577 | 0.104168 | 2044.246 | 0.2515531 | 442.400896
3.587 | 0.1044658 | 2049.317 | 0.2519269 | 443.49824
3.597 | 0.1048231 | 2054.565 | 0.252951 | 444.634144
3.607 | 0.1051209 | 2060.173 | 0.2540766 | 445.847648
3.617 | 0.1054187 | 2065.012 | 0.2542884 | 446.894848
3.627 | 0.1057761 | 2070.881 | 0.2558992 | 448.16512
3.637 | 0.1061334 | 2076.459 | 0.2564531 | 449.372128
3.647 | 0.1064312 | 2081.932 | 0.2574662 | 450.556704
3.657 | 0.1067886 | 2087.253 | 0.2582334 | 451.708128
3.667 | 0.1071459 | 2092.668 | 0.2593293 | 452.879968
3.677 | 0.1075033 | 2097.942 | 0.2599693 | 454.021472
3.687 | 0.1078606 | 2103.673 | 0.2610077 | 455.261728
3.697 | 0.1081584 | 2109.215 | 0.2618945 | 456.461088
3.707 | 0.1085158 | 2114.335 | 0.2624577 | 457.569024
3.717 | 0.1088136 | 2120.173 | 0.2636267 | 458.832384
3.727 | 0.1091709 | 2125.46 | 0.2640773 | 459.976736
3.737 | 0.1095283 | 2130.917 | 0.2653796 | 461.157632
3.747 | 0.1098261 | 2135.922 | 0.2661336 | 462.240768
3.757 | 0.1101834 | 2140.777 | 0.2669491 | 463.291392
3.767 | 0.1105408 | 2146.163 | 0.2677823 | 464.456992
3.777 | 0.1108386 | 2151.511 | 0.2685734 | 465.614336
3.787 | 0.1111363 | 2156.539 | 0.2694562 | 466.702528
3.797 | 0.1114937 | 2161.386 | 0.2702359 | 467.751584
3.807 | 0.1117915 | 2166.358 | 0.2710635 | 468.827456
3.817 | 0.1121488 | 2171.462 | 0.2720829 | 469.932096
3.827 | 0.1124466 | 2176.441 | 0.2732149 | 471.009504
3.837 | 0.112804 | 2181.73 | 0.2734015 | 472.154112
3.847 | 0.1131018 | 2186.802 | 0.2747564 | 473.251712
3.857 | 0.1134591 | 2191.766 | 0.275456 | 474.326112
3.867 | 0.1138165 | 2196.822 | 0.2762164 | 475.42032
3.877 | 0.1141143 | 2201.781 | 0.2769415 | 476.493408
3.887 | 0.1144716 | 2207.43 | 0.277818 | 477.716032
3.897 | 0.114829 | 2212.855 | 0.2790074 | 478.889952
3.907 | 0.1151268 | 2217.959 | 0.2801313 | 479.994528
3.917 | 0.1154841 | 2222.943 | 0.2804833 | 481.07312
3.927 | 0.1158415 | 2228.115 | 0.2816327 | 482.192416
3.937 | 0.1161393 | 2232.827 | 0.2826647 | 483.212128
3.947 | 0.1164966 | 2237.874 | 0.2833389 | 484.304352
3.957 | 0.116854 | 2242.792 | 0.284022 | 485.368768
3.967 | 0.1171518 | 2248.092 | 0.285437 | 486.515648
3.977 | 0.1175091 | 2252.99 | 0.2860413 | 487.57584
3.987 | 0.1178665 | 2257.838 | 0.2868791 | 488.624896
3.997 | 0.1181643 | 2262.973 | 0.2878105 | 489.73616
4.007 | 0.1185216 | 2267.532 | 0.2885604 | 490.722912
4.017 | 0.1188194 | 2272.24 | 0.2894408 | 491.741696
4.027 | 0.1191768 | 2277.251 | 0.290043 | 492.82608
4.037 | 0.1194745 | 2281.67 | 0.2909193 | 493.7824
4.047 | 0.1198319 | 2286.345 | 0.2920921 | 494.79424
4.057 | 0.1201297 | 2291.267 | 0.2926423 | 495.859296
4.067 | 0.120487 | 2296.464 | 0.2931167 | 496.984032
4.077 | 0.1207848 | 2301.004 | 0.2940379 | 497.966528
4.087 | 0.1211422 | 2305.4375 | 0.2953229 | 498.926048
4.097 | 0.12144 | 2310.546 | 0.2958586 | 500.031616
4.107 | 0.1217973 | 2315.287 | 0.2972068 | 501.057568
4.117 | 0.1220951 | 2319.971 | 0.2976538 | 502.071264
4.127 | 0.1224525 | 2324.755 | 0.2987291 | 503.106528
4.137 | 0.1228098 | 2330.385 | 0.2999651 | 504.325024
4.147 | 0.1231076 | 2335.168 | 0.300873 | 505.360224
4.157 | 0.123465 | 2340.134 | 0.3015988 | 506.434816
4.167 | 0.1238223 | 2345.111 | 0.3029218 | 507.511936
4.177 | 0.1241201 | 2349.894 | 0.303124 | 508.546912
4.187 | 0.1244775 | 2354.89 | 0.3043986 | 509.628192
4.197 | 0.1248348 | 2359.583 | 0.3055627 | 510.643712
4.207 | 0.1251326 | 2364.448 | 0.3066408 | 511.696576
4.217 | 0.12549 | 2369.45 | 0.3071126 | 512.779264
4.227 | 0.1258473 | 2374.347 | 0.3085114 | 513.83888
4.237 | 0.1261451 | 2378.664 | 0.3091483 | 514.77312
4.247 | 0.1265025 | 2383.904 | 0.3099046 | 515.907104
4.257 | 0.1268003 | 2387.645 | 0.3104453 | 516.7168
4.267 | 0.1271576 | 2392.465 | 0.3114814 | 517.759968
4.277 | 0.1274554 | 2397.046875 | 0.312421 | 518.751488
4.287 | 0.1278128 | 2401.758 | 0.3131898 | 519.770944
4.297 | 0.1281106 | 2406.269 | 0.3144668 | 520.747232
4.307 | 0.1284679 | 2410.707 | 0.3154486 | 521.707776
4.317 | 0.1287657 | 2415.053 | 0.3159702 | 522.648192
4.327 | 0.1290635 | 2419.496 | 0.3169577 | 523.609664
4.337 | 0.1294208 | 2423.18 | 0.3176236 | 524.407008
4.347 | 0.1297782 | 2428.756 | 0.3190229 | 525.61376
4.357 | 0.130076 | 2433.008 | 0.3195239 | 526.533984
4.367 | 0.1304333 | 2437.954 | 0.3205807 | 527.604224
4.377 | 0.1307311 | 2442.363 | 0.3216244 | 528.558528
4.387 | 0.1310885 | 2446.723 | 0.3224422 | 529.50208
4.397 | 0.1314458 | 2451.585 | 0.3237092 | 530.554272
4.407 | 0.1317436 | 2456.074 | 0.324617 | 531.525664
4.417 | 0.132101 | 2460.673 | 0.3257691 | 532.521024
4.427 | 0.1324583 | 2465.31 | 0.3269488 | 533.524576
4.437 | 0.1327561 | 2469.715 | 0.327121 | 534.477696
4.447 | 0.1331135 | 2474.04 | 0.3285308 | 535.413728
4.457 | 0.1334708 | 2478.625 | 0.3296665 | 536.40592
4.467 | 0.1337686 | 2482.688 | 0.3300099 | 537.285312
4.477 | 0.134126 | 2486.787 | 0.3312464 | 538.172288
4.487 | 0.1344238 | 2491.233 | 0.3321469 | 539.134528
4.497 | 0.1347811 | 2495.517 | 0.3330649 | 540.06176
4.507 | 0.1350789 | 2499.768 | 0.3344907 | 540.981632
4.517 | 0.1354362 | 2503.871 | 0.3351536 | 541.869632
4.527 | 0.1357341 | 2507.677 | 0.3357786 | 542.693312
4.537 | 0.1360914 | 2511.662 | 0.3371154 | 543.555712
4.547 | 0.1363892 | 2515.85 | 0.3379845 | 544.461952
4.557 | 0.136687 | 2519.466 | 0.3387612 | 545.24448
4.567 | 0.1370443 | 2523.435 | 0.3394863 | 546.103424
4.577 | 0.1373421 | 2527.343 | 0.3405125 | 546.949184
4.587 | 0.1376995 | 2530.811 | 0.3416854 | 547.699776
4.597 | 0.1379973 | 2534.961 | 0.342244 | 548.597952
4.607 | 0.1383546 | 2539.222 | 0.3434091 | 549.520064
4.617 | 0.138712 | 2543.018 | 0.3446755 | 550.34144
4.627 | 0.1390098 | 2547.588 | 0.3454919 | 551.33056
4.637 | 0.1393671 | 2551.513 | 0.345876 | 552.180032
4.647 | 0.1397245 | 2555.431 | 0.3469348 | 553.027904
4.657 | 0.1400223 | 2559.887 | 0.3481322 | 553.992192
4.667 | 0.1403796 | 2563.731 | 0.3488755 | 554.824128
4.677 | 0.140737 | 2567.898 | 0.3503074 | 555.725824
4.687 | 0.1410943 | 2571.706 | 0.3514412 | 556.549888
4.697 | 0.1413921 | 2575.623 | 0.3523635 | 557.397568
4.707 | 0.1417495 | 2579.372 | 0.353032 | 558.208896
4.717 | 0.1421068 | 2583.328125 | 0.3539211 | 559.065152
4.727 | 0.1424046 | 2587.148 | 0.3555083 | 559.891904
4.737 | 0.142762 | 2590.477 | 0.3563809 | 560.61216
4.747 | 0.1430598 | 2594.314 | 0.3576694 | 561.442624
4.757 | 0.1433575 | 2597.425 | 0.3580162 | 562.115904
4.767 | 0.1437149 | 2601.082 | 0.3590327 | 562.907264
4.777 | 0.1440127 | 2604.194 | 0.3600799 | 563.580736
4.787 | 0.14437 | 2607.099 | 0.3607564 | 564.209408
4.797 | 0.1446679 | 2610.67 | 0.3621295 | 564.982272
4.807 | 0.1450252 | 2614.261 | 0.3628258 | 565.75936
4.817 | 0.145323 | 2616.843 | 0.3640786 | 566.31808
4.827 | 0.1456803 | 2620.64 | 0.3647148 | 567.139968
4.837 | 0.1459781 | 2624.34 | 0.3658421 | 567.940608
4.847 | 0.1463355 | 2627.622 | 0.3673513 | 568.650816
4.857 | 0.1466928 | 2630.908 | 0.3681915 | 569.361984
4.867 | 0.1469906 | 2634.969 | 0.3687978 | 570.24096
4.877 | 0.147348 | 2637.904 | 0.3700692 | 570.875968
4.887 | 0.1476458 | 2641.628 | 0.370845 | 571.68192
4.897 | 0.1480031 | 2644.975 | 0.3723843 | 572.406272
4.907 | 0.1483605 | 2648.017 | 0.3732234 | 573.064704
4.917 | 0.1486583 | 2652.188 | 0.3741986 | 573.96736
4.927 | 0.1490156 | 2654.808 | 0.3753281 | 574.534208
4.937 | 0.149373 | 2657.79 | 0.376575 | 575.179712
4.947 | 0.1496708 | 2661.028 | 0.3774518 | 575.88032
4.957 | 0.1500281 | 2663.994 | 0.3784923 | 576.522304
4.967 | 0.1503259 | 2667.043 | 0.3793278 | 577.182144
4.977 | 0.1506832 | 2669.595 | 0.3807899 | 577.734464
4.987 | 0.1509811 | 2672.562 | 0.3811425 | 578.376512
4.997 | 0.1513384 | 2675.374 | 0.3823191 | 578.98496
5.007 | 0.1516362 | 2678.014 | 0.3836813 | 579.556288
5.017 | 0.1519935 | 2680.651 | 0.38448 | 580.126976
5.027 | 0.1522913 | 2683.673 | 0.3858424 | 580.780928
5.037 | 0.1525891 | 2686.302 | 0.3864208 | 581.350016
5.047 | 0.1529465 | 2688.38 | 0.3872084 | 581.799616
5.057 | 0.1533038 | 2691.381 | 0.3886254 | 582.449216
5.067 | 0.1536016 | 2693.52 | 0.3889834 | 582.912128
5.077 | 0.153959 | 2696.017 | 0.3903212 | 583.45248
5.087 | 0.1542568 | 2698.892 | 0.3913971 | 584.07456
5.097 | 0.1546141 | 2700.673 | 0.3922897 | 584.460096
5.107 | 0.1549715 | 2703.825 | 0.3926915 | 585.142144
5.117 | 0.1552693 | 2706.191 | 0.3940533 | 585.654272
5.127 | 0.1556266 | 2708.033 | 0.3953549 | 586.052864
5.137 | 0.155984 | 2710.9 | 0.3956063 | 586.673216
5.147 | 0.1562818 | 2712.61 | 0.3967276 | 587.043264
5.157 | 0.1566391 | 2715.026 | 0.3978853 | 587.566208
5.167 | 0.1569965 | 2717.072 | 0.3983167 | 588.009024
5.177 | 0.1573538 | 2719.115 | 0.3999079 | 588.451072
5.187 | 0.1576516 | 2720.416 | 0.4008799 | 588.732608
5.197 | 0.158009 | 2721.501 | 0.401654 | 588.967424
5.207 | 0.1583068 | 2723.076 | 0.4022388 | 589.308416
5.217 | 0.1586641 | 2724.782 | 0.4035096 | 589.677568
5.227 | 0.1590215 | 2726.385 | 0.4042257 | 590.02432
5.237 | 0.1593193 | 2727.23 | 0.4051787 | 590.207296
5.247 | 0.1596766 | 2728.355 | 0.4059417 | 590.450752
5.257 | 0.1599744 | 2729.143 | 0.4066051 | 590.621248
5.267 | 0.1603318 | 2729.56 | 0.4077558 | 590.711552
5.277 | 0.1606295 | 2730.248 | 0.4085486 | 590.860352
5.287 | 0.1609869 | 2730.896 | 0.4091859 | 591.000768
5.297 | 0.1613442 | 2732.045 | 0.4100331 | 591.249408
5.307 | 0.161642 | 2732.463 | 0.4106053 | 591.339712
5.317 | 0.1619994 | 2733.055 | 0.4120511 | 591.467968
5.327 | 0.1622972 | 2733.523 | 0.4127665 | 591.56928
5.337 | 0.1626545 | 2734.255 | 0.4133678 | 591.72768
5.347 | 0.1630119 | 2734.952 | 0.4147545 | 591.878464
5.357 | 0.1633692 | 2735.169 | 0.4155227 | 591.92544
5.367 | 0.163667 | 2735.361 | 0.416469 | 591.966976
5.377 | 0.1640244 | 2735.524 | 0.4171045 | 592.00224
5.387 | 0.1643817 | 2736.217 | 0.4185465 | 592.152192
5.397 | 0.1647391 | 2737.047 | 0.4192046 | 592.331904
5.407 | 0.1650369 | 2736.796 | 0.4198428 | 592.277568
5.417 | 0.1653942 | 2737.028 | 0.4210928 | 592.327744
5.427 | 0.1657516 | 2737.46 | 0.4219218 | 592.421312
5.437 | 0.1660494 | 2737.023 | 0.4224197 | 592.32672
5.447 | 0.1664067 | 2737.186 | 0.4235065 | 592.36192
5.457 | 0.1667045 | 2737.199 | 0.4243691 | 592.3648
5.467 | 0.1670619 | 2737.385 | 0.4253506 | 592.40512
5.477 | 0.1674192 | 2737.287 | 0.4258775 | 592.383744
5.487 | 0.167717 | 2737.421 | 0.4271405 | 592.412736
5.497 | 0.1680744 | 2737.675 | 0.4284507 | 592.467712
5.507 | 0.1683722 | 2737.262 | 0.4288499 | 592.378496
5.517 | 0.1687295 | 2737.49 | 0.4299431 | 592.427776
5.527 | 0.1690273 | 2737.425 | 0.4310285 | 592.413696
5.537 | 0.1693251 | 2737.648 | 0.4314748 | 592.462016
5.547 | 0.1696825 | 2737.259 | 0.4326683 | 592.3776
5.557 | 0.1699802 | 2737.797 | 0.4334971 | 592.494208
5.567 | 0.1703376 | 2737.749 | 0.4348874 | 592.483712
5.577 | 0.1706949 | 2738.342 | 0.435874 | 592.612032
5.587 | 0.1709927 | 2738.759 | 0.4366846 | 592.702336
5.597 | 0.1713501 | 2738.563 | 0.4376464 | 592.660032
5.607 | 0.1717074 | 2738.32 | 0.4388287 | 592.607424
5.617 | 0.1720052 | 2738.876 | 0.4398397 | 592.727744
5.627 | 0.1723626 | 2739.17 | 0.4404538 | 592.79136
5.637 | 0.1727199 | 2739.678 | 0.4420042 | 592.901248
5.647 | 0.1730177 | 2739.903 | 0.4432922 | 592.949952
5.657 | 0.1733751 | 2740.258 | 0.4445004 | 593.026624
5.667 | 0.1737324 | 2740.897 | 0.4453908 | 593.16512
5.677 | 0.1740302 | 2741.149 | 0.4466305 | 593.21952
5.687 | 0.1743876 | 2741.509 | 0.447505 | 593.297408
5.697 | 0.1746854 | 2741.766 | 0.4488786 | 593.353152
5.707 | 0.1750427 | 2741.823 | 0.4501514 | 593.365376
5.717 | 0.1754001 | 2742.964 | 0.4514188 | 593.612416
5.727 | 0.1756979 | 2742.958 | 0.4527789 | 593.611008
5.737 | 0.1760552 | 2743.332 | 0.4539317 | 593.691904
5.747 | 0.176353 | 2744.295 | 0.4547692 | 593.900416
5.757 | 0.1767104 | 2744.685 | 0.4564464 | 593.984832
5.767 | 0.1770082 | 2745.128 | 0.4574263 | 594.080704
5.777 | 0.1773059 | 2745.324 | 0.4585512 | 594.1232
5.787 | 0.1776633 | 2745.885 | 0.4601076 | 594.244544
5.797 | 0.1779611 | 2747.145 | 0.4611562 | 594.517056
5.807 | 0.1783185 | 2747.249 | 0.4625014 | 594.539776
5.817 | 0.1786758 | 2748.024 | 0.4638189 | 594.707328
5.827 | 0.1789736 | 2748.628 | 0.4653009 | 594.838208
5.837 | 0.1793309 | 2749.443 | 0.4664884 | 595.014528
5.847 | 0.1796287 | 2750.122 | 0.4679502 | 595.161536
5.857 | 0.1799861 | 2751.082 | 0.4690027 | 595.369152
5.867 | 0.1803434 | 2751.807 | 0.4704949 | 595.526144
5.877 | 0.1806412 | 2752.456 | 0.4719417 | 595.66656
5.887 | 0.1809986 | 2753.174 | 0.4732601 | 595.821952
5.897 | 0.1813559 | 2754.349 | 0.4745764 | 596.076288
5.907 | 0.1817133 | 2754.821 | 0.4761955 | 596.178304
5.917 | 0.1820111 | 2755.215 | 0.4775536 | 596.263616
5.927 | 0.1823684 | 2756.231 | 0.4789787 | 596.48352
5.937 | 0.1826662 | 2756.446 | 0.4805036 | 596.52992
5.947 | 0.1830236 | 2757.532 | 0.4822692 | 596.765056
5.957 | 0.1833214 | 2757.947 | 0.4832749 | 596.854848
5.967 | 0.1836787 | 2758.247 | 0.4846974 | 596.91968
5.977 | 0.1839765 | 2758.935 | 0.4866841 | 597.068672
5.987 | 0.1843339 | 2759.393 | 0.4877183 | 597.167744
5.997 | 0.1846317 | 2760.254 | 0.488969 | 597.354176
6.007 | 0.184989 | 2760.839 | 0.4907418 | 597.48064
6.017 | 0.1852868 | 2761.398 | 0.4922924 | 597.601792
6.027 | 0.1856442 | 2762.2 | 0.4934255 | 597.77536
6.037 | 0.1859419 | 2762.767 | 0.4952131 | 597.897984
6.047 | 0.1862993 | 2764.053 | 0.4964812 | 598.17632
6.057 | 0.1866567 | 2764.583 | 0.4979952 | 598.291072
6.067 | 0.1869545 | 2765.334 | 0.4999693 | 598.453568
6.077 | 0.1873118 | 2766.303 | 0.500708 | 598.663296
6.087 | 0.1876096 | 2766.956 | 0.5024266 | 598.804416
6.097 | 0.1879669 | 2767.556 | 0.504682 | 598.934336
6.107 | 0.1883243 | 2768.658 | 0.5055038 | 599.172928
6.117 | 0.1886221 | 2768.973 | 0.5072271 | 599.241152
6.127 | 0.1889795 | 2769.968 | 0.5085313 | 599.456448
6.137 | 0.1893368 | 2770.41 | 0.5102973 | 599.552128
6.147 | 0.1896346 | 2770.834 | 0.5119493 | 599.643904
6.157 | 0.1899919 | 2771.061 | 0.5127927 | 599.692928
6.167 | 0.1902897 | 2772.091 | 0.5149699 | 599.91584
6.177 | 0.1906471 | 2772.522 | 0.5166115 | 600.009216
6.187 | 0.1910044 | 2773.441 | 0.517519 | 600.207872
6.197 | 0.1913022 | 2773.702 | 0.519536 | 600.264384
6.207 | 0.1916596 | 2773.876 | 0.5208957 | 600.30208
6.217 | 0.1919574 | 2774.158 | 0.5225366 | 600.363264
6.227 | 0.1923147 | 2775.245 | 0.5246273 | 600.5984
6.237 | 0.1926125 | 2775.641 | 0.5257485 | 600.684032
6.247 | 0.1929699 | 2775.448 | 0.5276186 | 600.642176
6.257 | 0.1932677 | 2776.206 | 0.5287707 | 600.806336
6.267 | 0.193625 | 2776.411 | 0.5309211 | 600.850624
6.277 | 0.1939228 | 2777.102 | 0.5324328 | 601.000256
6.287 | 0.1942802 | 2777.396 | 0.5337644 | 601.063808
6.297 | 0.194578 | 2777.819 | 0.5353853 | 601.155392
6.307 | 0.1949353 | 2778.538 | 0.5365121 | 601.31104
6.317 | 0.1952927 | 2779.184 | 0.5388875 | 601.45088
6.327 | 0.1955904 | 2779.929 | 0.5404824 | 601.611968
6.337 | 0.1959478 | 2780.529 | 0.5416338 | 601.741824
6.347 | 0.1962456 | 2781.105 | 0.5436061 | 601.866688
6.357 | 0.1966029 | 2781.971 | 0.5450176 | 602.053952
6.367 | 0.1969603 | 2783.003 | 0.5470586 | 602.277312
6.377 | 0.1972581 | 2782.916 | 0.5492265 | 602.258368
6.387 | 0.1976154 | 2783.557 | 0.5507814 | 602.397248
6.397 | 0.1979728 | 2784.221 | 0.5528349 | 602.540992
6.407 | 0.1982706 | 2784.846 | 0.5545474 | 602.676096
6.417 | 0.1986279 | 2785.28125 | 0.5568042 | 602.770368
6.427 | 0.1989257 | 2785.483 | 0.5584463 | 602.813952
6.437 | 0.1992831 | 2786.057 | 0.5602617 | 602.93824
6.447 | 0.1996404 | 2786.582 | 0.5622015 | 603.051776
6.457 | 0.1999382 | 2787.332 | 0.5642955 | 603.21408
6.467 | 0.200236 | 2787.895 | 0.5662791 | 603.335936
6.477 | 0.2005934 | 2787.947 | 0.5679029 | 603.347136
6.487 | 0.2008912 | 2788.602 | 0.5698722 | 603.489088
6.497 | 0.2012485 | 2789.412 | 0.5720706 | 603.664192
6.507 | 0.2015463 | 2790.133 | 0.5738166 | 603.820288
6.517 | 0.2019037 | 2790.729 | 0.5755202 | 603.949312
6.527 | 0.2022015 | 2791.018 | 0.5778634 | 604.011776
6.537 | 0.2025588 | 2791.883 | 0.5796839 | 604.19904
6.547 | 0.2029162 | 2792.636 | 0.5819187 | 604.362048
6.557 | 0.2032139 | 2793.548 | 0.5836706 | 604.559424
6.567 | 0.2035713 | 2794.071 | 0.5860623 | 604.67264
6.577 | 0.2039286 | 2794.772 | 0.5881285 | 604.824256
6.587 | 0.2042265 | 2795.462 | 0.5906403 | 604.973696
6.597 | 0.2045838 | 2796.441 | 0.5928051 | 605.185472
6.607 | 0.2049411 | 2797.17 | 0.5949263 | 605.343232
6.617 | 0.2052985 | 2797.268 | 0.5971815 | 605.36448
6.627 | 0.2056558 | 2798.679 | 0.5994458 | 605.669824
6.637 | 0.2059536 | 2799.003 | 0.6020016 | 605.739904
6.647 | 0.206311 | 2799.548 | 0.6044421 | 605.85792
6.657 | 0.2066684 | 2800.319 | 0.6068105 | 606.02464
6.667 | 0.2070257 | 2800.508 | 0.6088099 | 606.065536
6.677 | 0.2073235 | 2801.546875 | 0.6115993 | 606.290432
6.687 | 0.2076808 | 2801.794 | 0.6138694 | 606.343872
6.697 | 0.2079786 | 2802.282 | 0.6163942 | 606.449664
6.707 | 0.208336 | 2802.469 | 0.6193709 | 606.490112
6.717 | 0.2086338 | 2803.082 | 0.6215424 | 606.622592
6.727 | 0.2089911 | 2803.487 | 0.6245488 | 606.710336
6.737 | 0.2092889 | 2803.782 | 0.6269977 | 606.77408
6.747 | 0.2096463 | 2804.665 | 0.6296835 | 606.965248
6.757 | 0.2100036 | 2805.367 | 0.6321117 | 607.117248
6.767 | 0.2103014 | 2805.267 | 0.6349649 | 607.095552
6.777 | 0.2106588 | 2805.894 | 0.6371378 | 607.231168
6.787 | 0.2109566 | 2806.444 | 0.6399523 | 607.350336
6.797 | 0.2113139 | 2806.622 | 0.6423145 | 607.388672
6.807 | 0.2116117 | 2807.626 | 0.6459948 | 607.60608
6.817 | 0.2119691 | 2808.588 | 0.6487021 | 607.814336
6.827 | 0.2123264 | 2808.359375 | 0.650948 | 607.764736
6.837 | 0.2126242 | 2809.698 | 0.6541535 | 608.0544
6.847 | 0.2129816 | 2809.819 | 0.6574401 | 608.08064
6.857 | 0.2133389 | 2811.315 | 0.6603235 | 608.404352
6.867 | 0.2136963 | 2810.995 | 0.6632301 | 608.335104
6.877 | 0.2139941 | 2811.229 | 0.6663975 | 608.385728
6.887 | 0.2143514 | 2812.374 | 0.6698095 | 608.633472
6.897 | 0.2147088 | 2812.257 | 0.6727347 | 608.608192
6.907 | 0.2150065 | 2812.99 | 0.6759571 | 608.766912
6.917 | 0.2153639 | 2813.473 | 0.6791859 | 608.87136
6.927 | 0.2156617 | 2813.541 | 0.6825923 | 608.886208
6.937 | 0.216019 | 2813.692 | 0.6851728 | 608.918784
6.947 | 0.2163168 | 2813.983 | 0.6891577 | 608.981824
6.957 | 0.2166742 | 2814.018 | 0.6918021 | 608.989376
6.967 | 0.216972 | 2814.9 | 0.6955178 | 609.180288
6.977 | 0.2173293 | 2814.949 | 0.6986777 | 609.190912
6.987 | 0.2176271 | 2815.99 | 0.7023095 | 609.416128
6.997 | 0.2179845 | 2816.347 | 0.7050846 | 609.493312
7.007 | 0.2182823 | 2816.548 | 0.7086773 | 609.53696
7.017 | 0.2186396 | 2816.495 | 0.7122268 | 609.52544
7.027 | 0.2189374 | 2817.266 | 0.7158342 | 609.692224
7.037 | 0.2192948 | 2817.269 | 0.7191577 | 609.692992
7.047 | 0.2196521 | 2818.04 | 0.7226911 | 609.859648
7.057 | 0.2199499 | 2818.307 | 0.7263763 | 609.91744
7.067 | 0.2203073 | 2818.456 | 0.7298836 | 609.949888
7.077 | 0.2206646 | 2818.624 | 0.7339515 | 609.986048
7.087 | 0.221022 | 2819.505 | 0.7374811 | 610.176896
7.097 | 0.2213198 | 2820.054 | 0.7414313 | 610.29568
7.107 | 0.2216771 | 2820.443 | 0.7448946 | 610.379776
7.117 | 0.2220345 | 2821.095 | 0.7487867 | 610.520832
7.127 | 0.2223323 | 2821.066 | 0.7530167 | 610.514688
7.137 | 0.2226896 | 2821.02 | 0.7565946 | 610.504704
7.147 | 0.223047 | 2821.88 | 0.7604906 | 610.690688
7.157 | 0.2233448 | 2821.96 | 0.7645545 | 610.708032
7.167 | 0.2237021 | 2822.184 | 0.7682189 | 610.756672
7.177 | 0.2239999 | 2821.877 | 0.7725637 | 610.690112
7.187 | 0.2243573 | 2822.003 | 0.776669 | 610.717504
7.197 | 0.224655 | 2822.339 | 0.7802019 | 610.790208
7.207 | 0.2250124 | 2822.401 | 0.7845867 | 610.803584
7.217 | 0.2253102 | 2822.374 | 0.7888723 | 610.79776
7.227 | 0.2256675 | 2822.885 | 0.7931652 | 610.90816
7.237 | 0.2259653 | 2822.95 | 0.7970061 | 610.922432
7.247 | 0.2263227 | 2823.293 | 0.8005816 | 610.996544
7.257 | 0.2266205 | 2823.268 | 0.8049516 | 610.991104
7.267 | 0.2269778 | 2823.728 | 0.8095135 | 611.090752
7.277 | 0.2272756 | 2823.467 | 0.8133932 | 611.034304
7.287 | 0.227633 | 2824.32 | 0.8170722 | 611.218752
7.297 | 0.2279903 | 2824.829 | 0.8216302 | 611.329088
7.307 | 0.2282881 | 2825.085 | 0.8257287 | 611.38432
7.317 | 0.2286455 | 2825.251 | 0.8298463 | 611.420352
7.327 | 0.2290028 | 2825.663 | 0.8344967 | 611.509568
7.337 | 0.2293006 | 2826.006 | 0.8386252 | 611.583808
7.347 | 0.229658 | 2826.186 | 0.8432777 | 611.622592
7.357 | 0.2300153 | 2826.809 | 0.8477087 | 611.757504
7.367 | 0.2303131 | 2826.559 | 0.852345 | 611.703296
7.377 | 0.2306705 | 2827.027 | 0.8568079 | 611.804608
7.387 | 0.2310278 | 2827.188 | 0.8618144 | 611.839616
7.397 | 0.2313256 | 2827.659 | 0.8660322 | 611.941504
7.407 | 0.231683 | 2827.478 | 0.8704585 | 611.902144
7.417 | 0.2319808 | 2827.981 | 0.8747735 | 612.011072
7.427 | 0.2323381 | 2827.945 | 0.8792774 | 612.003264
7.437 | 0.2326359 | 2828.695 | 0.8839786 | 612.165632
7.447 | 0.2329932 | 2828.733 | 0.8886337 | 612.173888
7.457 | 0.2332911 | 2828.904 | 0.8924648 | 612.210816
7.467 | 0.2335888 | 2829.128 | 0.897289 | 612.259328
7.477 | 0.2339462 | 2828.772 | 0.9017338 | 612.1824
7.487 | 0.234244 | 2829.662 | 0.9060461 | 612.374912
7.497 | 0.2346013 | 2829.659 | 0.910199 | 612.374272
7.507 | 0.2348991 | 2829.969 | 0.9155495 | 612.441344
7.517 | 0.2352565 | 2830.211 | 0.920201 | 612.493824
7.527 | 0.2355543 | 2831.149 | 0.9241309 | 612.696832
7.537 | 0.2359116 | 2830.839 | 0.9290835 | 612.629696
7.547 | 0.236269 | 2831.828125 | 0.933744 | 612.843712
7.557 | 0.2365668 | 2831.854 | 0.9378996 | 612.849408
7.567 | 0.2369241 | 2832.441 | 0.9430821 | 612.976256
7.577 | 0.2372815 | 2832.879 | 0.9476649 | 613.071168
7.587 | 0.2375793 | 2833.162 | 0.953113 | 613.132288
7.597 | 0.2379366 | 2833.428 | 0.9576005 | 613.189888
7.607 | 0.238294 | 2833.85 | 0.9624771 | 613.281152
7.617 | 0.2385918 | 2833.432 | 0.9673333 | 613.190784
7.627 | 0.2389491 | 2833.908 | 0.9726978 | 613.293824
7.637 | 0.2393065 | 2834.021 | 0.9776784 | 613.318208
7.647 | 0.2396043 | 2833.826 | 0.9827711 | 613.275968
7.657 | 0.2399616 | 2834.272 | 0.987866 | 613.372544
7.667 | 0.2402594 | 2834.35 | 0.9929691 | 613.389504
7.677 | 0.2406167 | 2833.825 | 0.9983498 | 613.275776
7.687 | 0.2409145 | 2834.131 | 1.003218 | 613.342016
7.697 | 0.2412719 | 2834.148 | 1.00811 | 613.345792
7.707 | 0.2416292 | 2834.983 | 1.013087 | 613.5264
7.717 | 0.241927 | 2834.657 | 1.018248 | 613.455808
7.727 | 0.2422844 | 2834.455 | 1.022939 | 613.41216
7.737 | 0.2425822 | 2834.631 | 1.027739 | 613.45024
7.747 | 0.2429395 | 2834.951 | 1.032575 | 613.519616
7.757 | 0.2432373 | 2835.988 | 1.037326 | 613.743872
7.767 | 0.2435947 | 2835.966 | 1.042862 | 613.7392
7.777 | 0.2438925 | 2836.149 | 1.047768 | 613.778688
7.787 | 0.2442498 | 2836.923 | 1.052513 | 613.946304
7.797 | 0.2446072 | 2837.186 | 1.058004 | 614.003264
7.807 | 0.244905 | 2836.866 | 1.063097 | 613.933952
7.817 | 0.2452623 | 2837.269 | 1.06884 | 614.021248
7.827 | 0.2456197 | 2837.619 | 1.074211 | 614.097024
7.837 | 0.2459175 | 2837.328 | 1.079208 | 614.033984
7.847 | 0.2462748 | 2837.454 | 1.084609 | 614.061248
7.857 | 0.2466322 | 2838.167 | 1.090366 | 614.215424
7.867 | 0.2469895 | 2838.024 | 1.095019 | 614.18464
7.877 | 0.2472873 | 2837.962 | 1.100551 | 614.171072
7.887 | 0.2476447 | 2838.51 | 1.106148 | 614.2896
7.897 | 0.2479425 | 2838.19 | 1.111912 | 614.22048
7.907 | 0.2482998 | 2838.255 | 1.116557 | 614.234496
7.917 | 0.2485976 | 2838.521 | 1.121947 | 614.292032
7.927 | 0.248955 | 2838.565 | 1.12707 | 614.301696
7.937 | 0.2492527 | 2838.65 | 1.132493 | 614.319936
7.947 | 0.2496101 | 2838.727 | 1.137265 | 614.336704
7.957 | 0.2499079 | 2838.793 | 1.142551 | 614.351104
7.967 | 0.2502652 | 2838.851 | 1.148372 | 614.363456
7.977 | 0.2506226 | 2838.766 | 1.153766 | 614.345088
7.987 | 0.2509204 | 2838.988 | 1.158805 | 614.393152
7.997 | 0.2512778 | 2839.185 | 1.16407 | 614.435904
8.007 | 0.2515755 | 2839.253 | 1.169497 | 614.450624
8.017 | 0.2519329 | 2839.246 | 1.174917 | 614.44896
8.027 | 0.2522902 | 2839.342 | 1.180421 | 614.469824
8.037 | 0.252588 | 2839.26 | 1.18615 | 614.45216
8.047 | 0.2529454 | 2839.516 | 1.191826 | 614.507392
8.057 | 0.2533027 | 2839.358 | 1.197233 | 614.47328
8.067 | 0.2536005 | 2839.407 | 1.203089 | 614.483904
8.077 | 0.2539579 | 2839.552 | 1.208334 | 614.515264
8.087 | 0.2543152 | 2839.869 | 1.213995 | 614.583744
8.097 | 0.254613 | 2839.889 | 1.219711 | 614.58816
8.107 | 0.2549704 | 2839.965 | 1.225908 | 614.604608
8.117 | 0.2553277 | 2840.179 | 1.231544 | 614.65088
8.127 | 0.2556255 | 2840.182 | 1.237547 | 614.651648
8.137 | 0.2559829 | 2839.6 | 1.242908 | 614.525568
8.147 | 0.2563402 | 2840.053 | 1.248741 | 614.62368
8.157 | 0.256638 | 2839.89 | 1.254574 | 614.588352
8.167 | 0.2569954 | 2839.905 | 1.259895 | 614.591616
8.177 | 0.2572932 | 2839.966 | 1.265606 | 614.6048
8.187 | 0.2576505 | 2839.578 | 1.271428 | 614.520832
8.197 | 0.2579483 | 2839.688 | 1.277052 | 614.544768
8.207 | 0.2583056 | 2839.916 | 1.282818 | 614.594048
8.217 | 0.2586035 | 2840.59 | 1.288306 | 614.739904
8.227 | 0.2589608 | 2840.473 | 1.294161 | 614.714624
8.237 | 0.2592586 | 2839.941 | 1.299872 | 614.599424
8.247 | 0.2596159 | 2840.103 | 1.305512 | 614.63456
8.257 | 0.2599733 | 2840.19 | 1.31137 | 614.653376
8.267 | 0.2602711 | 2840.844 | 1.31736 | 614.794752
8.277 | 0.2606284 | 2840.611 | 1.323038 | 614.74432
8.287 | 0.2609262 | 2840.833 | 1.329148 | 614.792512
8.297 | 0.2612836 | 2840.709 | 1.334895 | 614.765696
8.307 | 0.2616409 | 2841.542 | 1.340875 | 614.945984
8.317 | 0.2619983 | 2840.961 | 1.347456 | 614.820224
8.327 | 0.2623556 | 2841.223 | 1.353157 | 614.876864
8.337 | 0.2626534 | 2841.633 | 1.358839 | 614.965632
8.347 | 0.2630108 | 2842.172 | 1.364871 | 615.082176
8.357 | 0.2633681 | 2842.293 | 1.371025 | 615.10848
8.367 | 0.2636659 | 2842.248 | 1.377102 | 615.098624
8.377 | 0.2640233 | 2841.617 | 1.383063 | 614.96224
8.387 | 0.264321 | 2841.615 | 1.389123 | 614.961728
8.397 | 0.2646784 | 2841.509 | 1.394453 | 614.938816
8.407 | 0.2650358 | 2841.725 | 1.400607 | 614.985536
8.417 | 0.2653336 | 2841.9 | 1.406624 | 615.023488
8.427 | 0.2656314 | 2841.673 | 1.41244 | 614.974272
8.437 | 0.2659887 | 2841.614 | 1.418581 | 614.961344
8.447 | 0.2662865 | 2841.796 | 1.424789 | 615.000768
8.457 | 0.2666439 | 2841.76 | 1.430333 | 614.993152
8.467 | 0.2669416 | 2841.716 | 1.436302 | 614.983552
8.477 | 0.267299 | 2841.595 | 1.442262 | 614.957376
8.487 | 0.2675968 | 2841.66 | 1.448729 | 614.97152
8.497 | 0.2679541 | 2841.789 | 1.454681 | 614.999424
8.507 | 0.2683115 | 2841.771 | 1.460586 | 614.99552
8.517 | 0.2686093 | 2842.143 | 1.466494 | 615.07584
8.527 | 0.2689667 | 2842.373 | 1.472234 | 615.12576
8.537 | 0.269324 | 2842.224 | 1.478348 | 615.09344
8.547 | 0.2696218 | 2842.367 | 1.48484 | 615.124544
8.557 | 0.2699792 | 2842.185 | 1.490399 | 615.084928
8.567 | 0.2703365 | 2843.084 | 1.496345 | 615.279552
8.577 | 0.2706938 | 2843.11 | 1.502584 | 615.285312
8.587 | 0.2709916 | 2842.981 | 1.508892 | 615.257408
8.597 | 0.271349 | 2843.002 | 1.514737 | 615.261888
8.607 | 0.2717063 | 2843.343 | 1.520932 | 615.335744
8.617 | 0.2720041 | 2843.106 | 1.526926 | 615.284288
8.627 | 0.2723615 | 2842.822 | 1.533081 | 615.222848
8.637 | 0.2726593 | 2843.769 | 1.539154 | 615.427776
8.647 | 0.2730166 | 2843.254 | 1.545076 | 615.316352
8.657 | 0.273374 | 2843.845 | 1.550801 | 615.444416
8.667 | 0.2736718 | 2843.791 | 1.557347 | 615.432512
8.677 | 0.2739695 | 2843.162 | 1.56299 | 615.296384
8.687 | 0.2743269 | 2843.211 | 1.569106 | 615.3072
8.697 | 0.2746247 | 2843.663 | 1.574715 | 615.404992
8.707 | 0.2749821 | 2843.294 | 1.580828 | 615.32512
8.717 | 0.2752799 | 2842.938 | 1.586886 | 615.248064
8.727 | 0.2756372 | 2843.738 | 1.592857 | 615.42112
8.737 | 0.275935 | 2843.161 | 1.598563 | 615.29632
8.747 | 0.2762924 | 2843.237 | 1.604565 | 615.31264
8.757 | 0.2766497 | 2843.587 | 1.610509 | 615.388416
8.767 | 0.2769475 | 2843.976 | 1.616887 | 615.47264
8.777 | 0.2773048 | 2844.296875 | 1.622831 | 615.54208
8.787 | 0.2776622 | 2844.101 | 1.628878 | 615.499584
8.797 | 0.27796 | 2844.238 | 1.634818 | 615.529344
8.807 | 0.2783173 | 2844.94 | 1.641012 | 615.68128
8.817 | 0.2786747 | 2845.078125 | 1.647004 | 615.711168
8.827 | 0.2789725 | 2845.08 | 1.653355 | 615.711552
8.837 | 0.2793298 | 2845.185 | 1.6592 | 615.734272
8.847 | 0.2796276 | 2845.131 | 1.664869 | 615.72256
8.857 | 0.279985 | 2845.1 | 1.671154 | 615.715968
8.867 | 0.2803423 | 2845.427 | 1.677199 | 615.786624
8.877 | 0.2806401 | 2845.509 | 1.683312 | 615.804288
8.887 | 0.2809975 | 2845.461 | 1.689554 | 615.793984
8.897 | 0.2812953 | 2845.575 | 1.69539 | 615.818624
8.907 | 0.2816526 | 2845.288 | 1.701634 | 615.756544
8.917 | 0.2819504 | 2845.418 | 1.707642 | 615.78464
8.927 | 0.2822482 | 2845.37 | 1.713237 | 615.774272
8.937 | 0.2826056 | 2845.299 | 1.719631 | 615.75904
8.947 | 0.2829033 | 2845.585 | 1.72538 | 615.8208
8.957 | 0.2832607 | 2845.813 | 1.731355 | 615.870272
8.967 | 0.2835585 | 2845.415 | 1.737158 | 615.783936
8.977 | 0.2839158 | 2846.267 | 1.743411 | 615.968384
8.987 | 0.2842136 | 2845.749 | 1.749104 | 615.856384
8.997 | 0.284571 | 2845.526 | 1.754716 | 615.808
9.007 | 0.2849284 | 2846.57 | 1.761008 | 616.03392
9.017 | 0.2852261 | 2846.64 | 1.767223 | 616.049088
9.027 | 0.2855835 | 2847.433 | 1.772862 | 616.220672
9.037 | 0.2859409 | 2847.009 | 1.77926 | 616.129088
9.047 | 0.2862982 | 2847.153 | 1.785564 | 616.160128
9.057 | 0.286596 | 2847.361 | 1.791753 | 616.205248
9.067 | 0.2869533 | 2847.64 | 1.798072 | 616.2656
9.077 | 0.2873107 | 2848.061 | 1.803993 | 616.356672
9.087 | 0.2876085 | 2847.524 | 1.810067 | 616.240448
9.097 | 0.2879658 | 2848.266 | 1.815685 | 616.401152
9.107 | 0.2883232 | 2847.391 | 1.822452 | 616.211776
9.117 | 0.288621 | 2847.776 | 1.828245 | 616.294976
9.127 | 0.2889783 | 2848.484 | 1.83465 | 616.448256
9.137 | 0.2893357 | 2848.253 | 1.840431 | 616.398272
9.147 | 0.2896335 | 2848.162 | 1.846778 | 616.378496
9.157 | 0.2899313 | 2848.064 | 1.85281 | 616.35744
9.167 | 0.2902886 | 2848.203 | 1.858982 | 616.387392
9.177 | 0.290646 | 2848.367 | 1.86451 | 616.422976
9.187 | 0.2909438 | 2848.182 | 1.870908 | 616.382784
9.197 | 0.2913011 | 2848.012 | 1.876635 | 616.346112
9.207 | 0.2915989 | 2848.199 | 1.883031 | 616.386624
9.217 | 0.2919563 | 2848.241 | 1.888915 | 616.395648
9.227 | 0.2923136 | 2848.427 | 1.895017 | 616.435904
9.237 | 0.2926114 | 2848.688 | 1.901173 | 616.492352
9.247 | 0.2929092 | 2848.278 | 1.907083 | 616.403712
9.257 | 0.2932666 | 2848.538 | 1.912716 | 616.459968
9.267 | 0.2936239 | 2848.974 | 1.918994 | 616.554368
9.277 | 0.2939217 | 2849.103 | 1.924575 | 616.58208
9.287 | 0.294279 | 2849.241 | 1.931057 | 616.611968
9.297 | 0.2946364 | 2849.196 | 1.936997 | 616.60224
9.307 | 0.2949937 | 2849.488 | 1.943766 | 616.665472
9.317 | 0.2952915 | 2849.555 | 1.949886 | 616.680064
9.327 | 0.2956489 | 2849.449 | 1.955576 | 616.657088
9.337 | 0.2960062 | 2849.194 | 1.961245 | 616.601856
9.347 | 0.2963041 | 2850.321 | 1.967088 | 616.845824
9.357 | 0.2966614 | 2849.74 | 1.973871 | 616.720128
9.367 | 0.2969592 | 2849.536 | 1.97993 | 616.675904
9.377 | 0.2973165 | 2850.128 | 1.985654 | 616.803968
9.387 | 0.2976143 | 2849.833 | 1.992113 | 616.740096
9.397 | 0.2979717 | 2849.609375 | 1.998571 | 616.691776
9.407 | 0.2982695 | 2849.721 | 2.004228 | 616.715904
9.417 | 0.2985673 | 2849.514 | 2.009713 | 616.67104
9.427 | 0.2989246 | 2850.418 | 2.015453 | 616.866752
9.437 | 0.2992224 | 2849.92 | 2.021586 | 616.758976
9.447 | 0.2995798 | 2849.694 | 2.027505 | 616.710144
9.457 | 0.2998775 | 2850.178 | 2.033719 | 616.814848
9.467 | 0.3002349 | 2850.443 | 2.039236 | 616.872192
9.477 | 0.3005327 | 2850.345 | 2.045451 | 616.850944
9.487 | 0.3008901 | 2850.228 | 2.051101 | 616.825536
9.497 | 0.3012474 | 2850.834 | 2.057466 | 616.956928
9.507 | 0.3015452 | 2850.929 | 2.063623 | 616.977344
9.517 | 0.3019026 | 2850.943 | 2.06991 | 616.98048
9.527 | 0.3022599 | 2851.293 | 2.075563 | 617.056064
9.537 | 0.3025577 | 2851.513 | 2.081828 | 617.103808
9.547 | 0.302915 | 2851.528 | 2.087975 | 617.106944
9.557 | 0.3032724 | 2851.623 | 2.0941 | 617.127488
9.567 | 0.3036298 | 2852.048 | 2.100941 | 617.219584
9.577 | 0.3039275 | 2851.688 | 2.106883 | 617.141568
9.587 | 0.3042849 | 2851.385 | 2.113307 | 617.075968
9.597 | 0.3046422 | 2851.742 | 2.119602 | 617.15328
9.607 | 0.30494 | 2851.646 | 2.125635 | 617.132416
9.617 | 0.3052974 | 2851.748 | 2.13194 | 617.15456
9.627 | 0.3056547 | 2851.898 | 2.137896 | 617.187008
9.637 | 0.3059525 | 2851.859 | 2.144464 | 617.17856
9.647 | 0.3063099 | 2851.799 | 2.151119 | 617.165632
9.657 | 0.3066077 | 2851.436 | 2.156225 | 617.087104
9.667 | 0.306965 | 2851.78 | 2.162864 | 617.161472
9.677 | 0.3072628 | 2851.181 | 2.168407 | 617.032
9.687 | 0.3076202 | 2851.034 | 2.174614 | 617.000192
9.697 | 0.3079179 | 2850.986 | 2.180777 | 616.989696
9.707 | 0.3082753 | 2851.731 | 2.186883 | 617.150912
9.717 | 0.3085731 | 2851.838 | 2.193308 | 617.17408
9.727 | 0.3089305 | 2851.331 | 2.19941 | 617.064448
9.737 | 0.3092878 | 2851.794 | 2.20534 | 617.164608
9.747 | 0.3096452 | 2852.039 | 2.211526 | 617.2176
9.757 | 0.309943 | 2852.196 | 2.218005 | 617.251456
9.767 | 0.3103003 | 2852.707 | 2.223948 | 617.362048
9.777 | 0.3106577 | 2851.718 | 2.23044 | 617.14816
9.787 | 0.3109555 | 2852.316 | 2.236347 | 617.27744
9.797 | 0.3113128 | 2852.293 | 2.242673 | 617.27264
9.807 | 0.3116702 | 2852.654 | 2.24905 | 617.35072
9.817 | 0.3120275 | 2852.06 | 2.255736 | 617.222144
9.827 | 0.3123253 | 2851.905 | 2.261703 | 617.188544
9.837 | 0.3126826 | 2851.837 | 2.267599 | 617.173824
9.847 | 0.3129804 | 2852.399 | 2.273966 | 617.295424
9.857 | 0.3133378 | 2851.871 | 2.279942 | 617.181312
9.867 | 0.3136952 | 2851.405 | 2.285803 | 617.08032
9.877 | 0.313993 | 2851.944 | 2.292321 | 617.196992
9.887 | 0.3143503 | 2851.611 | 2.29867 | 617.124864
9.897 | 0.3146481 | 2851.618 | 2.303992 | 617.126528
9.907 | 0.3150055 | 2851.569 | 2.310369 | 617.115968
9.917 | 0.3153032 | 2851.222 | 2.316142 | 617.040832
9.927 | 0.3156606 | 2852.226 | 2.322312 | 617.257984
9.937 | 0.3159584 | 2851.431 | 2.327559 | 617.085952
9.947 | 0.3163157 | 2852.054 | 2.333803 | 617.220864
9.957 | 0.3166135 | 2852.564 | 2.33927 | 617.331136
9.967 | 0.3169709 | 2851.902 | 2.345737 | 617.188032
9.977 | 0.3173282 | 2851.867 | 2.351606 | 617.180288
9.987 | 0.317626 | 2852.467 | 2.357274 | 617.31008
9.997 | 0.3179834 | 2852.318 | 2.363226 | 617.278016
10.007 | 0.3183407 | 2852.686 | 2.369403 | 617.357632
10.017 | 0.3186385 | 2852.832 | 2.3756 | 617.389184
10.027 | 0.3189959 | 2853.101 | 2.381382 | 617.447424
10.037 | 0.3193532 | 2853.709 | 2.387459 | 617.579072
10.047 | 0.3197106 | 2853.391 | 2.39359 | 617.510144
10.057 | 0.3200084 | 2853.71 | 2.399794 | 617.5792
10.067 | 0.3203657 | 2853.128 | 2.405795 | 617.453312
10.077 | 0.3206635 | 2853.248 | 2.411143 | 617.479296
10.087 | 0.3210209 | 2853.612 | 2.417788 | 617.558016
10.097 | 0.3213187 | 2853.589 | 2.422958 | 617.553024
10.107 | 0.321676 | 2853.122 | 2.429097 | 617.451904
10.117 | 0.3219738 | 2852.789 | 2.435062 | 617.379968
10.127 | 0.3223312 | 2853.001 | 2.440512 | 617.425792
10.137 | 0.3226885 | 2853.288 | 2.446478 | 617.487872
10.147 | 0.3229863 | 2853.147 | 2.452829 | 617.45728
10.157 | 0.3232841 | 2853.116 | 2.458139 | 617.450624
10.167 | 0.3236415 | 2852.75 | 2.464016 | 617.371584
10.177 | 0.3239392 | 2852.95 | 2.469296 | 617.414656
10.187 | 0.3242966 | 2852.811 | 2.475177 | 617.384576
10.197 | 0.3245944 | 2853.105 | 2.481234 | 617.448192
10.207 | 0.3249517 | 2853.591 | 2.486632 | 617.553536
10.217 | 0.3253091 | 2853.244 | 2.492646 | 617.478336
10.227 | 0.3256069 | 2853.914 | 2.497993 | 617.623424
10.237 | 0.3259642 | 2853.799 | 2.503488 | 617.5984
10.247 | 0.3263216 | 2854.044 | 2.509222 | 617.651456
10.257 | 0.3266789 | 2854.808 | 2.515358 | 617.816832
10.267 | 0.3269767 | 2854.747 | 2.520924 | 617.803648
10.277 | 0.3273341 | 2854.291 | 2.526852 | 617.705024
10.287 | 0.3276914 | 2855.106 | 2.532829 | 617.88128
10.297 | 0.3279892 | 2854.985 | 2.538434 | 617.855168
10.307 | 0.3283466 | 2854.939 | 2.543912 | 617.84512
10.317 | 0.3286444 | 2854.851 | 2.549881 | 617.826176
10.327 | 0.3290017 | 2854.998 | 2.55552 | 617.857856
10.337 | 0.3293591 | 2854.926 | 2.560749 | 617.842368
10.347 | 0.3296569 | 2854.985 | 2.566806 | 617.855232
10.357 | 0.3300142 | 2854.511 | 2.572087 | 617.75264
10.367 | 0.330312 | 2854.379 | 2.577854 | 617.723904
10.377 | 0.3306693 | 2854.396 | 2.58279 | 617.727744
10.387 | 0.3309672 | 2854.253 | 2.58874 | 617.696768
10.397 | 0.3313245 | 2854.124 | 2.593626 | 617.668864
10.407 | 0.3316223 | 2853.831 | 2.599279 | 617.605376
10.417 | 0.3319796 | 2854.211 | 2.604323 | 617.687744
10.427 | 0.3322774 | 2854.21 | 2.609777 | 617.687424
10.437 | 0.3326348 | 2854.204 | 2.614676 | 617.686144
10.447 | 0.3329326 | 2853.892 | 2.619864 | 617.618688
10.457 | 0.3332899 | 2853.832 | 2.625315 | 617.605504
10.467 | 0.3335877 | 2854.194 | 2.629694 | 617.684032
10.477 | 0.3339451 | 2854.646 | 2.635077 | 617.781824
10.487 | 0.3343024 | 2854.686 | 2.639726 | 617.790464
10.497 | 0.3346002 | 2854.24 | 2.645377 | 617.694016
10.507 | 0.3349576 | 2854.69 | 2.650275 | 617.791232
10.517 | 0.3353149 | 2855.277 | 2.655261 | 617.918336
10.527 | 0.3356723 | 2855.269 | 2.661128 | 617.91648
10.537 | 0.3359701 | 2855.082 | 2.666137 | 617.876096
10.547 | 0.3363274 | 2854.734 | 2.670649 | 617.800768
10.557 | 0.3366848 | 2854.846 | 2.675531 | 617.825088
10.567 | 0.3369826 | 2855.291 | 2.680083 | 617.921344
10.577 | 0.3373399 | 2854.766 | 2.684682 | 617.80768
10.587 | 0.3376377 | 2855.098 | 2.689796 | 617.87968
10.597 | 0.3379951 | 2854.674 | 2.694594 | 617.787712
10.607 | 0.3383524 | 2854.586 | 2.699017 | 617.768832
10.617 | 0.3386502 | 2854.381 | 2.703391 | 617.72448
10.627 | 0.3390076 | 2854.753 | 2.708078 | 617.804992
10.637 | 0.3393053 | 2854.694 | 2.712161 | 617.792256
10.647 | 0.3396627 | 2854.761 | 2.716567 | 617.80672
10.657 | 0.3399605 | 2854.513 | 2.720858 | 617.753088
10.667 | 0.3403178 | 2854.214 | 2.725113 | 617.688192
10.677 | 0.3406156 | 2854.03 | 2.729091 | 617.648512
10.687 | 0.340973 | 2854.25 | 2.7334 | 617.696192
10.697 | 0.3412708 | 2854.494 | 2.737783 | 617.7488
10.707 | 0.3416281 | 2854.401 | 2.742163 | 617.728768
10.717 | 0.3419259 | 2854.281 | 2.746065 | 617.70272
10.727 | 0.3422833 | 2854.561 | 2.750375 | 617.763456
10.737 | 0.3426406 | 2854.435 | 2.753732 | 617.736128
10.747 | 0.3429384 | 2854.475 | 2.757836 | 617.744768
10.757 | 0.3432958 | 2854.404 | 2.761987 | 617.729408
10.767 | 0.3436531 | 2854.288 | 2.76554 | 617.704384
10.777 | 0.3439509 | 2854.605 | 2.769878 | 617.772864
10.787 | 0.3443083 | 2854.29 | 2.773587 | 617.704704
10.797 | 0.3446656 | 2854.187 | 2.777194 | 617.682496
10.807 | 0.3449634 | 2853.983 | 2.7814 | 617.638208
10.817 | 0.3453208 | 2853.887 | 2.785249 | 617.617536
10.827 | 0.3456186 | 2853.497 | 2.788599 | 617.53312
10.837 | 0.3459759 | 2853.684 | 2.792513 | 617.573504
10.847 | 0.3462737 | 2853.616 | 2.79558 | 617.558912
10.857 | 0.346631 | 2853.47 | 2.799078 | 617.527296
10.867 | 0.3469289 | 2852.89 | 2.802323 | 617.401856
10.877 | 0.3472862 | 2853.058 | 2.806232 | 617.438208
10.887 | 0.347584 | 2853.037 | 2.809516 | 617.433536
10.897 | 0.3478818 | 2852.578 | 2.812511 | 617.334208
10.907 | 0.3482391 | 2852.768 | 2.816054 | 617.375232
10.917 | 0.3485965 | 2852.678 | 2.819114 | 617.35584
10.927 | 0.3488943 | 2852.877 | 2.823009 | 617.398848
10.937 | 0.3492516 | 2852.634 | 2.825882 | 617.346432
10.947 | 0.3495494 | 2852.632 | 2.828842 | 617.345856
10.957 | 0.3499068 | 2852.545 | 2.831773 | 617.32704
10.967 | 0.3502641 | 2852.213 | 2.835029 | 617.255296
10.977 | 0.3506215 | 2852.796875 | 2.838165 | 617.381568
10.987 | 0.3509193 | 2852.676 | 2.841472 | 617.35552
10.997 | 0.3512766 | 2852.467 | 2.844188 | 617.31008
11.007 | 0.351634 | 2852.344 | 2.8472 | 617.283712
11.017 | 0.3519318 | 2852.432 | 2.85043 | 617.302592
11.027 | 0.3522891 | 2852.151 | 2.853426 | 617.241856
11.037 | 0.3526465 | 2852.088 | 2.855738 | 617.228224
11.047 | 0.3529442 | 2852.103 | 2.858444 | 617.231424
11.057 | 0.3533016 | 2851.377 | 2.861675 | 617.074368
11.067 | 0.353659 | 2851.859 | 2.864793 | 617.17856
11.077 | 0.3540163 | 2851.712 | 2.867146 | 617.146752
11.087 | 0.3543141 | 2851.124 | 2.869707 | 617.01952
11.097 | 0.3546119 | 2850.978 | 2.872111 | 616.98784
11.107 | 0.3549693 | 2850.388 | 2.874567 | 616.860224
11.117 | 0.3553266 | 2850.669 | 2.877506 | 616.921088
11.127 | 0.3556244 | 2850.009 | 2.879504 | 616.778304
11.137 | 0.3559818 | 2850.142 | 2.882111 | 616.80704
11.147 | 0.3562795 | 2849.535 | 2.88474 | 616.675584
11.157 | 0.3566369 | 2850.339 | 2.886272 | 616.849728
11.167 | 0.3569347 | 2849.377 | 2.8886 | 616.6416
11.177 | 0.3572921 | 2849.662 | 2.890465 | 616.703168
11.187 | 0.3576494 | 2850.029 | 2.892847 | 616.782656
11.197 | 0.3579472 | 2849.451 | 2.894976 | 616.657408
11.207 | 0.3583045 | 2849.627 | 2.896787 | 616.695552
11.217 | 0.3586619 | 2850.049 | 2.899329 | 616.786816
11.227 | 0.3589597 | 2849.752 | 2.901498 | 616.722752
11.237 | 0.359317 | 2849.907 | 2.903252 | 616.75616
11.247 | 0.3596744 | 2849.73 | 2.905765 | 616.718016
11.257 | 0.3600318 | 2849.975 | 2.907222 | 616.770816
11.267 | 0.3603295 | 2850.248 | 2.909859 | 616.829952
11.277 | 0.3606869 | 2850.608 | 2.911597 | 616.90784
11.287 | 0.3610442 | 2850.42 | 2.91324 | 616.8672
11.297 | 0.361342 | 2850.152 | 2.915242 | 616.809152
11.307 | 0.3616994 | 2850.585 | 2.916907 | 616.902848
11.317 | 0.3620567 | 2850.248 | 2.918551 | 616.829952
11.327 | 0.3623545 | 2850.327 | 2.920902 | 616.84704
11.337 | 0.3627119 | 2850.304 | 2.922087 | 616.842176
11.347 | 0.3630097 | 2850.852 | 2.924364 | 616.960768
11.357 | 0.3633075 | 2850.936 | 2.925819 | 616.978944
11.367 | 0.3636648 | 2850.918 | 2.927864 | 616.975104
11.377 | 0.3640222 | 2850.91 | 2.929475 | 616.973248
11.387 | 0.3643199 | 2851.333 | 2.931299 | 617.064768
11.397 | 0.3646178 | 2851.739 | 2.932777 | 617.152704
11.407 | 0.3649751 | 2852.459 | 2.934775 | 617.30848
11.417 | 0.3653325 | 2853.047 | 2.936396 | 617.435776
11.427 | 0.3656302 | 2852.846 | 2.938037 | 617.392256
11.437 | 0.3659876 | 2852.953125 | 2.939826 | 617.415424
11.447 | 0.3662854 | 2854.005 | 2.941868 | 617.643008
11.457 | 0.3666428 | 2854.216 | 2.943689 | 617.688704
11.467 | 0.3670001 | 2855.08 | 2.94549 | 617.875712
11.477 | 0.3672979 | 2855.455 | 2.947444 | 617.956736
11.487 | 0.3676552 | 2855.65 | 2.949077 | 617.999104
11.497 | 0.3680126 | 2856.191 | 2.951261 | 618.116032
11.507 | 0.3683699 | 2857.575 | 2.95325 | 618.41568
11.517 | 0.3687273 | 2857.498 | 2.955243 | 618.39904
11.527 | 0.3690251 | 2858.204 | 2.956654 | 618.55168
11.537 | 0.3693824 | 2857.819 | 2.958786 | 618.468544
11.547 | 0.3696802 | 2858.618 | 2.96064 | 618.641472
11.557 | 0.3700376 | 2859.011 | 2.96238 | 618.726528
11.567 | 0.3703354 | 2859.162 | 2.964344 | 618.75904
11.577 | 0.3706927 | 2859.69 | 2.966321 | 618.87328
11.587 | 0.3709905 | 2860.233 | 2.968241 | 618.990912
11.597 | 0.3713479 | 2860.785 | 2.970321 | 619.110336
11.607 | 0.3717052 | 2860.907 | 2.97235 | 619.136768
11.617 | 0.372003 | 2861.757 | 2.973694 | 619.32064
11.627 | 0.3723604 | 2862.088 | 2.97589 | 619.39232
11.637 | 0.3726582 | 2862.635 | 2.977765 | 619.51072
11.647 | 0.372956 | 2863.158 | 2.979849 | 619.624
11.657 | 0.3733133 | 2863.355 | 2.981381 | 619.666496
11.667 | 0.3736707 | 2864.607 | 2.983768 | 619.937472
11.677 | 0.3739684 | 2864.977 | 2.985041 | 620.017408
11.687 | 0.3743258 | 2865.337 | 2.987511 | 620.09536
11.697 | 0.3746832 | 2866.646 | 2.98911 | 620.378624
11.707 | 0.374981 | 2866.868 | 2.991479 | 620.426688
11.717 | 0.3753383 | 2867.353 | 2.993373 | 620.531648
11.727 | 0.3756361 | 2868.22 | 2.995369 | 620.719424
11.737 | 0.3759935 | 2868.258 | 2.997423 | 620.727488
11.747 | 0.3763508 | 2869.276 | 2.99925 | 620.947968
11.757 | 0.3766486 | 2869.917 | 3.001519 | 621.086528
11.767 | 0.3770059 | 2870.101 | 3.003575 | 621.126336
11.777 | 0.3773633 | 2870.692 | 3.005416 | 621.254336
11.787 | 0.3776611 | 2872.033 | 3.00728 | 621.544512
11.797 | 0.3780184 | 2872.056 | 3.009183 | 621.54944
11.807 | 0.3783162 | 2872.316 | 3.01131 | 621.605824
11.817 | 0.3786736 | 2872.916 | 3.013026 | 621.735616
11.827 | 0.3789714 | 2873.556 | 3.015381 | 621.874176
11.837 | 0.3793287 | 2873.743 | 3.017371 | 621.914624
11.847 | 0.3796265 | 2874.528 | 3.019347 | 622.08448
11.857 | 0.3799243 | 2874.907 | 3.021253 | 622.166528
11.867 | 0.3802816 | 2875.329 | 3.023339 | 622.257728
11.877 | 0.380639 | 2876.4 | 3.025329 | 622.489664
11.887 | 0.3809368 | 2876.996 | 3.027794 | 622.618624
11.897 | 0.3812346 | 2876.61 | 3.029704 | 622.535104
11.907 | 0.3815919 | 2877.664 | 3.031662 | 622.763136
11.917 | 0.3818898 | 2878.63 | 3.033598 | 622.97216
11.927 | 0.3822471 | 2879.13 | 3.035731 | 623.08032
11.937 | 0.3826045 | 2880.257 | 3.037324 | 623.324224
11.947 | 0.3829022 | 2880.292 | 3.039658 | 623.33184
11.957 | 0.3832596 | 2880.704 | 3.041774 | 623.420992
11.967 | 0.3836169 | 2881.695 | 3.04428 | 623.63552
11.977 | 0.3839743 | 2882.139 | 3.046349 | 623.73152
11.987 | 0.3843317 | 2883.51 | 3.048682 | 624.028224
11.997 | 0.3846295 | 2883.633 | 3.051201 | 624.054912
12.007 | 0.3849868 | 2884.102 | 3.053131 | 624.156416
12.017 | 0.3853441 | 2884.89 | 3.055068 | 624.326912
12.027 | 0.3856419 | 2885.243 | 3.057491 | 624.403392
12.037 | 0.3859993 | 2885.536 | 3.059448 | 624.466816
12.047 | 0.3862971 | 2885.971 | 3.06223 | 624.560896
12.057 | 0.3866544 | 2886.456 | 3.064223 | 624.665792
12.067 | 0.3869522 | 2886.914 | 3.066478 | 624.764992
12.077 | 0.3873096 | 2887.102 | 3.068443 | 624.805696
12.087 | 0.3876074 | 2887.6875 | 3.071051 | 624.932352
12.097 | 0.3879647 | 2888.233 | 3.072814 | 625.050432
12.107 | 0.3882625 | 2888.773 | 3.075431 | 625.167232
12.117 | 0.3886199 | 2889.358 | 3.077164 | 625.293952
12.127 | 0.3889177 | 2889.7 | 3.079867 | 625.367808
12.137 | 0.3892155 | 2889.908 | 3.081856 | 625.412928
12.147 | 0.3895728 | 2890.506 | 3.084282 | 625.542272
12.157 | 0.3899302 | 2891.763 | 3.086294 | 625.814464
12.167 | 0.3902279 | 2892.025 | 3.089227 | 625.871104
12.177 | 0.3905853 | 2892.318 | 3.091054 | 625.934464
12.187 | 0.3909427 | 2893.033 | 3.093658 | 626.089216
12.197 | 0.3912404 | 2893.405 | 3.095695 | 626.169728
12.207 | 0.3915978 | 2893.982 | 3.098225 | 626.294656
12.217 | 0.3919552 | 2894.76 | 3.100762 | 626.462976
12.227 | 0.392253 | 2895.35 | 3.103271 | 626.59072
12.237 | 0.3926103 | 2895.67 | 3.10558 | 626.659904
12.247 | 0.3929081 | 2896.067 | 3.107889 | 626.745792
12.257 | 0.3932655 | 2896.401 | 3.110199 | 626.817984
12.267 | 0.3936228 | 2896.995 | 3.112863 | 626.946688
12.277 | 0.3939206 | 2897.32 | 3.114968 | 627.01696
12.287 | 0.3942779 | 2897.774 | 3.117747 | 627.115136
12.297 | 0.3945757 | 2897.893 | 3.120306 | 627.140992
12.307 | 0.3949331 | 2898.37 | 3.122709 | 627.244224
12.317 | 0.3952309 | 2899.024 | 3.124927 | 627.385728
12.327 | 0.3955882 | 2899.003 | 3.127734 | 627.381248
12.337 | 0.395886 | 2899.603 | 3.130455 | 627.510912
12.347 | 0.3962434 | 2899.743 | 3.132545 | 627.541312
12.357 | 0.3965412 | 2900.251 | 3.135061 | 627.6512
12.367 | 0.3968985 | 2900.307 | 3.137662 | 627.663296
12.377 | 0.3971963 | 2900.861 | 3.139732 | 627.78336
12.387 | 0.3975536 | 2901.525 | 3.142155 | 627.92704
12.397 | 0.3978515 | 2902.32 | 3.144369 | 628.098944
12.407 | 0.3982088 | 2901.996 | 3.147417 | 628.028992
12.417 | 0.3985662 | 2903.319 | 3.14998 | 628.315328
12.427 | 0.398864 | 2903.705 | 3.152371 | 628.398784
12.437 | 0.3992213 | 2904.01 | 3.155002 | 628.464832
12.447 | 0.3995787 | 2904.381 | 3.158162 | 628.545088
12.457 | 0.399936 | 2905.015625 | 3.160411 | 628.682368
12.467 | 0.4002338 | 2906.319 | 3.163098 | 628.964352
12.477 | 0.4005912 | 2906.307 | 3.165735 | 628.96192
12.487 | 0.4009485 | 2905.997 | 3.168111 | 628.894848
12.497 | 0.4013058 | 2906.605 | 3.171012 | 629.026368
12.507 | 0.4016036 | 2906.694 | 3.173996 | 629.045696
12.517 | 0.401961 | 2907.19 | 3.176647 | 629.15296
12.527 | 0.4023184 | 2907.813 | 3.179651 | 629.287808
12.537 | 0.4026161 | 2908.363 | 3.182151 | 629.40672
12.547 | 0.4029735 | 2908.003 | 3.184901 | 629.32896
12.557 | 0.4032713 | 2908.356 | 3.187202 | 629.405248
12.567 | 0.4036287 | 2908.574 | 3.189582 | 629.452544
12.577 | 0.403986 | 2908.675 | 3.192395 | 629.474368
12.587 | 0.4042838 | 2909.167 | 3.195243 | 629.580736
12.597 | 0.4045816 | 2909.238 | 3.197683 | 629.596096
12.607 | 0.4049389 | 2909.553 | 3.200931 | 629.664256
12.617 | 0.4052963 | 2910.575 | 3.203207 | 629.885504
12.627 | 0.4055941 | 2910.229 | 3.205844 | 629.810624
12.637 | 0.4059514 | 2910.587 | 3.208772 | 629.888128
12.647 | 0.4062492 | 2910.998 | 3.211615 | 629.977024
12.657 | 0.4066066 | 2911.7 | 3.213952 | 630.128896
12.667 | 0.4069639 | 2912.162 | 3.216907 | 630.229056
12.677 | 0.4073213 | 2912.301 | 3.21984 | 630.259008
12.687 | 0.4076191 | 2912.873 | 3.222973 | 630.38272
12.697 | 0.4079764 | 2913.384 | 3.225135 | 630.49344
12.707 | 0.4083338 | 2913.56 | 3.228362 | 630.531456
12.717 | 0.4086316 | 2913.28125 | 3.231049 | 630.471168
12.727 | 0.4089889 | 2914.582 | 3.234297 | 630.752704
12.737 | 0.4093462 | 2914.915 | 3.237091 | 630.824832
12.747 | 0.4097036 | 2915.152 | 3.239604 | 630.876032
12.757 | 0.4100014 | 2915.096 | 3.242417 | 630.864
12.767 | 0.4103588 | 2915.686 | 3.245542 | 630.99168
12.777 | 0.4106565 | 2916.234 | 3.248162 | 631.110208
12.787 | 0.4110139 | 2915.956 | 3.251322 | 631.050112
12.797 | 0.4113117 | 2916.246 | 3.25404 | 631.112832
12.807 | 0.4116691 | 2916.741 | 3.256732 | 631.219968
12.817 | 0.4119668 | 2917.05 | 3.259884 | 631.286784
12.827 | 0.4123242 | 2916.948 | 3.263027 | 631.264768
12.837 | 0.412622 | 2917.422 | 3.265568 | 631.367296
12.847 | 0.4129793 | 2917.216 | 3.268582 | 631.322688
12.857 | 0.4133367 | 2918.445 | 3.271267 | 631.588672
12.867 | 0.4136345 | 2918.572 | 3.274414 | 631.616192
12.877 | 0.4139918 | 2918.714 | 3.277154 | 631.646976
12.887 | 0.4142896 | 2918.768 | 3.279851 | 631.65856
12.897 | 0.414647 | 2919.353 | 3.282879 | 631.785152
12.907 | 0.4149448 | 2919.973 | 3.285795 | 631.919296
12.917 | 0.4153021 | 2919.849 | 3.288605 | 631.892544
12.927 | 0.4156595 | 2921.093 | 3.292167 | 632.161792
12.937 | 0.4159573 | 2921.27 | 3.294636 | 632.199936
12.947 | 0.4163146 | 2921.576 | 3.297793 | 632.266176
12.957 | 0.416672 | 2922.121 | 3.301131 | 632.384256
12.967 | 0.4170293 | 2922.625 | 3.304062 | 632.493248
12.977 | 0.4173271 | 2922.804 | 3.306991 | 632.532096
12.987 | 0.4176845 | 2922.991 | 3.309964 | 632.57248
12.997 | 0.4180418 | 2923.256 | 3.313084 | 632.629824
13.007 | 0.4183396 | 2923.288 | 3.316278 | 632.636672
13.017 | 0.418697 | 2923.713 | 3.319214 | 632.728768
13.027 | 0.4189948 | 2924.307 | 3.322385 | 632.85728
13.037 | 0.4193521 | 2924.277 | 3.325471 | 632.850752
13.047 | 0.4196499 | 2924.537 | 3.328107 | 632.907008
13.057 | 0.4200073 | 2924.726 | 3.331095 | 632.947968
13.067 | 0.420305 | 2924.834 | 3.334358 | 632.971392
13.077 | 0.4206624 | 2925.132 | 3.337358 | 633.035904
13.087 | 0.4209602 | 2925.64 | 3.340804 | 633.145856
13.1 | 0.4213771 | 2925.472 | 3.344357 | 633.10944
13.107 | 0.4216153 | 2925.773 | 3.346789 | 633.174464
13.117 | 0.4219727 | 2926.504 | 3.349113 | 633.3328
13.127 | 0.4222705 | 2926.527 | 3.352118 | 633.337728
13.139 | 0.4226874 | 2926.809 | 3.355743 | 633.39872
13.147 | 0.4229852 | 2927.166 | 3.358573 | 633.475904
13.157 | 0.423283 | 2927.76 | 3.361416 | 633.60448
13.167 | 0.4236403 | 2928.513 | 3.364129 | 633.767488
13.177 | 0.4239977 | 2928.582 | 3.367357 | 633.7824
13.187 | 0.4242955 | 2928.981 | 3.370236 | 633.868736
13.197 | 0.4246528 | 2929.579 | 3.373462 | 633.998144
13.207 | 0.4250102 | 2929.797 | 3.377038 | 634.045312
13.217 | 0.425308 | 2929.765 | 3.379871 | 634.038528
13.227 | 0.4256653 | 2930.43 | 3.383663 | 634.1824
13.237 | 0.4260227 | 2930.492 | 3.385741 | 634.195776
13.247 | 0.4263205 | 2930.681 | 3.389424 | 634.236736
13.257 | 0.4266778 | 2930.945 | 3.392874 | 634.29376
13.267 | 0.4270352 | 2931.494 | 3.39613 | 634.412672
13.277 | 0.427333 | 2931.46875 | 3.398883 | 634.407168
13.287 | 0.4276903 | 2931.811 | 3.402315 | 634.48128
13.297 | 0.4279881 | 2932.257 | 3.404925 | 634.577856
13.307 | 0.4282859 | 2931.761 | 3.408607 | 634.470528
13.317 | 0.4286433 | 2932.358 | 3.411183 | 634.599616
13.327 | 0.4290006 | 2932.831 | 3.414118 | 634.701952
13.337 | 0.4292984 | 2933.062 | 3.41765 | 634.752064
13.347 | 0.4296558 | 2933.594 | 3.420569 | 634.867136
13.357 | 0.4299535 | 2933.724 | 3.423715 | 634.89536
13.367 | 0.4302513 | 2933.21875 | 3.426957 | 634.78592
13.377 | 0.4306087 | 2934.125 | 3.42995 | 634.982016
13.387 | 0.4309065 | 2934.612 | 3.432828 | 635.087424
13.397 | 0.4312638 | 2934.787 | 3.435946 | 635.125376
13.407 | 0.4316212 | 2935.531 | 3.439352 | 635.286272
13.417 | 0.431919 | 2935.56 | 3.442603 | 635.292672
13.427 | 0.4322763 | 2935.997 | 3.445233 | 635.387136
13.437 | 0.4326337 | 2936.371 | 3.448486 | 635.468032
13.447 | 0.4329315 | 2936.501 | 3.451782 | 635.496256
13.457 | 0.4332888 | 2937.105 | 3.454832 | 635.62688
13.467 | 0.4336462 | 2937.51 | 3.458544 | 635.714624
13.477 | 0.433944 | 2937.428 | 3.461047 | 635.696768
13.487 | 0.4343013 | 2937.856 | 3.464866 | 635.78944
13.497 | 0.4346587 | 2938.046875 | 3.467883 | 635.830784
13.507 | 0.4349565 | 2938.227 | 3.470965 | 635.86976
13.517 | 0.4353138 | 2938.63 | 3.473676 | 635.956928
13.527 | 0.4356116 | 2938.982 | 3.477397 | 636.033088
13.537 | 0.435969 | 2939.222 | 3.48049 | 636.08512
13.547 | 0.4362667 | 2939.368 | 3.484086 | 636.1168
13.557 | 0.4366241 | 2939.3125 | 3.486727 | 636.104704
13.567 | 0.4369219 | 2939.68 | 3.489937 | 636.184256
13.577 | 0.4372793 | 2940.297 | 3.493363 | 636.317824
13.587 | 0.4375771 | 2940.777 | 3.496109 | 636.421632
13.597 | 0.4379344 | 2940.69 | 3.49933 | 636.402752
13.607 | 0.4382322 | 2941.087 | 3.502805 | 636.488768
13.617 | 0.4385895 | 2941.259 | 3.506133 | 636.525952
13.627 | 0.4388873 | 2941.556 | 3.508828 | 636.590208
13.637 | 0.4392447 | 2942.118 | 3.512181 | 636.711744
13.647 | 0.439602 | 2942.272 | 3.515404 | 636.745216
13.657 | 0.4398998 | 2942.809 | 3.51849 | 636.86144
13.667 | 0.4402572 | 2943.025 | 3.522072 | 636.90816
13.677 | 0.440555 | 2943.422 | 3.524612 | 636.994112
13.687 | 0.4409124 | 2943.875 | 3.528493 | 637.09216
13.697 | 0.4412697 | 2944.292 | 3.531472 | 637.182208
13.707 | 0.441627 | 2944.71 | 3.534928 | 637.272832
13.717 | 0.4419248 | 2945.055 | 3.537963 | 637.347392
13.727 | 0.4422822 | 2945.146 | 3.541576 | 637.36704
13.737 | 0.4425799 | 2945.389 | 3.544776 | 637.419712
13.747 | 0.4429373 | 2945.926 | 3.548312 | 637.536
13.757 | 0.4432351 | 2945.856 | 3.551082 | 637.520704
13.767 | 0.4435925 | 2945.886 | 3.554462 | 637.52736
13.777 | 0.4439498 | 2946.546 | 3.557434 | 637.670144
13.787 | 0.4442476 | 2946.67 | 3.561093 | 637.696896
13.797 | 0.4445454 | 2946.791 | 3.564253 | 637.723072
13.807 | 0.4449027 | 2947.147 | 3.567187 | 637.800256
13.817 | 0.4452005 | 2947.468 | 3.57024 | 637.869568
13.827 | 0.4455579 | 2947.363 | 3.574178 | 637.846976
13.837 | 0.4459152 | 2948.18 | 3.577356 | 638.023744
13.847 | 0.446213 | 2948.313 | 3.580442 | 638.052544
13.857 | 0.4465704 | 2948.609375 | 3.583471 | 638.116672
13.867 | 0.4468682 | 2949.055 | 3.587173 | 638.212992
13.877 | 0.4472256 | 2949.338 | 3.589644 | 638.274304
13.887 | 0.4475829 | 2949.76 | 3.593154 | 638.365568
13.897 | 0.4478807 | 2950.105 | 3.596503 | 638.440384
13.907 | 0.448238 | 2950.639 | 3.599867 | 638.555776
13.917 | 0.4485954 | 2950.97 | 3.603029 | 638.62752
13.927 | 0.4489527 | 2951.374 | 3.606903 | 638.71488
13.937 | 0.4493101 | 2951.687 | 3.610162 | 638.78272
13.947 | 0.4496674 | 2952.589 | 3.613305 | 638.977984
13.957 | 0.4499652 | 2952.254 | 3.616666 | 638.90528
13.967 | 0.4503226 | 2952.465 | 3.620229 | 638.95104
13.977 | 0.4506799 | 2952.634 | 3.623844 | 638.987584
13.987 | 0.4509777 | 2953.025 | 3.6273 | 639.07232
13.997 | 0.4513351 | 2953.445 | 3.630533 | 639.163136
14.007 | 0.4516329 | 2953.606 | 3.634137 | 639.197888
14.017 | 0.4519902 | 2953.743 | 3.636997 | 639.227584
14.027 | 0.4523476 | 2953.984 | 3.640265 | 639.279744
14.037 | 0.4526454 | 2954.098 | 3.643503 | 639.304512
14.047 | 0.4529431 | 2954.05 | 3.646816 | 639.294144
14.057 | 0.4533005 | 2954.651 | 3.649611 | 639.424192
14.067 | 0.4536579 | 2954.919 | 3.653426 | 639.482048
14.077 | 0.4539556 | 2955.252 | 3.656043 | 639.554176
14.087 | 0.454313 | 2955.265625 | 3.659477 | 639.55712
14.097 | 0.4546108 | 2955.328 | 3.662828 | 639.57056
14.107 | 0.4549682 | 2955.644 | 3.666333 | 639.638976
14.117 | 0.455266 | 2956.293 | 3.669469 | 639.77952
14.127 | 0.4556233 | 2956.537 | 3.672913 | 639.83232
14.137 | 0.4559807 | 2957.414 | 3.675765 | 640.021952
14.147 | 0.4562784 | 2956.797 | 3.679647 | 639.888448
14.157 | 0.4566358 | 2957.066 | 3.682621 | 639.946816
14.167 | 0.4569931 | 2957.493 | 3.685972 | 640.039104
14.177 | 0.4573505 | 2958.442 | 3.68932 | 640.244608
14.187 | 0.4576483 | 2959.251 | 3.692794 | 640.419648
14.197 | 0.4580056 | 2959.207 | 3.69608 | 640.410048
14.207 | 0.4583034 | 2959.024 | 3.699613 | 640.37056
14.217 | 0.4586608 | 2959.28 | 3.702663 | 640.425984
14.227 | 0.4590181 | 2959.553 | 3.706332 | 640.484992
14.237 | 0.4593159 | 2959.767 | 3.709424 | 640.531392
14.247 | 0.4596733 | 2959.987 | 3.712844 | 640.578944
14.257 | 0.4600307 | 2960.505 | 3.716184 | 640.691072
14.267 | 0.4603284 | 2960.638 | 3.719917 | 640.719872
14.277 | 0.4606262 | 2960.424 | 3.722671 | 640.673408
14.287 | 0.4609836 | 2960.666 | 3.726002 | 640.725824
14.297 | 0.4612814 | 2961.316 | 3.729576 | 640.866496
14.307 | 0.4616387 | 2961.032 | 3.732945 | 640.805184
14.317 | 0.4619365 | 2961.46 | 3.736178 | 640.8976
14.327 | 0.4622939 | 2961.589 | 3.73897 | 640.925504
14.337 | 0.4625916 | 2962.413 | 3.742398 | 641.104
14.347 | 0.462949 | 2962.593 | 3.745223 | 641.142848
14.357 | 0.4633064 | 2963.013 | 3.748676 | 641.233856
14.367 | 0.4636041 | 2962.95 | 3.752351 | 641.220096
14.377 | 0.4639615 | 2963.474 | 3.755295 | 641.333504
14.387 | 0.4643188 | 2963.854 | 3.75878 | 641.415744
14.397 | 0.4646167 | 2964.18 | 3.762267 | 641.486272
14.407 | 0.464974 | 2964.706 | 3.765492 | 641.600128
14.417 | 0.4653313 | 2965.698 | 3.769019 | 641.814848
14.427 | 0.4656887 | 2965.44 | 3.772553 | 641.75904
14.437 | 0.4659865 | 2965.969 | 3.775626 | 641.873472
14.447 | 0.4663439 | 2965.722 | 3.779079 | 641.820096
14.457 | 0.4666416 | 2966.177 | 3.782551 | 641.918592
14.467 | 0.466999 | 2966.33 | 3.786128 | 641.951552
14.477 | 0.4673564 | 2967.034 | 3.789051 | 642.104064
14.487 | 0.4676541 | 2966.724 | 3.792593 | 642.0368
14.497 | 0.4680115 | 2966.909 | 3.795865 | 642.076928
14.507 | 0.4683688 | 2967.84 | 3.798804 | 642.278336
14.517 | 0.4686666 | 2967.725 | 3.802416 | 642.253568
14.527 | 0.469024 | 2967.324 | 3.805966 | 642.166848
14.537 | 0.4693218 | 2968.131 | 3.808935 | 642.341312
14.547 | 0.4696196 | 2967.364 | 3.812226 | 642.17536
14.557 | 0.4699769 | 2968.499 | 3.815435 | 642.420992
14.567 | 0.4702747 | 2968.852 | 3.819197 | 642.49728
14.577 | 0.4706321 | 2969.256 | 3.82167 | 642.584896
14.587 | 0.4709894 | 2969.566 | 3.825285 | 642.651968
14.597 | 0.4712872 | 2969.554 | 3.828111 | 642.64928
14.607 | 0.4716445 | 2969.873 | 3.831742 | 642.718272
14.617 | 0.4719424 | 2970.438 | 3.834902 | 642.840768
14.627 | 0.4722997 | 2970.109375 | 3.83862 | 642.769536
14.637 | 0.4726571 | 2970.456 | 3.842131 | 642.844608
14.647 | 0.4730144 | 2970.871 | 3.845607 | 642.9344
14.657 | 0.4733122 | 2971.476 | 3.848624 | 643.06528
14.667 | 0.4736696 | 2971.74 | 3.85194 | 643.122432
14.677 | 0.4740269 | 2971.909 | 3.855259 | 643.15904
14.687 | 0.4743247 | 2972.238 | 3.858787 | 643.23008
14.697 | 0.474682 | 2972.376 | 3.862051 | 643.259968
14.707 | 0.4749798 | 2973.006 | 3.865303 | 643.39648
14.717 | 0.4753372 | 2973.049 | 3.868496 | 643.405632
14.727 | 0.4756945 | 2973.28 | 3.872371 | 643.45568
14.737 | 0.4759924 | 2973.447 | 3.874629 | 643.491776
14.747 | 0.4762901 | 2973.146 | 3.878601 | 643.426752
14.757 | 0.4766475 | 2973.639 | 3.882144 | 643.53344
14.767 | 0.4769453 | 2973.87 | 3.885535 | 643.58336
14.777 | 0.4773026 | 2974.027 | 3.888116 | 643.617344
14.787 | 0.4776004 | 2974.089 | 3.891717 | 643.63072
14.797 | 0.4778982 | 2974.405 | 3.894689 | 643.6992
14.807 | 0.4782556 | 2974.585 | 3.898007 | 643.738112
14.817 | 0.4786129 | 2974.692 | 3.90104 | 643.761216
14.827 | 0.4789107 | 2975.327 | 3.904356 | 643.898624
14.837 | 0.4792085 | 2975.226 | 3.908003 | 643.8768
14.847 | 0.4795658 | 2975.857 | 3.911044 | 644.01344
14.857 | 0.4799232 | 2976.358 | 3.91425 | 644.121856
14.867 | 0.480221 | 2976.632 | 3.917824 | 644.180992
14.877 | 0.4805784 | 2977.104 | 3.920975 | 644.2832
14.887 | 0.4809357 | 2977.226 | 3.924196 | 644.309632
14.897 | 0.481293 | 2977.581 | 3.927533 | 644.386432
14.907 | 0.4815908 | 2978.503 | 3.930848 | 644.586048
14.917 | 0.4819482 | 2978.386 | 3.933977 | 644.56064
14.927 | 0.4823056 | 2978.774 | 3.938098 | 644.644736
14.937 | 0.4826034 | 2979.074 | 3.940753 | 644.709632
14.947 | 0.4829607 | 2978.991 | 3.944407 | 644.691648
14.957 | 0.4833181 | 2979.91 | 3.94775 | 644.890432
14.967 | 0.4836158 | 2979.788 | 3.950899 | 644.864192
14.977 | 0.4839732 | 2980.07 | 3.954361 | 644.925056
14.987 | 0.484271 | 2980.101 | 3.957974 | 644.931712
14.997 | 0.4846283 | 2980.049 | 3.961277 | 644.920512
15.007 | 0.4849261 | 2980.643 | 3.9646 | 645.049024
15.017 | 0.4852835 | 2980.969 | 3.967806 | 645.119552
15.027 | 0.4855813 | 2981.2 | 3.970902 | 645.1696
15.037 | 0.4859386 | 2981.171 | 3.974211 | 645.163392
15.047 | 0.4862364 | 2981.3 | 3.977495 | 645.19136
15.057 | 0.4865938 | 2981.333 | 3.980913 | 645.198464
15.067 | 0.4868916 | 2981.598 | 3.984242 | 645.255808
15.077 | 0.4872489 | 2982.25 | 3.987001 | 645.3968
15.087 | 0.4875467 | 2982.107 | 3.990706 | 645.366016
15.097 | 0.4879041 | 2982.814 | 3.993515 | 645.51904
15.107 | 0.4882614 | 2983.253 | 3.997332 | 645.61408
15.117 | 0.4885592 | 2983.408 | 4.000654 | 645.647616
15.127 | 0.4889165 | 2983.951 | 4.004268 | 645.764992
15.137 | 0.4892739 | 2984.229 | 4.0073 | 645.82528
15.147 | 0.4895717 | 2984.052 | 4.010902 | 645.78688
15.157 | 0.4899291 | 2984.663 | 4.013897 | 645.91904
15.167 | 0.4902864 | 2985.018 | 4.017477 | 645.995968
15.177 | 0.4906438 | 2985.239 | 4.020958 | 646.04384
15.187 | 0.4909416 | 2985.726 | 4.024147 | 646.14912
15.197 | 0.4912989 | 2985.921 | 4.027736 | 646.191296
15.207 | 0.4916562 | 2985.741 | 4.031091 | 646.152512
15.217 | 0.491954 | 2986.069 | 4.034197 | 646.223424
15.227 | 0.4923114 | 2986.676 | 4.037402 | 646.354688
15.237 | 0.4926092 | 2986.522 | 4.041125 | 646.321472
15.247 | 0.4929666 | 2986.45 | 4.043948 | 646.305856
15.257 | 0.4932643 | 2986.67 | 4.047045 | 646.353344
15.267 | 0.4936217 | 2987.05 | 4.050886 | 646.435776
15.277 | 0.4939195 | 2987.766 | 4.054093 | 646.59072
15.287 | 0.4942768 | 2987.348 | 4.057624 | 646.500096
15.297 | 0.4945747 | 2987.842 | 4.061023 | 646.60704
15.307 | 0.4949319 | 2987.679 | 4.0638 | 646.571712
15.317 | 0.4952298 | 2988.074 | 4.066736 | 646.657408
15.327 | 0.4955871 | 2988.482 | 4.070954 | 646.7456
15.337 | 0.4959445 | 2989.052 | 4.07385 | 646.868928
15.347 | 0.4962423 | 2989.072 | 4.077369 | 646.873344
15.357 | 0.4965996 | 2989.31 | 4.080316 | 646.924864
15.367 | 0.496957 | 2989.76 | 4.083867 | 647.02208
15.377 | 0.4972548 | 2990.0625 | 4.087279 | 647.087616
15.387 | 0.4976121 | 2990.769 | 4.090479 | 647.240576
15.397 | 0.4979694 | 2990.863 | 4.093812 | 647.260864
15.407 | 0.4983268 | 2991.222 | 4.097323 | 647.33856
15.417 | 0.4986246 | 2991.328 | 4.100569 | 647.361408
15.427 | 0.498982 | 2991.564 | 4.104329 | 647.412544
15.437 | 0.4993393 | 2991.801 | 4.107318 | 647.463936
15.447 | 0.4996371 | 2992.025 | 4.111226 | 647.512384
15.457 | 0.4999944 | 2991.808 | 4.113936 | 647.465408
15.467 | 0.5003518 | 2992.189 | 4.117321 | 647.54784
15.477 | 0.5006496 | 2992.693 | 4.1207 | 647.656896
15.487 | 0.5009474 | 2992.331 | 4.123986 | 647.578624
15.497 | 0.5013047 | 2993.079 | 4.127505 | 647.740352
15.507 | 0.5016025 | 2993.173 | 4.130854 | 647.760768
15.517 | 0.5019599 | 2993.218 | 4.1338 | 647.770496
15.527 | 0.5023173 | 2993.41 | 4.137509 | 647.812096
15.537 | 0.5026151 | 2993.332 | 4.140638 | 647.7952
15.547 | 0.5029723 | 2993.492 | 4.143455 | 647.829824
15.557 | 0.5032701 | 2994.222 | 4.146861 | 647.987904
15.567 | 0.5036275 | 2994.407 | 4.150501 | 648.027904
15.577 | 0.5039253 | 2994.567 | 4.153479 | 648.062464
15.587 | 0.5042827 | 2994.684 | 4.1569 | 648.087744
15.597 | 0.50464 | 2995.311 | 4.160342 | 648.223424
15.607 | 0.5049378 | 2995.941 | 4.163438 | 648.359872
15.617 | 0.5052952 | 2995.988 | 4.16681 | 648.369856
15.627 | 0.5056526 | 2996.231 | 4.170564 | 648.422592
15.637 | 0.5060098 | 2996.83 | 4.173739 | 648.552256
15.647 | 0.5063076 | 2996.864 | 4.177385 | 648.559616
15.657 | 0.506665 | 2997.25 | 4.180526 | 648.643072
15.667 | 0.5070224 | 2997.546 | 4.184253 | 648.707264
15.677 | 0.5073202 | 2997.543 | 4.186955 | 648.706432
15.687 | 0.5076775 | 2997.73 | 4.190732 | 648.747072
15.697 | 0.5080349 | 2998.316 | 4.193792 | 648.873792
15.707 | 0.5083327 | 2998.099 | 4.197244 | 648.82688
15.717 | 0.50869 | 2998.225 | 4.200734 | 648.854016
15.727 | 0.5089878 | 2998.767 | 4.204653 | 648.971328
15.737 | 0.5093451 | 2998.439 | 4.207133 | 648.90048
15.747 | 0.5096429 | 2999.109 | 4.210654 | 649.04544
15.757 | 0.5100003 | 2999.042 | 4.214196 | 649.030848
15.767 | 0.5102981 | 2998.79 | 4.217569 | 648.97632
15.777 | 0.5106555 | 2999.493 | 4.220852 | 649.128512
15.787 | 0.5109533 | 3000.185 | 4.2243 | 649.278336
15.797 | 0.5113106 | 3000.056 | 4.227745 | 649.250304
15.807 | 0.5116084 | 3000.175 | 4.230818 | 649.276032
15.817 | 0.5119658 | 3000.386 | 4.234132 | 649.321792
15.827 | 0.5123231 | 3000.282 | 4.237676 | 649.299328
15.837 | 0.5126208 | 3001.126 | 4.24103 | 649.481984
15.847 | 0.5129782 | 3001.293 | 4.244578 | 649.518016
15.857 | 0.5133356 | 3002.111 | 4.247484 | 649.695104
15.867 | 0.5136334 | 3002.669 | 4.250669 | 649.815872
15.877 | 0.5139907 | 3003.071 | 4.254018 | 649.902784
15.887 | 0.5143481 | 3003.103 | 4.257697 | 649.909824
15.897 | 0.5146459 | 3003.518 | 4.261266 | 649.999552
15.907 | 0.5150032 | 3003.036 | 4.264863 | 649.895296
15.917 | 0.5153606 | 3003.531 | 4.267363 | 650.002496
15.927 | 0.5157179 | 3003.095 | 4.270728 | 649.907968
15.937 | 0.5160157 | 3003.063 | 4.274236 | 649.90112
15.947 | 0.5163731 | 3003.736 | 4.277699 | 650.046848
15.957 | 0.5166709 | 3004.374 | 4.280928 | 650.184768
15.967 | 0.5170282 | 3004.366 | 4.284719 | 650.183168
15.977 | 0.517326 | 3005.125 | 4.28801 | 650.347392
15.987 | 0.5176834 | 3005.169 | 4.291426 | 650.356864
15.997 | 0.5179812 | 3005.472 | 4.294755 | 650.422528
16.007 | 0.5183385 | 3005.051 | 4.297782 | 650.331392
16.017 | 0.5186363 | 3005.029 | 4.301356 | 650.326464
16.027 | 0.5189936 | 3005.117 | 4.304338 | 650.345664
16.037 | 0.5192914 | 3005.591 | 4.307277 | 650.448128
16.047 | 0.5196488 | 3006.287 | 4.310534 | 650.598912
16.057 | 0.5199466 | 3006.467 | 4.314692 | 650.637696
16.067 | 0.520304 | 3006.726 | 4.317427 | 650.69376
16.077 | 0.5206018 | 3006.328 | 4.321637 | 650.60768
16.087 | 0.5209591 | 3006.223 | 4.324625 | 650.584896
16.097 | 0.5213164 | 3007.359375 | 4.327558 | 650.830912
16.107 | 0.5216143 | 3007.083 | 4.33111 | 650.771008
16.117 | 0.5219716 | 3007.811 | 4.334319 | 650.928576
16.127 | 0.5223289 | 3008.307 | 4.337862 | 651.035904
16.137 | 0.5226267 | 3008.829 | 4.340632 | 651.148992
16.147 | 0.5229841 | 3008.821 | 4.344825 | 651.147136
16.157 | 0.5233414 | 3009.821 | 4.347777 | 651.363584
16.167 | 0.5236392 | 3009.985 | 4.351701 | 651.399104
16.177 | 0.5239966 | 3009.547 | 4.354851 | 651.304256
16.187 | 0.5242944 | 3009.601 | 4.358602 | 651.316096
16.197 | 0.5246517 | 3009.95 | 4.3616 | 651.391616
16.207 | 0.5249495 | 3010.355 | 4.365103 | 651.479232
16.217 | 0.5253069 | 3010.27 | 4.368721 | 651.460736
16.227 | 0.5256046 | 3010.171 | 4.371927 | 651.439296
16.237 | 0.525962 | 3010.641 | 4.375039 | 651.541056
16.247 | 0.5262598 | 3010.19 | 4.37891 | 651.44352
16.257 | 0.5266172 | 3009.998 | 4.381506 | 651.401984
16.267 | 0.526915 | 3010.313 | 4.385072 | 651.470016
16.277 | 0.5272723 | 3010.48 | 4.387705 | 651.50624
16.287 | 0.5275701 | 3011.032 | 4.391156 | 651.625728
16.297 | 0.5279275 | 3011.674 | 4.39417 | 651.764672
16.307 | 0.5282253 | 3011.997 | 4.397787 | 651.834496
16.317 | 0.5285825 | 3012.674 | 4.401072 | 651.980928
16.327 | 0.5289399 | 3013.167 | 4.404414 | 652.087808
16.337 | 0.5292377 | 3013.314 | 4.40781 | 652.119488
16.347 | 0.5295951 | 3013.82 | 4.411633 | 652.228992
16.357 | 0.5299524 | 3014.667 | 4.414745 | 652.41248
16.367 | 0.5302503 | 3014.021 | 4.418339 | 652.272448
16.377 | 0.5306076 | 3014.584 | 4.421923 | 652.394432
16.387 | 0.5309649 | 3015.477 | 4.425459 | 652.587648
16.397 | 0.5312627 | 3015.599 | 4.42854 | 652.614144
16.407 | 0.5316201 | 3015.169 | 4.432268 | 652.52096
16.417 | 0.5319774 | 3015.578125 | 4.435823 | 652.609536
16.427 | 0.5322752 | 3015.388 | 4.43949 | 652.568384
16.437 | 0.5326326 | 3015.506 | 4.442683 | 652.59392
16.447 | 0.5329899 | 3015.498 | 4.445879 | 652.592128
16.457 | 0.5332877 | 3015.906 | 4.449051 | 652.680576
16.467 | 0.5336451 | 3016.269 | 4.452885 | 652.75904
16.477 | 0.5339429 | 3016.085 | 4.456757 | 652.719232
16.487 | 0.5343002 | 3016.513 | 4.4599 | 652.811776
16.497 | 0.534598 | 3017.021 | 4.463194 | 652.921792
16.507 | 0.5349554 | 3016.827 | 4.466741 | 652.879744
16.517 | 0.5352531 | 3017.279 | 4.46972 | 652.977664
16.527 | 0.5356105 | 3017.49 | 4.473082 | 653.023168
16.537 | 0.5359083 | 3017.376 | 4.476679 | 652.998592
16.547 | 0.5362657 | 3017.902 | 4.480338 | 653.112512
16.557 | 0.536623 | 3018.47 | 4.483611 | 653.235392
16.567 | 0.5369208 | 3018.9 | 4.486985 | 653.328384
16.577 | 0.5372781 | 3019.201 | 4.490073 | 653.393664
16.587 | 0.537576 | 3019.664 | 4.493967 | 653.493696
16.597 | 0.5379333 | 3019.711 | 4.497256 | 653.504
16.607 | 0.5382906 | 3019.706 | 4.501511 | 653.502912
16.617 | 0.538648 | 3019.551 | 4.504324 | 653.469184
16.627 | 0.5389458 | 3020.006 | 4.507922 | 653.56768
16.637 | 0.5393031 | 3020.126 | 4.510833 | 653.593728
16.647 | 0.5396009 | 3020.533 | 4.51493 | 653.681792
16.657 | 0.5399583 | 3020.649 | 4.518104 | 653.706944
16.667 | 0.5403156 | 3021.062 | 4.521112 | 653.796352
16.677 | 0.5406134 | 3020.809 | 4.524586 | 653.741632
16.687 | 0.5409708 | 3020.954 | 4.527891 | 653.772864
16.697 | 0.5412686 | 3021.662 | 4.531211 | 653.926144
16.707 | 0.5416259 | 3021.263 | 4.534954 | 653.839744
16.717 | 0.5419237 | 3022.016 | 4.538222 | 654.002752
16.727 | 0.5422811 | 3022.581 | 4.541874 | 654.124992
16.737 | 0.5425789 | 3022.876 | 4.545527 | 654.188928
16.747 | 0.5429362 | 3022.994 | 4.548718 | 654.2144
16.757 | 0.543234 | 3023.014 | 4.552519 | 654.218752
16.767 | 0.5435914 | 3023.024 | 4.555814 | 654.220928
16.777 | 0.5438892 | 3023.4 | 4.558739 | 654.302272
16.787 | 0.5442465 | 3022.553 | 4.562386 | 654.119104
16.797 | 0.5445443 | 3022.691 | 4.56533 | 654.1488
16.807 | 0.5449016 | 3022.475 | 4.568469 | 654.102144
16.817 | 0.5451994 | 3023.014 | 4.571724 | 654.218816
16.827 | 0.5455568 | 3023.613 | 4.575208 | 654.348288
16.837 | 0.5459141 | 3023.888 | 4.578507 | 654.408
16.847 | 0.5462715 | 3024.333 | 4.581746 | 654.504128
16.857 | 0.5465693 | 3024.988 | 4.585072 | 654.645952
16.867 | 0.5469266 | 3025.133 | 4.588785 | 654.677312
16.877 | 0.547284 | 3025.558 | 4.592202 | 654.769408
16.887 | 0.5476414 | 3026.123 | 4.595912 | 654.89152
16.897 | 0.5479391 | 3026.636 | 4.599565 | 655.00256
16.907 | 0.5482964 | 3027.035 | 4.603493 | 655.089024
16.917 | 0.5486538 | 3027.85 | 4.606595 | 655.265344
16.927 | 0.5489516 | 3028.099 | 4.610173 | 655.319168
16.937 | 0.549309 | 3027.806 | 4.613596 | 655.255808
16.947 | 0.5496067 | 3028.268 | 4.617471 | 655.355776
16.957 | 0.5499641 | 3027.546 | 4.620951 | 655.199552
16.967 | 0.5503215 | 3027.244 | 4.624357 | 655.134144
16.977 | 0.5506193 | 3027.206 | 4.627241 | 655.126016
16.987 | 0.550917 | 3027.3125 | 4.630901 | 655.148992
16.997 | 0.5512744 | 3027.229 | 4.634231 | 655.130944
17.007 | 0.5516317 | 3027.436 | 4.637983 | 655.17568
17.017 | 0.5519295 | 3027.985 | 4.640759 | 655.294464
17.027 | 0.5522869 | 3027.993 | 4.64387 | 655.29632
17.037 | 0.5525847 | 3028.139 | 4.647194 | 655.327872
17.047 | 0.552942 | 3028.711 | 4.650723 | 655.451712
17.057 | 0.5532994 | 3028.76 | 4.654138 | 655.462336
17.067 | 0.5535972 | 3029.456 | 4.657301 | 655.612864
17.077 | 0.5539546 | 3030.045 | 4.66106 | 655.740352
17.087 | 0.5543118 | 3031.045 | 4.664975 | 655.9568
17.097 | 0.5546692 | 3031.657 | 4.668313 | 656.08928
17.107 | 0.554967 | 3031.838 | 4.671948 | 656.128384
17.117 | 0.5553244 | 3032.324 | 4.675408 | 656.2336
17.127 | 0.5556818 | 3032.58 | 4.679586 | 656.289024
17.137 | 0.5559796 | 3031.859375 | 4.682423 | 656.132992
17.147 | 0.5563369 | 3031.969 | 4.686297 | 656.1568
17.157 | 0.5566943 | 3031.818 | 4.689967 | 656.124096
17.167 | 0.5569921 | 3031.872 | 4.692976 | 656.13568
17.177 | 0.5573494 | 3032.075 | 4.69643 | 656.179776
17.187 | 0.5576471 | 3031.832 | 4.700025 | 656.127168
17.197 | 0.5580045 | 3031.707 | 4.703488 | 656.099904
17.207 | 0.5583023 | 3031.78 | 4.706662 | 656.115904
17.217 | 0.5586597 | 3031.67 | 4.709855 | 656.091968
17.227 | 0.5589575 | 3031.801 | 4.713311 | 656.120256
17.237 | 0.5593149 | 3032.076 | 4.716299 | 656.179904
17.247 | 0.5596126 | 3032.295 | 4.719764 | 656.2272
17.257 | 0.55997 | 3032.641 | 4.723139 | 656.302208
17.267 | 0.5602678 | 3033.506 | 4.726417 | 656.489408
17.277 | 0.5606251 | 3034.124 | 4.730032 | 656.623104
17.287 | 0.5609229 | 3034.428 | 4.733466 | 656.68896
17.297 | 0.5612802 | 3035.145 | 4.736858 | 656.844032
17.307 | 0.5616376 | 3035.515 | 4.740545 | 656.924096
17.317 | 0.5619354 | 3035.233 | 4.744074 | 656.863168
17.327 | 0.5622928 | 3035.668 | 4.747497 | 656.957184
17.337 | 0.5626501 | 3036.118 | 4.751263 | 657.054528
17.347 | 0.5630075 | 3036.292 | 4.754867 | 657.092224
17.357 | 0.5633053 | 3035.852 | 4.757742 | 656.997056
17.367 | 0.5636626 | 3035.819 | 4.761577 | 656.989888
17.377 | 0.56402 | 3035.894 | 4.764942 | 657.006208
17.387 | 0.5643177 | 3036.322 | 4.768624 | 657.098688
17.397 | 0.5646751 | 3036.034 | 4.771424 | 657.036544
17.407 | 0.5649729 | 3036.252 | 4.77452 | 657.083712
17.417 | 0.5653303 | 3036.204 | 4.778281 | 657.07328
17.427 | 0.5656281 | 3036.211 | 4.781714 | 657.074688
17.437 | 0.5659854 | 3036.804 | 4.784098 | 657.203008
17.447 | 0.5663427 | 3036.983 | 4.788124 | 657.241728
17.457 | 0.5666406 | 3037.668 | 4.791943 | 657.390016
17.467 | 0.5669384 | 3037.789 | 4.794937 | 657.416128
17.477 | 0.5672956 | 3038.132 | 4.797979 | 657.490496
17.487 | 0.5675934 | 3038.45 | 4.801808 | 657.559296
17.497 | 0.5679508 | 3038.665 | 4.805194 | 657.60576
17.507 | 0.5682486 | 3039.248 | 4.809401 | 657.732032
17.517 | 0.568606 | 3039.208 | 4.812139 | 657.723392
17.527 | 0.5689633 | 3039.699 | 4.815807 | 657.829568
17.537 | 0.5692611 | 3039.811 | 4.818762 | 657.853888
17.547 | 0.5696185 | 3039.962 | 4.822623 | 657.886464
17.557 | 0.5699758 | 3040.452 | 4.826241 | 657.992512
17.567 | 0.5702736 | 3040.453 | 4.82986 | 657.992768
17.577 | 0.5706309 | 3040.192 | 4.833245 | 657.93632
17.587 | 0.5709883 | 3040.746 | 4.837111 | 658.056128
17.597 | 0.5712861 | 3040.514 | 4.840032 | 658.00608
17.607 | 0.5716435 | 3041.289 | 4.843519 | 658.173632
17.617 | 0.5720008 | 3041.504 | 4.846988 | 658.22016
17.627 | 0.5722986 | 3041.522 | 4.850309 | 658.224064
17.637 | 0.572656 | 3041.57 | 4.85389 | 658.234432
17.647 | 0.5730133 | 3041.72 | 4.857131 | 658.267072
17.657 | 0.5733111 | 3042.154 | 4.860734 | 658.360896
17.667 | 0.5736684 | 3041.843 | 4.863815 | 658.293632
17.677 | 0.5739662 | 3042.224 | 4.867044 | 658.376
17.687 | 0.5743236 | 3042.41 | 4.87083 | 658.416384
17.697 | 0.5746214 | 3043.019 | 4.874042 | 658.548032
17.707 | 0.5749787 | 3043.33 | 4.87826 | 658.615296
17.717 | 0.5752766 | 3043.431 | 4.881044 | 658.637248
17.727 | 0.5756339 | 3043.384 | 4.884901 | 658.627008
17.737 | 0.5759317 | 3043.937 | 4.888001 | 658.746624
17.747 | 0.5762295 | 3043.494 | 4.891582 | 658.65088
17.757 | 0.5765869 | 3043.468 | 4.895146 | 658.645184
17.767 | 0.5769441 | 3043.955 | 4.898127 | 658.750592
17.777 | 0.5772419 | 3043.986 | 4.901616 | 658.757312
17.787 | 0.5775993 | 3044.236 | 4.905124 | 658.811392
17.797 | 0.5778971 | 3044.207 | 4.908688 | 658.805056
17.807 | 0.5782545 | 3044.312 | 4.91189 | 658.82784
17.817 | 0.5786118 | 3045.126 | 4.914696 | 659.00416
17.827 | 0.5789692 | 3045.094 | 4.918851 | 658.997056
17.837 | 0.579267 | 3045.64 | 4.922143 | 659.1152
17.847 | 0.5796243 | 3045.811 | 4.925585 | 659.152256
17.857 | 0.5799817 | 3046.09 | 4.929109 | 659.212736
17.867 | 0.5802794 | 3046.711 | 4.933068 | 659.347008
17.877 | 0.5806368 | 3047.087 | 4.93639 | 659.428352
17.887 | 0.5809346 | 3046.699 | 4.940073 | 659.344512
17.897 | 0.581292 | 3047.762 | 4.943422 | 659.574528
17.907 | 0.5816493 | 3047.892 | 4.947046 | 659.602624
17.917 | 0.5819471 | 3047.589 | 4.95072 | 659.537152
17.927 | 0.5823044 | 3047.613 | 4.953867 | 659.542272
17.937 | 0.5826023 | 3047.623 | 4.957107 | 659.544384
17.947 | 0.5829596 | 3046.938 | 4.960705 | 659.39616
17.957 | 0.5833169 | 3047.96 | 4.963994 | 659.617344
17.967 | 0.5836147 | 3048.366 | 4.968067 | 659.705216
17.977 | 0.5839125 | 3047.482 | 4.97134 | 659.513856
17.987 | 0.5842699 | 3047.608 | 4.974355 | 659.541312
17.997 | 0.5845677 | 3047.771 | 4.97723 | 659.576448
18.007 | 0.584925 | 3048.042 | 4.981042 | 659.6352
18.017 | 0.5852228 | 3048.404 | 4.984396 | 659.713408
18.027 | 0.5855802 | 3048.466 | 4.987721 | 659.726784
18.037 | 0.5859375 | 3048.938 | 4.991514 | 659.82912
18.047 | 0.5862353 | 3049.948 | 4.994709 | 660.047552
18.057 | 0.5865927 | 3049.736 | 4.997809 | 660.001728
18.067 | 0.58695 | 3050.392 | 5.001513 | 660.14368
18.077 | 0.5872478 | 3050.872 | 5.005186 | 660.247488
18.087 | 0.5876052 | 3050.726 | 5.008547 | 660.215936
18.097 | 0.5879625 | 3051.001 | 5.011882 | 660.27552
18.107 | 0.5882603 | 3051.413 | 5.015248 | 660.364736
18.117 | 0.5886177 | 3051.467 | 5.01873 | 660.37632
18.127 | 0.588975 | 3051.537 | 5.023008 | 660.391488
18.137 | 0.5892728 | 3051.727 | 5.025833 | 660.432704
18.147 | 0.5896301 | 3051.732 | 5.029503 | 660.433792
18.157 | 0.5899279 | 3051.664 | 5.033002 | 660.419008
18.167 | 0.5902257 | 3051.303 | 5.036614 | 660.340928
18.177 | 0.5905831 | 3051.552 | 5.039809 | 660.394624
18.187 | 0.5909404 | 3051.843 | 5.042938 | 660.457664
18.197 | 0.5912383 | 3051.838 | 5.046319 | 660.45664
18.207 | 0.5915361 | 3051.803 | 5.049486 | 660.449024
18.217 | 0.5918934 | 3052.741 | 5.05327 | 660.651968
18.227 | 0.5921912 | 3052.65625 | 5.056719 | 660.633728
18.237 | 0.5925486 | 3052.827 | 5.060008 | 660.670592
18.247 | 0.5929059 | 3053.216 | 5.063155 | 660.754944
18.257 | 0.5932036 | 3053.903 | 5.066574 | 660.903552
18.267 | 0.593561 | 3053.862 | 5.070526 | 660.894592
18.277 | 0.5938588 | 3054.585 | 5.073917 | 661.051136
18.287 | 0.5942162 | 3054.788 | 5.077179 | 661.094976
18.297 | 0.5945735 | 3055.42 | 5.081149 | 661.231872
18.307 | 0.5949309 | 3055.542 | 5.084103 | 661.258304
18.317 | 0.5952287 | 3055.786 | 5.087965 | 661.311104
18.327 | 0.595586 | 3055.971 | 5.091831 | 661.350976
18.337 | 0.5959433 | 3055.781 | 5.094905 | 661.31008
18.347 | 0.5963007 | 3055.996 | 5.098889 | 661.356416
18.357 | 0.5965985 | 3056.616 | 5.10214 | 661.490624
18.367 | 0.5969558 | 3056.143 | 5.105523 | 661.388224
18.377 | 0.5973132 | 3056.301 | 5.109092 | 661.4224
18.387 | 0.597611 | 3056.85 | 5.112593 | 661.541376
18.397 | 0.5979683 | 3056.707 | 5.116065 | 661.5104
18.407 | 0.5982661 | 3056.795 | 5.11969 | 661.529472
18.417 | 0.5986235 | 3056.6 | 5.122853 | 661.487168
18.427 | 0.5989809 | 3056.892 | 5.126823 | 661.5504
18.437 | 0.5992786 | 3057.032 | 5.130029 | 661.5808
18.447 | 0.599636 | 3057.501 | 5.133541 | 661.682112
18.457 | 0.5999338 | 3057.49 | 5.137281 | 661.679872
18.467 | 0.6002911 | 3058.135 | 5.140575 | 661.819328
18.477 | 0.6005889 | 3058.041 | 5.143746 | 661.79904
18.487 | 0.6009463 | 3058.045 | 5.147736 | 661.799936
18.497 | 0.6012441 | 3058.258 | 5.150612 | 661.845888
18.507 | 0.6016014 | 3058.259 | 5.154406 | 661.846272
18.517 | 0.6019588 | 3058.823 | 5.157867 | 661.968256
18.527 | 0.6022566 | 3058.822 | 5.16149 | 661.968064
18.537 | 0.6026139 | 3059.021 | 5.164569 | 662.011136
18.547 | 0.6029712 | 3059.369 | 5.168187 | 662.086336
18.557 | 0.6033286 | 3059.835 | 5.171489 | 662.187328
18.567 | 0.6036264 | 3059.474 | 5.175376 | 662.109184
18.577 | 0.6039838 | 3060.227 | 5.178695 | 662.272064
18.587 | 0.6043412 | 3060.434 | 5.182117 | 662.316992
18.597 | 0.6046389 | 3060.402 | 5.185432 | 662.309952
18.607 | 0.6049963 | 3060.689 | 5.189023 | 662.37216
18.617 | 0.6053536 | 3060.718 | 5.192759 | 662.378432
18.627 | 0.6056514 | 3060.891 | 5.196558 | 662.415808
18.637 | 0.6060087 | 3061.275 | 5.200195 | 662.499008
18.647 | 0.6063661 | 3061.464 | 5.20337 | 662.53984
18.657 | 0.6066639 | 3061.637 | 5.207057 | 662.577344
18.667 | 0.6069617 | 3061.565 | 5.210549 | 662.5616
18.677 | 0.6073191 | 3061.18 | 5.213335 | 662.478464
18.687 | 0.6076764 | 3062.155 | 5.217416 | 662.68928
18.697 | 0.6079742 | 3062.007 | 5.221206 | 662.657344
18.707 | 0.608272 | 3061.749 | 5.224526 | 662.601472
18.717 | 0.6086294 | 3061.78 | 5.227239 | 662.608192
18.727 | 0.6089271 | 3062.256 | 5.230925 | 662.711168
18.737 | 0.6092844 | 3062.374 | 5.233987 | 662.736704
18.747 | 0.6095823 | 3062.565 | 5.237937 | 662.778112
18.757 | 0.6099396 | 3062.812 | 5.24122 | 662.831424
18.767 | 0.610297 | 3062.926 | 5.244639 | 662.856256
18.777 | 0.6106544 | 3063.304 | 5.248271 | 662.937984
18.787 | 0.6109521 | 3063.333 | 5.251333 | 662.94432
18.797 | 0.6113095 | 3064.016 | 5.254617 | 663.09216
18.807 | 0.6116669 | 3064.589 | 5.258434 | 663.216064
18.817 | 0.6119647 | 3064.595 | 5.262365 | 663.217344
18.827 | 0.612322 | 3065.125 | 5.266144 | 663.332224
18.837 | 0.6126793 | 3065.443 | 5.269673 | 663.401024
18.847 | 0.6130367 | 3065.505 | 5.273269 | 663.414336
18.857 | 0.6133345 | 3065.971 | 5.276864 | 663.515136
18.867 | 0.6136918 | 3065.742 | 5.280487 | 663.4656
18.877 | 0.6139896 | 3065.827 | 5.283564 | 663.484032
18.887 | 0.614347 | 3066.018 | 5.287169 | 663.52544
18.897 | 0.6146448 | 3066.222 | 5.2905 | 663.569472
18.907 | 0.6150021 | 3065.873 | 5.294463 | 663.493952
18.917 | 0.6153595 | 3065.994 | 5.297412 | 663.520128
18.927 | 0.6156572 | 3066.279 | 5.301128 | 663.58176
18.937 | 0.6160146 | 3066.519 | 5.305095 | 663.633728
18.947 | 0.6163124 | 3066.122 | 5.308108 | 663.547968
18.957 | 0.6166102 | 3066.264 | 5.311158 | 663.578688
18.967 | 0.6169676 | 3066.521 | 5.315374 | 663.634112
18.977 | 0.6173249 | 3066.697 | 5.31784 | 663.672384
18.987 | 0.6176227 | 3066.881 | 5.32175 | 663.712128
18.997 | 0.6179801 | 3067.328 | 5.324758 | 663.808768
19.007 | 0.6182779 | 3068.195 | 5.328909 | 663.996416
19.017 | 0.6186352 | 3068.104 | 5.332292 | 663.976704
19.027 | 0.6189925 | 3067.972 | 5.335769 | 663.948224
19.037 | 0.6192903 | 3068.943 | 5.339599 | 664.1584
19.047 | 0.6196477 | 3068.852 | 5.342857 | 664.138752
19.057 | 0.620005 | 3069.375 | 5.346569 | 664.25184
19.067 | 0.6203029 | 3069.692 | 5.350275 | 664.320512
19.077 | 0.6206602 | 3069.458 | 5.353852 | 664.269824
19.087 | 0.6210175 | 3069.68 | 5.357826 | 664.317952
19.097 | 0.6213153 | 3069.84 | 5.360749 | 664.352384
19.107 | 0.6216727 | 3069.563 | 5.364522 | 664.29248
19.117 | 0.6219705 | 3069.893 | 5.367827 | 664.364032
19.127 | 0.6223278 | 3070 | 5.37152 | 664.387072
19.137 | 0.6226256 | 3069.759 | 5.374525 | 664.33504
19.147 | 0.622983 | 3069.717 | 5.378402 | 664.325888
19.157 | 0.6232808 | 3070.349 | 5.381844 | 664.462592
19.167 | 0.6235786 | 3070.333 | 5.38522 | 664.4592
19.177 | 0.6239359 | 3070.39 | 5.388932 | 664.471424
19.187 | 0.6242337 | 3070.615 | 5.392504 | 664.520128
19.197 | 0.6245911 | 3070.408 | 5.395977 | 664.475328
19.207 | 0.6248888 | 3071.086 | 5.399336 | 664.622208
19.217 | 0.6252461 | 3071.4 | 5.402983 | 664.690048
19.227 | 0.6256035 | 3071.25 | 5.406188 | 664.657536
19.237 | 0.6259013 | 3071.517 | 5.409903 | 664.715328
19.247 | 0.6262587 | 3072.342 | 5.413103 | 664.893952
19.257 | 0.6265565 | 3072.446 | 5.416363 | 664.916416
19.267 | 0.6269139 | 3072.661 | 5.42061 | 664.963008
19.277 | 0.6272712 | 3072.489 | 5.423846 | 664.92576
19.287 | 0.6276286 | 3072.744 | 5.427665 | 664.981056
19.297 | 0.6279264 | 3073.06 | 5.431029 | 665.049408
19.307 | 0.6282837 | 3073.102 | 5.434829 | 665.058368
19.317 | 0.628641 | 3073.525 | 5.43786 | 665.149952
19.327 | 0.6289388 | 3073.335 | 5.441466 | 665.108928
19.337 | 0.6292962 | 3073.473 | 5.445156 | 665.138624
19.347 | 0.6296535 | 3073.894 | 5.448795 | 665.22976
19.357 | 0.6299513 | 3074.657 | 5.452195 | 665.39488
19.367 | 0.6303087 | 3074.377 | 5.455767 | 665.334272
19.377 | 0.6306065 | 3074.196 | 5.459103 | 665.295104
19.387 | 0.6309638 | 3074.543 | 5.462923 | 665.37024
19.397 | 0.6312616 | 3074.259 | 5.466308 | 665.308864
19.407 | 0.631619 | 3074.814 | 5.469727 | 665.429056
19.417 | 0.6319167 | 3075.028 | 5.47317 | 665.4752
19.427 | 0.6322741 | 3075.052 | 5.477043 | 665.480384
19.437 | 0.6325719 | 3075.093 | 5.480664 | 665.489216
19.447 | 0.6329293 | 3075.254 | 5.484171 | 665.524224
19.457 | 0.6332271 | 3075.505 | 5.487271 | 665.578496
19.467 | 0.6335844 | 3075.137 | 5.491146 | 665.498944
19.477 | 0.6338822 | 3075.714 | 5.494333 | 665.62368
19.487 | 0.6342396 | 3075.355 | 5.497835 | 665.546048
19.497 | 0.6345373 | 3076.178 | 5.501184 | 665.724032
19.507 | 0.6348946 | 3076.209 | 5.505322 | 665.730944
19.517 | 0.635252 | 3076.481 | 5.508455 | 665.78976
19.527 | 0.6355498 | 3076.958 | 5.512113 | 665.893056
19.537 | 0.6359072 | 3077.139 | 5.515828 | 665.932096
19.547 | 0.6362646 | 3077.669 | 5.519686 | 666.046848
19.557 | 0.6365624 | 3078.262 | 5.522909 | 666.175232
19.567 | 0.6369197 | 3077.57 | 5.526898 | 666.02528
19.577 | 0.637277 | 3078.176 | 5.529952 | 666.156544
19.587 | 0.6375749 | 3078.325 | 5.534165 | 666.188672
19.597 | 0.6379322 | 3078.267 | 5.537532 | 666.176192
19.607 | 0.6382895 | 3078.092 | 5.541541 | 666.138368
19.617 | 0.6385873 | 3078.733 | 5.544875 | 666.276992
19.627 | 0.6389447 | 3078.716 | 5.548603 | 666.27328
19.637 | 0.6392425 | 3078.994 | 5.551824 | 666.33344
19.647 | 0.6395403 | 3079.191 | 5.555611 | 666.376256
19.657 | 0.6398976 | 3078.308 | 5.55882 | 666.185024
19.667 | 0.6401954 | 3078.791 | 5.562575 | 666.289472
19.677 | 0.6405528 | 3079.173 | 5.56584 | 666.372352
19.687 | 0.6408506 | 3079.28 | 5.569629 | 666.395392
19.697 | 0.6412079 | 3079.498 | 5.573025 | 666.44256
19.707 | 0.6415057 | 3079.595 | 5.576678 | 666.46368
19.717 | 0.641863 | 3079.897 | 5.580062 | 666.529024
19.727 | 0.6422204 | 3080.185 | 5.583445 | 666.591296
19.737 | 0.6425182 | 3080.443 | 5.586845 | 666.64704
19.747 | 0.6428756 | 3080.705 | 5.59059 | 666.703808
19.757 | 0.6432329 | 3081.628 | 5.594338 | 666.903552
19.767 | 0.6435307 | 3081.261 | 5.597519 | 666.824256
19.777 | 0.6438881 | 3081.785 | 5.601643 | 666.937536
19.787 | 0.6442454 | 3082.216 | 5.605637 | 667.030848
19.797 | 0.6446027 | 3082.606 | 5.60885 | 667.115328
19.807 | 0.6449601 | 3082.478 | 5.612776 | 667.087552
19.817 | 0.6452579 | 3082.716 | 5.616269 | 667.139008
19.827 | 0.6456152 | 3082.403 | 5.620426 | 667.071296
19.837 | 0.6459726 | 3082.255 | 5.623696 | 667.039232
19.847 | 0.6462704 | 3082.944 | 5.62722 | 667.188416
19.857 | 0.6466277 | 3082.72 | 5.631102 | 667.139968
19.867 | 0.6469255 | 3082.409 | 5.634555 | 667.072704
19.877 | 0.6472829 | 3082.94 | 5.638655 | 667.187456
19.887 | 0.6476402 | 3082.905 | 5.642083 | 667.17984
19.897 | 0.647938 | 3083.03 | 5.645269 | 667.206912
19.907 | 0.6482953 | 3083.293 | 5.648246 | 667.263872
19.917 | 0.6485932 | 3083.093 | 5.652679 | 667.220608
19.927 | 0.6489505 | 3083.066 | 5.655809 | 667.21472
19.937 | 0.6492483 | 3083.227 | 5.659517 | 667.2496
19.947 | 0.6496056 | 3083.975 | 5.663087 | 667.411392
19.957 | 0.649963 | 3084.501 | 5.66648 | 667.525376
19.967 | 0.6502608 | 3084.102 | 5.670198 | 667.438976
19.977 | 0.6506181 | 3084.202 | 5.673754 | 667.460544
19.987 | 0.6509755 | 3084.098 | 5.677484 | 667.438208
19.997 | 0.6512733 | 3084.397 | 5.681005 | 667.502784
20.007 | 0.6516306 | 3084.903 | 5.684287 | 667.612288
20.017 | 0.651988 | 3085.238 | 5.688183 | 667.6848
20.027 | 0.6523454 | 3085.708 | 5.691927 | 667.786432
20.037 | 0.6526432 | 3085.601 | 5.69612 | 667.763392
20.047 | 0.6530005 | 3085.618 | 5.699746 | 667.767168
20.057 | 0.6533579 | 3085.703 | 5.703308 | 667.785344
20.067 | 0.6536557 | 3085.92 | 5.706575 | 667.83232
20.077 | 0.654013 | 3086.019 | 5.710467 | 667.85376
20.087 | 0.6543703 | 3086.469 | 5.713733 | 667.951296
20.097 | 0.6546681 | 3086.228 | 5.717575 | 667.899072
20.107 | 0.6550255 | 3086.497 | 5.721289 | 667.957376
20.117 | 0.6553233 | 3086.475 | 5.724415 | 667.952448
20.127 | 0.6556807 | 3086.741 | 5.728316 | 668.010112
20.137 | 0.6559785 | 3087.003 | 5.732076 | 668.066752
20.147 | 0.6563358 | 3086.985 | 5.735748 | 668.062848
20.157 | 0.6566336 | 3086.779 | 5.73895 | 668.018368
20.167 | 0.6569909 | 3087.115 | 5.742526 | 668.090944
20.177 | 0.6572887 | 3086.911 | 5.745942 | 668.046848
20.187 | 0.657646 | 3087.47 | 5.749602 | 668.167936
20.197 | 0.6579438 | 3087.868 | 5.753158 | 668.254016
20.207 | 0.6583012 | 3087.689 | 5.75712 | 668.215296
20.217 | 0.6586586 | 3088.024 | 5.760422 | 668.28768
20.227 | 0.6589564 | 3088.365 | 5.764214 | 668.3616
20.237 | 0.6593138 | 3087.952 | 5.767805 | 668.272128
20.247 | 0.6596115 | 3088.331 | 5.771462 | 668.35424
20.257 | 0.6599689 | 3089.077 | 5.774601 | 668.515712
20.267 | 0.6603262 | 3089.511 | 5.778247 | 668.6096
20.277 | 0.6606836 | 3089.634 | 5.781495 | 668.636224
20.287 | 0.6609813 | 3089.222 | 5.785678 | 668.547008
20.297 | 0.6613387 | 3089.854 | 5.788913 | 668.68384
20.307 | 0.6616961 | 3089.673 | 5.793034 | 668.644672
20.317 | 0.6619939 | 3090.051 | 5.796086 | 668.726336
20.327 | 0.6623512 | 3090.372 | 5.799736 | 668.795776
20.337 | 0.662649 | 3090.193 | 5.803058 | 668.757184
20.347 | 0.6630064 | 3089.891 | 5.806922 | 668.69184
20.357 | 0.6633042 | 3090.506 | 5.810588 | 668.824768
20.367 | 0.6636615 | 3090.387 | 5.814587 | 668.79904
20.377 | 0.6639592 | 3090.551 | 5.817674 | 668.83456
20.387 | 0.6643166 | 3090.193 | 5.821584 | 668.75712
20.397 | 0.6646144 | 3090.411 | 5.825037 | 668.804416
20.407 | 0.6649718 | 3090.449 | 5.828975 | 668.812544
20.417 | 0.6652696 | 3090.516 | 5.832313 | 668.827136
20.427 | 0.665627 | 3091.166 | 5.835377 | 668.96768
20.437 | 0.6659247 | 3090.762 | 5.839122 | 668.880192
20.447 | 0.6662821 | 3091.047 | 5.842848 | 668.941952
20.457 | 0.6665798 | 3091.014 | 5.845942 | 668.934848
20.467 | 0.6669372 | 3091.726 | 5.849658 | 669.08896
20.477 | 0.6672945 | 3091.59375 | 5.852909 | 669.060288
20.487 | 0.6675923 | 3092.349 | 5.856663 | 669.223744
20.497 | 0.6679497 | 3092.188 | 5.86037 | 669.1888
20.507 | 0.6683071 | 3093.39 | 5.863941 | 669.449088
20.517 | 0.6686049 | 3092.869 | 5.867606 | 669.336192
20.527 | 0.6689622 | 3092.977 | 5.871503 | 669.359552
20.537 | 0.6693196 | 3093.487 | 5.875022 | 669.469888
20.547 | 0.6696174 | 3093.645 | 5.878631 | 669.504128
20.557 | 0.6699747 | 3093.468 | 5.881826 | 669.465856
20.567 | 0.6703321 | 3093.9 | 5.885879 | 669.559296
20.577 | 0.6706298 | 3093.708 | 5.88946 | 669.517824
20.587 | 0.6709872 | 3093.655 | 5.893452 | 669.506304
20.597 | 0.671285 | 3093.655 | 5.896887 | 669.506432
20.607 | 0.6716424 | 3093.691 | 5.900347 | 669.514112
20.617 | 0.6719402 | 3093.966 | 5.90396 | 669.573632
20.627 | 0.6722975 | 3093.897 | 5.907464 | 669.55872
20.637 | 0.6725953 | 3094.002 | 5.910899 | 669.581568
20.647 | 0.6729527 | 3093.742 | 5.914208 | 669.52512
20.657 | 0.6732504 | 3094.115 | 5.917852 | 669.605824
20.667 | 0.6736077 | 3094.086 | 5.9219 | 669.59968
20.677 | 0.6739055 | 3094.205 | 5.924788 | 669.625408
20.687 | 0.6742033 | 3094.454 | 5.928546 | 669.67936
20.697 | 0.6745607 | 3094.628 | 5.931777 | 669.716992
20.707 | 0.6749181 | 3094.576 | 5.935334 | 669.705728
20.717 | 0.6752159 | 3095.483 | 5.938886 | 669.901952
20.727 | 0.6755732 | 3095.75 | 5.942659 | 669.959744
20.737 | 0.6759306 | 3095.598 | 5.946193 | 669.926784
20.747 | 0.6762283 | 3095.929 | 5.949903 | 669.998464
20.757 | 0.6765857 | 3096.339 | 5.953154 | 670.087104
20.767 | 0.676943 | 3096.372 | 5.957301 | 670.0944
20.777 | 0.6772408 | 3096.667 | 5.960818 | 670.158272
20.787 | 0.6775982 | 3096.749 | 5.964391 | 670.175936
20.797 | 0.6779556 | 3096.95 | 5.9682 | 670.219456
20.807 | 0.6782534 | 3096.695 | 5.971576 | 670.16416
20.817 | 0.6786107 | 3097.285 | 5.974798 | 670.292032
20.827 | 0.6789085 | 3097.027 | 5.978455 | 670.23616
20.837 | 0.6792659 | 3097.443 | 5.982062 | 670.326208
20.847 | 0.6795636 | 3097.244 | 5.985287 | 670.283072
20.857 | 0.679921 | 3097.363 | 5.989098 | 670.308736
20.867 | 0.6802783 | 3097.474 | 5.992857 | 670.332928
20.877 | 0.6805761 | 3098.384 | 5.995925 | 670.529728
20.887 | 0.6809335 | 3097.814 | 5.999944 | 670.406528
20.897 | 0.6812313 | 3097.998 | 6.003214 | 670.446272
20.907 | 0.6815291 | 3097.717 | 6.007269 | 670.385344
20.917 | 0.6818864 | 3098.129 | 6.010026 | 670.474496
20.927 | 0.6821842 | 3098.354 | 6.014215 | 670.523264
20.937 | 0.6825416 | 3098.465 | 6.017642 | 670.547392
20.947 | 0.6828989 | 3098.805 | 6.021433 | 670.6208
20.957 | 0.6831967 | 3099.191 | 6.024633 | 670.704512
20.967 | 0.683554 | 3098.96875 | 6.028702 | 670.65632
20.977 | 0.6839114 | 3099.167 | 6.032302 | 670.6992
20.987 | 0.6842092 | 3099.701 | 6.035989 | 670.814848
20.997 | 0.6845666 | 3099.884 | 6.039232 | 670.854464
21.007 | 0.6849239 | 3100.183 | 6.043209 | 670.919104
21.017 | 0.6852217 | 3100.329 | 6.046465 | 670.950784
21.027 | 0.6855791 | 3099.693 | 6.050177 | 670.812992
21.037 | 0.6859364 | 3100.27 | 6.053522 | 670.937856
21.047 | 0.6862342 | 3100.4 | 6.057361 | 670.966144
21.057 | 0.6865915 | 3100.632 | 6.06101 | 671.016192
21.067 | 0.6868893 | 3100.834 | 6.064712 | 671.059968
21.077 | 0.6872467 | 3100.635 | 6.068065 | 671.01696
21.087 | 0.6875445 | 3100.517 | 6.072039 | 670.99136
21.097 | 0.6879019 | 3101.277 | 6.075206 | 671.155904
21.107 | 0.6881997 | 3100.867 | 6.079081 | 671.0672
21.117 | 0.688557 | 3101.081 | 6.082119 | 671.113536
21.127 | 0.6888548 | 3101.204 | 6.086165 | 671.140096
21.137 | 0.6892121 | 3101.517 | 6.089316 | 671.207872
21.147 | 0.6895099 | 3101.34 | 6.093068 | 671.169536
21.157 | 0.6898672 | 3101.583 | 6.096438 | 671.222016
21.167 | 0.690165 | 3101.554 | 6.099569 | 671.215872
21.177 | 0.6905224 | 3101.761 | 6.103565 | 671.260608
21.187 | 0.6908798 | 3101.995 | 6.107086 | 671.311296
21.197 | 0.6911776 | 3102.153 | 6.110917 | 671.345536
21.207 | 0.691535 | 3102.241 | 6.114298 | 671.36448
21.217 | 0.6918923 | 3103.007 | 6.117648 | 671.53024
21.227 | 0.6921901 | 3102.733 | 6.12206 | 671.470912
21.237 | 0.6925474 | 3103.271 | 6.124872 | 671.58752
21.247 | 0.6929048 | 3103.804 | 6.128719 | 671.702656
21.257 | 0.6932621 | 3103.663 | 6.132272 | 671.672256
21.267 | 0.6936195 | 3103.752 | 6.135923 | 671.691392
21.277 | 0.6939768 | 3104.326 | 6.139941 | 671.815808
21.287 | 0.6942746 | 3104.32 | 6.144043 | 671.814336
21.297 | 0.6946319 | 3105.019 | 6.147756 | 671.965568
21.307 | 0.6949893 | 3104.847 | 6.150884 | 671.928512
21.317 | 0.6952871 | 3104.507 | 6.15436 | 671.854784
21.327 | 0.6956444 | 3103.982 | 6.158348 | 671.741248
21.337 | 0.6959422 | 3104.692 | 6.161726 | 671.894912
21.347 | 0.6962996 | 3104.739 | 6.16586 | 671.905024
21.357 | 0.6966569 | 3104.864 | 6.169226 | 671.932032
21.367 | 0.6969547 | 3104.508 | 6.173247 | 671.855168
21.377 | 0.6973121 | 3104.683 | 6.17646 | 671.892992
21.387 | 0.6976099 | 3104.607 | 6.180195 | 671.876416
21.397 | 0.6979077 | 3104.64 | 6.183777 | 671.883712
21.407 | 0.698265 | 3104.88 | 6.186934 | 671.935552
21.417 | 0.6986224 | 3105.172 | 6.190661 | 671.998784
21.427 | 0.6989202 | 3104.509 | 6.194349 | 671.855296
21.437 | 0.6992775 | 3105.011 | 6.197673 | 671.963968
21.447 | 0.6996349 | 3106.14 | 6.20154 | 672.208192
21.457 | 0.6999327 | 3105.727 | 6.205041 | 672.118912
21.467 | 0.70029 | 3106.636 | 6.208435 | 672.315584
21.477 | 0.7006474 | 3106.312 | 6.212102 | 672.245376
21.487 | 0.7010048 | 3106.669 | 6.216082 | 672.32288
21.497 | 0.7013025 | 3106.898 | 6.219949 | 672.372288
21.507 | 0.7016599 | 3106.776 | 6.223704 | 672.345856
21.517 | 0.7020172 | 3106.992 | 6.227273 | 672.392576
21.527 | 0.702315 | 3107.14 | 6.230667 | 672.42464
21.537 | 0.7026723 | 3107.229 | 6.234378 | 672.443904
21.547 | 0.7030297 | 3107.003 | 6.238003 | 672.395008
21.557 | 0.7033275 | 3107.302 | 6.241464 | 672.459648
21.567 | 0.7036849 | 3107.302 | 6.245439 | 672.459776
21.577 | 0.7039827 | 3107.067 | 6.249173 | 672.40896
21.587 | 0.7043401 | 3107.395 | 6.252258 | 672.479872
21.597 | 0.7046378 | 3107.317 | 6.255977 | 672.462912
21.607 | 0.7049356 | 3107.065 | 6.25951 | 672.408512
21.617 | 0.7052929 | 3107.739 | 6.263213 | 672.55424
21.627 | 0.7055907 | 3107.885 | 6.266812 | 672.58592
21.637 | 0.7059481 | 3107.823 | 6.269953 | 672.572608
21.647 | 0.7062459 | 3108.367 | 6.27407 | 672.69024
21.657 | 0.7066032 | 3108.405 | 6.276993 | 672.698432
21.667 | 0.7069606 | 3108.592 | 6.281528 | 672.738944
21.677 | 0.7072584 | 3108.405 | 6.284656 | 672.698432
21.687 | 0.7076157 | 3108.659 | 6.287932 | 672.753344
21.697 | 0.7079731 | 3109.268 | 6.292005 | 672.885312
21.707 | 0.7082709 | 3109.113 | 6.296023 | 672.851648
21.717 | 0.7086282 | 3109.401 | 6.299337 | 672.913984
21.727 | 0.7089855 | 3110.157 | 6.303214 | 673.077632
21.737 | 0.7092833 | 3109.549 | 6.306788 | 672.945984
21.747 | 0.7096407 | 3109.941 | 6.310461 | 673.030976
21.757 | 0.7099981 | 3110.01 | 6.314033 | 673.045824
21.767 | 0.7102959 | 3110.374 | 6.317541 | 673.12448
21.777 | 0.7106533 | 3110.496 | 6.3214 | 673.150912
21.787 | 0.7110106 | 3110.668 | 6.325216 | 673.18816
21.797 | 0.7113084 | 3110.564 | 6.329043 | 673.165696
21.807 | 0.7116657 | 3110.65 | 6.332299 | 673.184384
21.817 | 0.7119635 | 3111.088 | 6.335842 | 673.27904
21.827 | 0.7123208 | 3110.414 | 6.3396 | 673.133312
21.837 | 0.7126782 | 3110.795 | 6.34357 | 673.215744
21.847 | 0.712976 | 3111.07 | 6.347005 | 673.275072
21.857 | 0.7133334 | 3110.775 | 6.350347 | 673.211392
21.867 | 0.7136312 | 3111.271 | 6.354266 | 673.318656
21.877 | 0.713929 | 3110.909 | 6.357485 | 673.24032
21.887 | 0.7142863 | 3110.815 | 6.361197 | 673.219968
21.897 | 0.7146437 | 3111.139 | 6.36507 | 673.290048
21.907 | 0.7149414 | 3111.248 | 6.368273 | 673.313664
21.917 | 0.7152988 | 3111.111 | 6.371624 | 673.284032
21.927 | 0.7155966 | 3112.153 | 6.375263 | 673.509568
21.937 | 0.7159539 | 3111.998 | 6.378925 | 673.475904
21.947 | 0.7163113 | 3112.075 | 6.383225 | 673.492672
21.957 | 0.7166091 | 3112.325 | 6.386539 | 673.54688
21.967 | 0.7169665 | 3112.137 | 6.390261 | 673.506176
21.977 | 0.7173238 | 3113.076 | 6.393344 | 673.709248
21.987 | 0.7176216 | 3113.42 | 6.397633 | 673.78368
21.997 | 0.717979 | 3113.031 | 6.400729 | 673.69952
22.007 | 0.7183363 | 3112.81 | 6.404864 | 673.651648
22.017 | 0.7186341 | 3113.847 | 6.408516 | 673.876288
22.027 | 0.7189914 | 3113.53 | 6.412071 | 673.807488
22.037 | 0.7192892 | 3113.283 | 6.415683 | 673.754048
22.047 | 0.7196466 | 3113.492 | 6.419843 | 673.79936
22.057 | 0.7199444 | 3113.623 | 6.422636 | 673.827584
22.067 | 0.7203018 | 3113.672 | 6.426644 | 673.8384
22.077 | 0.7205995 | 3113.472 | 6.430067 | 673.794944
22.087 | 0.7209569 | 3113.154 | 6.43352 | 673.726208
22.097 | 0.7212546 | 3114.075 | 6.437143 | 673.925568
22.107 | 0.7215524 | 3113.364 | 6.440761 | 673.771712
22.117 | 0.7219098 | 3113.442 | 6.44384 | 673.78848
22.127 | 0.7222076 | 3114.232 | 6.448011 | 673.959424
22.137 | 0.7225649 | 3113.537 | 6.451151 | 673.809088
22.147 | 0.7228627 | 3114.184 | 6.455 | 673.948992
22.157 | 0.7232201 | 3114.481 | 6.458518 | 674.01344
22.167 | 0.7235179 | 3114.066 | 6.462133 | 673.92352
22.177 | 0.7238752 | 3115.176 | 6.46506 | 674.163776
22.187 | 0.7242326 | 3115.012 | 6.469255 | 674.128384
22.197 | 0.7245304 | 3115.508 | 6.472664 | 674.23552
22.207 | 0.7248877 | 3116.121 | 6.476837 | 674.368256
22.217 | 0.725245 | 3115.723 | 6.480408 | 674.282112
22.227 | 0.7255429 | 3116.484375 | 6.483897 | 674.446912
22.237 | 0.7259002 | 3116.335 | 6.487601 | 674.414656
22.247 | 0.7262576 | 3116.485 | 6.491562 | 674.447168
22.257 | 0.726615 | 3116.251 | 6.494822 | 674.396416
22.267 | 0.7269128 | 3117.245 | 6.498852 | 674.611584
22.277 | 0.7272701 | 3116.739 | 6.502527 | 674.502016
22.287 | 0.7276275 | 3116.937 | 6.506239 | 674.544896
22.297 | 0.7279252 | 3117.651 | 6.510289 | 674.699328
22.307 | 0.7282826 | 3116.692 | 6.513982 | 674.491776
22.317 | 0.7285803 | 3117.526 | 6.517057 | 674.672256
22.327 | 0.7289377 | 3117.17 | 6.520502 | 674.595328
22.337 | 0.7292355 | 3117.171 | 6.524335 | 674.595456
22.347 | 0.7295929 | 3116.966 | 6.528106 | 674.55104
22.357 | 0.7298907 | 3117.514 | 6.531746 | 674.669696
22.367 | 0.7302481 | 3117.529 | 6.535725 | 674.672896
22.377 | 0.7305458 | 3117.292 | 6.538808 | 674.621824
22.387 | 0.7309031 | 3117.313 | 6.54287 | 674.626304
22.397 | 0.7312009 | 3117.951 | 6.546477 | 674.764288
22.407 | 0.7315583 | 3118.057 | 6.550051 | 674.787328
22.417 | 0.7318561 | 3118.159 | 6.553628 | 674.80928
22.427 | 0.7322134 | 3118.231 | 6.55798 | 674.824832
22.437 | 0.7325708 | 3118.233 | 6.560811 | 674.825472
22.447 | 0.7328686 | 3118.86 | 6.564921 | 674.961024
22.457 | 0.733226 | 3118.955 | 6.567976 | 674.981696
22.467 | 0.7335833 | 3119.62 | 6.57239 | 675.125568
22.477 | 0.7339407 | 3119.46 | 6.575642 | 675.091008
22.487 | 0.734298 | 3119.317 | 6.579544 | 675.05984
22.497 | 0.7345958 | 3119.761 | 6.58346 | 675.156096
22.507 | 0.7349532 | 3119.789 | 6.587179 | 675.162112
22.517 | 0.7353105 | 3119.588 | 6.590717 | 675.118528
22.527 | 0.7356083 | 3119.949 | 6.594978 | 675.196736
22.537 | 0.7359656 | 3120.052 | 6.598017 | 675.21888
22.547 | 0.7362635 | 3120.009 | 6.602266 | 675.209664
22.557 | 0.7366208 | 3119.884 | 6.605529 | 675.182592
22.567 | 0.7369186 | 3119.926 | 6.60927 | 675.191808
22.577 | 0.7372759 | 3120.053 | 6.612778 | 675.2192
22.587 | 0.7375737 | 3119.985 | 6.616267 | 675.204608
22.597 | 0.7379311 | 3120.102 | 6.619579 | 675.229824
22.607 | 0.7382288 | 3120.04 | 6.623743 | 675.21632
22.617 | 0.7385862 | 3119.875 | 6.627167 | 675.180672
22.627 | 0.738884 | 3120.251 | 6.631446 | 675.262208
22.637 | 0.7392414 | 3120.853 | 6.634456 | 675.392384
22.647 | 0.7395392 | 3120.813 | 6.638213 | 675.383744
22.657 | 0.7398965 | 3121.356 | 6.641891 | 675.501248
22.667 | 0.7402539 | 3121.252 | 6.645899 | 675.47872
22.677 | 0.7405516 | 3121.288 | 6.649086 | 675.486464
22.687 | 0.740909 | 3121.612 | 6.65322 | 675.556672
22.697 | 0.7412664 | 3122.004 | 6.656924 | 675.641472
22.707 | 0.7416237 | 3122.23 | 6.661092 | 675.690432
22.717 | 0.7419215 | 3122.299 | 6.664613 | 675.705216
22.727 | 0.7422788 | 3122.52 | 6.668815 | 675.753024
22.737 | 0.7426362 | 3122.343 | 6.672151 | 675.714752
22.747 | 0.742934 | 3122.458 | 6.675491 | 675.739712
22.757 | 0.7432913 | 3122.791 | 6.679467 | 675.811776
22.767 | 0.7436487 | 3122.843 | 6.683441 | 675.822912
22.777 | 0.7439465 | 3122.683 | 6.686769 | 675.788352
22.787 | 0.7443038 | 3122.659 | 6.690623 | 675.783232
22.797 | 0.7446016 | 3122.799 | 6.693771 | 675.813568
22.807 | 0.744959 | 3122.841 | 6.697313 | 675.822656
22.817 | 0.7452568 | 3122.963 | 6.701227 | 675.84896
22.827 | 0.7456141 | 3122.685 | 6.704846 | 675.788736
22.837 | 0.7459119 | 3122.612 | 6.708071 | 675.772928
22.847 | 0.7462693 | 3122.68 | 6.712122 | 675.78784
22.857 | 0.7465671 | 3123.183 | 6.71587 | 675.896704
22.867 | 0.7469244 | 3122.988 | 6.719229 | 675.854464
22.877 | 0.7472818 | 3123.449 | 6.722852 | 675.95424
22.887 | 0.7475796 | 3124.02 | 6.726878 | 676.077824
22.897 | 0.7479369 | 3123.778 | 6.730258 | 676.025408
22.907 | 0.7482347 | 3124.035 | 6.734006 | 676.081088
22.917 | 0.7485921 | 3124.234 | 6.737617 | 676.124096
22.927 | 0.7489494 | 3124.617 | 6.741545 | 676.20704
22.937 | 0.7493068 | 3124.692 | 6.744962 | 676.223168
22.947 | 0.7496045 | 3125.052 | 6.749189 | 676.300992
22.957 | 0.7499619 | 3124.853 | 6.752891 | 676.257984
22.967 | 0.7503192 | 3125.471 | 6.756765 | 676.391744
22.977 | 0.750617 | 3125.75 | 6.760433 | 676.452032
22.987 | 0.7509744 | 3125.616 | 6.764401 | 676.423104
22.997 | 0.7513317 | 3125.552 | 6.767792 | 676.409344
23.007 | 0.7516295 | 3125.524 | 6.771819 | 676.4032
23.017 | 0.7519869 | 3125.384 | 6.775388 | 676.372928
23.027 | 0.7522847 | 3125.808 | 6.779059 | 676.464576
23.037 | 0.7526421 | 3125.734375 | 6.782743 | 676.448768
23.047 | 0.7529994 | 3125.918 | 6.786623 | 676.488448
23.057 | 0.7532972 | 3126.052 | 6.790849 | 676.517568
23.067 | 0.753595 | 3125.765625 | 6.794006 | 676.455488
23.077 | 0.7539523 | 3125.645 | 6.797896 | 676.42944
23.087 | 0.7542501 | 3126.126 | 6.801593 | 676.53344
23.097 | 0.7546075 | 3126.098 | 6.805496 | 676.52736
23.107 | 0.7549648 | 3125.84 | 6.809086 | 676.471488
23.117 | 0.7552626 | 3126.204 | 6.812743 | 676.550464
23.127 | 0.75562 | 3126.017 | 6.816111 | 676.509888
23.137 | 0.7559178 | 3126.512 | 6.819831 | 676.617152
23.147 | 0.7562751 | 3126.578125 | 6.824066 | 676.63136
23.157 | 0.7566324 | 3127.11 | 6.827828 | 676.746368
23.167 | 0.7569302 | 3127.215 | 6.831002 | 676.769216
23.177 | 0.7572876 | 3127.0625 | 6.834684 | 676.736192
23.187 | 0.7576449 | 3127.291 | 6.838223 | 676.785536
23.197 | 0.7579427 | 3127.78 | 6.842152 | 676.891456
23.207 | 0.7583001 | 3127.5 | 6.845827 | 676.83072
23.217 | 0.7586575 | 3128.009 | 6.849373 | 676.940992
23.227 | 0.7590148 | 3128.161 | 6.853537 | 676.973952
23.237 | 0.7593127 | 3128.362 | 6.857631 | 677.017472
23.247 | 0.75967 | 3128.14 | 6.861545 | 676.969344
23.257 | 0.7599677 | 3128.292 | 6.864709 | 677.002112
23.267 | 0.7603251 | 3128.401 | 6.868701 | 677.025792
23.277 | 0.7606825 | 3128.425 | 6.872726 | 677.030912
23.287 | 0.7609802 | 3128.181 | 6.876302 | 676.978304
23.297 | 0.7613376 | 3128.242 | 6.879667 | 676.991488
23.307 | 0.7616354 | 3128.636 | 6.883536 | 677.076672
23.317 | 0.7619332 | 3128.345 | 6.887315 | 677.01376
23.327 | 0.7622906 | 3127.853 | 6.89083 | 676.907328
23.337 | 0.7626479 | 3128.56 | 6.894653 | 677.060288
23.347 | 0.7629456 | 3128.727 | 6.898048 | 677.09632
23.357 | 0.7632435 | 3128.357 | 6.901719 | 677.016384
23.367 | 0.7636008 | 3128.687 | 6.90537 | 677.087744
23.377 | 0.7638986 | 3129.036 | 6.908782 | 677.1632
23.387 | 0.7642559 | 3129.203125 | 6.913152 | 677.199424
23.397 | 0.7645538 | 3129.397 | 6.916493 | 677.241408
23.407 | 0.7649111 | 3129.308 | 6.919914 | 677.222208
23.417 | 0.7652685 | 3129.826 | 6.923733 | 677.334208
23.427 | 0.7655662 | 3129.949 | 6.927435 | 677.360896
23.437 | 0.7659236 | 3129.978 | 6.931445 | 677.36704
23.447 | 0.7662809 | 3130.3 | 6.935024 | 677.436864
23.457 | 0.7665787 | 3130.276 | 6.939091 | 677.431616
23.467 | 0.7669361 | 3130.435 | 6.942123 | 677.466112
23.477 | 0.7672934 | 3130.62 | 6.94603 | 677.506048
23.487 | 0.7675912 | 3130.414 | 6.949889 | 677.461568
23.497 | 0.7679486 | 3130.44 | 6.953717 | 677.467136
23.507 | 0.7682464 | 3130.786 | 6.95698 | 677.541888
23.517 | 0.7686038 | 3130.599 | 6.960945 | 677.501568
23.527 | 0.7689015 | 3130.488 | 6.964391 | 677.477568
23.537 | 0.7692589 | 3130.604 | 6.96792 | 677.50272
23.547 | 0.7695567 | 3130.676 | 6.972087 | 677.518208
23.557 | 0.769914 | 3130.83 | 6.975573 | 677.551488
23.567 | 0.7702118 | 3130.608 | 6.979267 | 677.503424
23.577 | 0.7705692 | 3130.932 | 6.982976 | 677.573632
23.587 | 0.770867 | 3130.995 | 6.986768 | 677.5872
23.597 | 0.7712243 | 3131.34 | 6.99052 | 677.661824
23.607 | 0.7715221 | 3131.322 | 6.993847 | 677.65792
23.617 | 0.7718795 | 3131.592 | 6.997321 | 677.716352
23.627 | 0.7721773 | 3131.139 | 7.001375 | 677.618432
23.637 | 0.7725346 | 3131.377 | 7.004768 | 677.669952
23.647 | 0.7728919 | 3131.838 | 7.009126 | 677.769664
23.657 | 0.7731898 | 3132.16 | 7.012234 | 677.839424
23.667 | 0.7735471 | 3132.574 | 7.016617 | 677.92896
23.677 | 0.7739044 | 3132.527 | 7.019912 | 677.918656
23.687 | 0.7742618 | 3132.82 | 7.02354 | 677.982144
23.697 | 0.7746192 | 3133.037 | 7.027254 | 678.029184
23.707 | 0.774917 | 3133.055 | 7.031389 | 678.03296
23.717 | 0.7752744 | 3133.644 | 7.035288 | 678.160384
23.727 | 0.7755721 | 3133.29 | 7.039129 | 678.083776
23.737 | 0.7759294 | 3133.246 | 7.04262 | 678.074304
23.747 | 0.7762868 | 3133.357 | 7.04646 | 678.098496
23.757 | 0.7765846 | 3133.897 | 7.050273 | 678.215296
23.767 | 0.7769419 | 3133.661 | 7.054091 | 678.164224
23.777 | 0.7772993 | 3133.606 | 7.058231 | 678.152192
23.787 | 0.7775971 | 3133.918 | 7.06166 | 678.219712
23.797 | 0.7779545 | 3133.573 | 7.065229 | 678.145152
23.807 | 0.7782523 | 3133.897 | 7.069091 | 678.215232
23.817 | 0.7786096 | 3134.447 | 7.072566 | 678.334144
23.827 | 0.7789074 | 3133.796 | 7.076696 | 678.193472
23.837 | 0.7792647 | 3133.908 | 7.080466 | 678.217664
23.847 | 0.7795625 | 3133.844 | 7.083986 | 678.203904
23.857 | 0.7799199 | 3134.367 | 7.087705 | 678.316992
23.867 | 0.7802176 | 3134.169 | 7.091749 | 678.274048
23.877 | 0.780575 | 3134.439 | 7.095207 | 678.332608
23.887 | 0.7809324 | 3134.394 | 7.098712 | 678.32288
23.897 | 0.7812898 | 3135.113 | 7.102501 | 678.478464
23.907 | 0.7815876 | 3135.098 | 7.106397 | 678.4752
23.917 | 0.7819449 | 3134.571 | 7.110137 | 678.361088
23.927 | 0.7822426 | 3135.089 | 7.113605 | 678.47328
23.937 | 0.7826 | 3135.194 | 7.11774 | 678.495936
23.947 | 0.7829574 | 3135.51 | 7.12134 | 678.564224
23.957 | 0.7832551 | 3135.737 | 7.125202 | 678.61344
23.967 | 0.7836125 | 3135.536 | 7.129227 | 678.570048
23.977 | 0.7839699 | 3135.817 | 7.132572 | 678.630848
23.987 | 0.7842677 | 3135.76 | 7.136923 | 678.618304
23.997 | 0.784625 | 3135.635 | 7.140179 | 678.591488
24.007 | 0.7849228 | 3135.822 | 7.143767 | 678.631872
24.017 | 0.7852802 | 3135.701 | 7.14747 | 678.60576
24.027 | 0.7855779 | 3135.832 | 7.151234 | 678.633984
24.037 | 0.7858757 | 3135.414 | 7.154773 | 678.543488
24.047 | 0.7862331 | 3135.961 | 7.158326 | 678.661824
24.057 | 0.7865309 | 3135.661 | 7.162043 | 678.596992
24.067 | 0.7868882 | 3135.741 | 7.166131 | 678.614272
24.077 | 0.787186 | 3136.05 | 7.169484 | 678.681216
24.087 | 0.7875434 | 3136.146 | 7.173184 | 678.701824
24.097 | 0.7878412 | 3136.295 | 7.176565 | 678.734144
24.107 | 0.7881986 | 3136.415 | 7.180523 | 678.760256
24.117 | 0.7884963 | 3136.299 | 7.18418 | 678.735104
24.127 | 0.7888536 | 3136.877 | 7.187977 | 678.860096
24.137 | 0.789211 | 3136.946 | 7.192067 | 678.875072
24.147 | 0.7895088 | 3136.926 | 7.195763 | 678.870848
24.157 | 0.7898661 | 3137.508 | 7.19912 | 678.9968
24.167 | 0.7902235 | 3137.798 | 7.202748 | 679.059456
24.177 | 0.7905809 | 3137.84 | 7.20659 | 679.068608
24.187 | 0.7908787 | 3138.033 | 7.210616 | 679.110336
24.197 | 0.7912361 | 3138.12 | 7.214191 | 679.129152
24.207 | 0.7915934 | 3138.322 | 7.218229 | 679.172928
24.217 | 0.7919507 | 3138.543 | 7.222171 | 679.2208
24.227 | 0.7922485 | 3138.637 | 7.225975 | 679.24096
24.237 | 0.7926059 | 3138.448 | 7.229939 | 679.200064
24.247 | 0.7929632 | 3139.064 | 7.233762 | 679.333504
24.257 | 0.793261 | 3138.742 | 7.237058 | 679.263872
24.267 | 0.7936184 | 3138.276 | 7.241509 | 679.16288
24.277 | 0.7939162 | 3138.608 | 7.244919 | 679.234688
24.287 | 0.7942735 | 3138.527 | 7.248762 | 679.217216
24.297 | 0.7945713 | 3138.613 | 7.252523 | 679.235776
24.307 | 0.7949287 | 3138.738 | 7.256621 | 679.262976
24.317 | 0.7952264 | 3139.223 | 7.260434 | 679.367808
24.327 | 0.7955838 | 3138.765 | 7.263593 | 679.2688
24.337 | 0.7958816 | 3139.004 | 7.26732 | 679.320512
24.347 | 0.7962389 | 3138.997 | 7.271233 | 679.31904
24.357 | 0.7965963 | 3139.541 | 7.275096 | 679.436608
24.367 | 0.7968941 | 3138.816 | 7.278779 | 679.27968
24.377 | 0.7972514 | 3139.428 | 7.282553 | 679.41216
24.387 | 0.7976088 | 3140.186 | 7.28661 | 679.576192
24.397 | 0.7979661 | 3140.316 | 7.290224 | 679.604416
24.407 | 0.7982639 | 3140.598 | 7.293939 | 679.665408
24.417 | 0.7986213 | 3140.73 | 7.298426 | 679.694016
24.427 | 0.7989786 | 3140.567 | 7.302437 | 679.658816
24.437 | 0.7992764 | 3140.565 | 7.305043 | 679.65824
24.447 | 0.7996338 | 3140.427 | 7.309435 | 679.628544
24.457 | 0.7999911 | 3141.184 | 7.313199 | 679.792256
24.467 | 0.8003485 | 3141.555 | 7.317253 | 679.872576
24.477 | 0.8006463 | 3141.176 | 7.320774 | 679.790464
24.487 | 0.8010037 | 3140.455 | 7.324657 | 679.634432
24.497 | 0.8013014 | 3140.725 | 7.328214 | 679.692864
24.507 | 0.8016587 | 3140.876 | 7.332152 | 679.725696
24.517 | 0.8019565 | 3140.75 | 7.336047 | 679.698304
24.527 | 0.8023139 | 3140.145 | 7.33991 | 679.567424
24.537 | 0.8026117 | 3140.921 | 7.343299 | 679.735232
24.547 | 0.802969 | 3140.961 | 7.347035 | 679.743936
24.557 | 0.8032668 | 3141.01 | 7.351422 | 679.75456
24.567 | 0.8036242 | 3140.932 | 7.354778 | 679.737728
24.577 | 0.803922 | 3141.196 | 7.358271 | 679.794816
24.587 | 0.8042793 | 3141.159 | 7.362081 | 679.786816
24.597 | 0.8046367 | 3141.483 | 7.365908 | 679.85696
24.607 | 0.8049345 | 3141.849 | 7.369428 | 679.936128
24.617 | 0.8052918 | 3141.405 | 7.373375 | 679.840128
24.627 | 0.8055896 | 3141.507 | 7.377193 | 679.862144
24.637 | 0.805947 | 3142.121 | 7.380807 | 679.995072
24.647 | 0.8063043 | 3142.36 | 7.384665 | 680.04672
24.657 | 0.8066617 | 3142.447 | 7.388285 | 680.0656
24.667 | 0.8069595 | 3142.181 | 7.392703 | 680.008064
24.677 | 0.8073169 | 3141.871 | 7.395787 | 679.940864
24.687 | 0.8076742 | 3142.612 | 7.400233 | 680.101312
24.697 | 0.8079719 | 3142.58 | 7.403588 | 680.094272
24.707 | 0.8083293 | 3143.151 | 7.407706 | 680.217984
24.717 | 0.8086271 | 3142.6 | 7.410885 | 680.098624
24.727 | 0.8089844 | 3143.018 | 7.415701 | 680.18912
24.737 | 0.8092822 | 3142.79 | 7.419152 | 680.139776
24.747 | 0.8096396 | 3142.638 | 7.422955 | 680.106816
24.757 | 0.8099374 | 3142.758 | 7.426329 | 680.132928
24.767 | 0.8102948 | 3143.014 | 7.430105 | 680.188288
24.777 | 0.8105926 | 3142.917 | 7.433834 | 680.167296
24.787 | 0.8109499 | 3142.758 | 7.437579 | 680.1328
24.797 | 0.8112477 | 3142.96875 | 7.441332 | 680.178496
24.807 | 0.811605 | 3143.01 | 7.445277 | 680.187456
24.817 | 0.8119028 | 3142.985 | 7.448388 | 680.181952
24.827 | 0.8122602 | 3143.087 | 7.452349 | 680.204096
24.837 | 0.812558 | 3143.36 | 7.455784 | 680.263104
24.847 | 0.8129153 | 3143.243 | 7.459585 | 680.237952
24.857 | 0.8132131 | 3143.617 | 7.463826 | 680.318848
24.867 | 0.8135705 | 3143.818 | 7.467479 | 680.362304
24.877 | 0.8139279 | 3143.973 | 7.470706 | 680.395776
24.887 | 0.8142852 | 3144.445 | 7.47504 | 680.497984
24.897 | 0.814583 | 3144.573 | 7.478783 | 680.525568
24.907 | 0.8149403 | 3144.673 | 7.482458 | 680.547328
24.917 | 0.8152977 | 3144.789 | 7.485753 | 680.572288
24.927 | 0.8155955 | 3144.927 | 7.49054 | 680.602304
24.937 | 0.8159528 | 3145.218 | 7.493779 | 680.665152
24.947 | 0.8163102 | 3145.379 | 7.498264 | 680.70016
24.957 | 0.816608 | 3145.065 | 7.501702 | 680.632256
24.967 | 0.8169654 | 3145.29 | 7.505332 | 680.680768
24.977 | 0.8173227 | 3145.469 | 7.509231 | 680.719488
24.987 | 0.8176204 | 3145.55 | 7.513473 | 680.737152
24.997 | 0.8179182 | 3145.229 | 7.516836 | 680.667584
25.007 | 0.8182756 | 3145.385 | 7.520656 | 680.701376
25.017 | 0.8185734 | 3145.419 | 7.524537 | 680.7088
25.027 | 0.8189307 | 3145.243 | 7.528439 | 680.67072
25.037 | 0.8192881 | 3145.709 | 7.532452 | 680.771456
25.047 | 0.8195859 | 3145.311 | 7.535817 | 680.685312
25.057 | 0.8199433 | 3145.191 | 7.54011 | 680.659392
25.067 | 0.8202411 | 3145.93 | 7.543436 | 680.819456
25.077 | 0.8205388 | 3145.511 | 7.547088 | 680.728704
25.087 | 0.8208962 | 3145.105 | 7.550973 | 680.640896
25.097 | 0.8212535 | 3145.317 | 7.554612 | 680.686656
25.107 | 0.8215513 | 3146.111 | 7.558408 | 680.858432
25.117 | 0.8219087 | 3145.895 | 7.562494 | 680.81184
25.127 | 0.822266 | 3146.645 | 7.566112 | 680.974144
25.137 | 0.8225638 | 3146.812 | 7.569868 | 681.010176
25.147 | 0.8229212 | 3146.653 | 7.574379 | 680.975872
25.157 | 0.8232786 | 3146.76 | 7.577895 | 680.99904
25.167 | 0.8235764 | 3147.05 | 7.581849 | 681.061696
25.177 | 0.8239337 | 3147.486 | 7.585657 | 681.156032
25.187 | 0.824291 | 3147.44 | 7.589626 | 681.146048
25.197 | 0.8246484 | 3147.483 | 7.593275 | 681.155392
25.207 | 0.8249462 | 3147.543 | 7.597236 | 681.168384
25.217 | 0.8253035 | 3147.246 | 7.600977 | 681.104128
25.227 | 0.8256013 | 3147.205 | 7.60462 | 681.095168
25.237 | 0.8259587 | 3146.989 | 7.608528 | 681.048576
25.247 | 0.8262565 | 3147.182 | 7.612249 | 681.090368
25.257 | 0.8266139 | 3147.522 | 7.616142 | 681.16384
25.267 | 0.8269712 | 3147.645 | 7.620093 | 681.190464
25.277 | 0.8272689 | 3147.8125 | 7.6239 | 681.226752
25.287 | 0.8275667 | 3147.182 | 7.627571 | 681.09024
25.297 | 0.8279241 | 3147.097 | 7.630943 | 681.071936
25.307 | 0.8282219 | 3147.475 | 7.63477 | 681.153728
25.317 | 0.8285792 | 3147.624 | 7.638298 | 681.185856
25.327 | 0.828877 | 3148.071 | 7.642327 | 681.282752
25.337 | 0.8292344 | 3147.76 | 7.646248 | 681.215424
25.347 | 0.8295322 | 3147.792 | 7.650166 | 681.2224
25.357 | 0.8298896 | 3148.419 | 7.654011 | 681.35808
25.367 | 0.830247 | 3148.742 | 7.65811 | 681.427904
25.377 | 0.8305447 | 3148.684 | 7.661758 | 681.415232
25.387 | 0.830902 | 3149.031 | 7.665768 | 681.490304
25.397 | 0.8312594 | 3148.854 | 7.669305 | 681.45216
25.407 | 0.8315572 | 3149.198 | 7.673269 | 681.526656
25.417 | 0.8319145 | 3148.916 | 7.677287 | 681.4656
25.427 | 0.8322719 | 3148.909 | 7.681035 | 681.464
25.437 | 0.8325697 | 3148.689 | 7.684647 | 681.416512
25.447 | 0.8329271 | 3148.894 | 7.688499 | 681.460864
25.457 | 0.8332249 | 3149.05 | 7.692286 | 681.494528
25.467 | 0.8335822 | 3149.235 | 7.69602 | 681.534656
25.477 | 0.8338799 | 3149.072 | 7.699549 | 681.499392
25.487 | 0.8342373 | 3149.243 | 7.703572 | 681.53632
25.497 | 0.8345947 | 3149.264 | 7.707501 | 681.540928
25.507 | 0.8348924 | 3149.359 | 7.71096 | 681.561344
25.517 | 0.8351902 | 3149.01 | 7.714833 | 681.485952
25.527 | 0.8355476 | 3149.553 | 7.718734 | 681.603392
25.537 | 0.8358454 | 3149.734375 | 7.722259 | 681.642624
25.547 | 0.8362028 | 3149.515 | 7.726301 | 681.595136
25.557 | 0.8365005 | 3149.78 | 7.730138 | 681.652608
25.567 | 0.8368579 | 3149.74 | 7.7338 | 681.643776
25.577 | 0.8371557 | 3150.004 | 7.737685 | 681.700992
25.587 | 0.837513 | 3149.983 | 7.741487 | 681.696512
25.597 | 0.8378704 | 3150.304 | 7.74526 | 681.766016
25.607 | 0.8381682 | 3150.348 | 7.749043 | 681.77536
25.617 | 0.8385255 | 3150.9 | 7.752927 | 681.894912
25.627 | 0.8388829 | 3150.957 | 7.756845 | 681.907264
25.637 | 0.8392403 | 3150.829 | 7.760403 | 681.879488
25.647 | 0.8395976 | 3151.316 | 7.764927 | 681.985024
25.657 | 0.8398954 | 3151.604 | 7.768682 | 682.047296
25.667 | 0.8402527 | 3151.601 | 7.772774 | 682.046656
25.677 | 0.8406101 | 3151.393 | 7.776429 | 682.001536
25.687 | 0.8409079 | 3151.51 | 7.780463 | 682.02688
25.697 | 0.8412653 | 3151.35 | 7.784544 | 681.992192
25.707 | 0.8416226 | 3151.732 | 7.788577 | 682.07488
25.717 | 0.8419204 | 3151.454 | 7.792751 | 682.014848
25.727 | 0.8422777 | 3151.916 | 7.796367 | 682.114816
25.737 | 0.8425756 | 3151.825 | 7.799891 | 682.095168
25.747 | 0.8429329 | 3151.903 | 7.803627 | 682.111936
25.757 | 0.8432307 | 3151.749 | 7.807865 | 682.078656
25.767 | 0.843588 | 3151.663 | 7.811512 | 682.059968
25.777 | 0.8438858 | 3151.667 | 7.815285 | 682.060864
25.787 | 0.8442432 | 3151.772 | 7.819428 | 682.083712
25.797 | 0.8446005 | 3151.862 | 7.823157 | 682.103104
25.807 | 0.8448983 | 3151.963 | 7.827161 | 682.124928
25.817 | 0.8452557 | 3152.142 | 7.830675 | 682.163712
25.827 | 0.8455535 | 3152.156 | 7.834825 | 682.166848
25.837 | 0.8459108 | 3152.504 | 7.838321 | 682.242048
25.847 | 0.8462682 | 3152.647 | 7.842048 | 682.273088
25.857 | 0.8466255 | 3152.874 | 7.845822 | 682.322112
25.867 | 0.8469233 | 3152.791 | 7.850067 | 682.304192
25.877 | 0.8472807 | 3152.718 | 7.853886 | 682.28832
25.887 | 0.847638 | 3153.328 | 7.858078 | 682.420416
25.897 | 0.8479358 | 3153.287 | 7.861624 | 682.411392
25.907 | 0.8482931 | 3153.45 | 7.866028 | 682.44672
25.917 | 0.8486505 | 3153.682 | 7.869962 | 682.49696
25.927 | 0.8489483 | 3153.524 | 7.873596 | 682.462848
25.937 | 0.8493057 | 3153.371 | 7.877156 | 682.429632
25.947 | 0.849663 | 3153.228 | 7.881472 | 682.398784
25.957 | 0.8499608 | 3153.539 | 7.885005 | 682.466048
25.967 | 0.8502586 | 3153.556 | 7.889648 | 682.46976
25.977 | 0.8506159 | 3153.167 | 7.893144 | 682.3856
25.987 | 0.8509733 | 3153.646 | 7.897183 | 682.489152
25.997 | 0.8512711 | 3153.654 | 7.901177 | 682.490816
26.007 | 0.8515689 | 3153.347 | 7.905113 | 682.424576
26.017 | 0.8519262 | 3153.042 | 7.908325 | 682.358464
26.027 | 0.8522836 | 3153.311 | 7.912153 | 682.416704
26.037 | 0.8525814 | 3153.612 | 7.915452 | 682.481856
26.047 | 0.8528792 | 3153.411 | 7.919493 | 682.438336
26.057 | 0.8532365 | 3153.826 | 7.923096 | 682.528128
26.067 | 0.8535939 | 3153.677 | 7.927164 | 682.495808
26.077 | 0.8538917 | 3153.991 | 7.930902 | 682.563904
26.087 | 0.854249 | 3154.085 | 7.934969 | 682.584128
26.097 | 0.8546064 | 3154.275 | 7.938382 | 682.625344
26.107 | 0.8549042 | 3154.19 | 7.943004 | 682.606976
26.117 | 0.8552615 | 3154.433 | 7.946175 | 682.659584
26.127 | 0.8556189 | 3154.884 | 7.950526 | 682.75712
26.137 | 0.8559763 | 3154.722 | 7.954148 | 682.722048
26.147 | 0.856274 | 3155.084 | 7.958166 | 682.800448
26.157 | 0.8566313 | 3154.997 | 7.962388 | 682.781632
26.167 | 0.8569887 | 3155.254 | 7.966137 | 682.83712
26.177 | 0.8572865 | 3155.027 | 7.969978 | 682.787968
26.187 | 0.8576438 | 3154.994 | 7.973901 | 682.780864
26.197 | 0.8579416 | 3154.931 | 7.978088 | 682.767296
26.207 | 0.858299 | 3155.2 | 7.981777 | 682.8256
26.217 | 0.8586564 | 3155.265625 | 7.985414 | 682.83968
26.227 | 0.8589542 | 3155.485 | 7.98978 | 682.887104
26.237 | 0.8593115 | 3155.615 | 7.993205 | 682.915328
26.247 | 0.8596093 | 3155.46875 | 7.996982 | 682.883648
26.257 | 0.8599666 | 3155.289 | 8.000809 | 682.844736
26.267 | 0.8602644 | 3155.419 | 8.004756 | 682.872896
26.277 | 0.8606218 | 3155.091 | 8.00854 | 682.801984
26.287 | 0.8609196 | 3155.169 | 8.012508 | 682.81888
26.297 | 0.8612769 | 3155.032 | 8.01628 | 682.789056
26.307 | 0.8615747 | 3155.422 | 8.020173 | 682.8736
26.317 | 0.8619321 | 3155.584 | 8.024115 | 682.908544
26.327 | 0.8622299 | 3155.58 | 8.027583 | 682.907648
26.337 | 0.8625872 | 3156.063 | 8.031457 | 683.012352
26.347 | 0.8629445 | 3155.843 | 8.035652 | 682.964608
26.357 | 0.8632424 | 3156.472 | 8.039032 | 683.100864
26.367 | 0.8635997 | 3156.27 | 8.043274 | 683.057024
26.377 | 0.863957 | 3156.197 | 8.046725 | 683.041216
26.387 | 0.8643144 | 3156.781 | 8.050508 | 683.167616
26.397 | 0.8646122 | 3156.833 | 8.054581 | 683.178816
26.407 | 0.8649696 | 3156.921 | 8.058567 | 683.197888
26.417 | 0.865327 | 3157.221 | 8.062726 | 683.262912
26.427 | 0.8656248 | 3157.12 | 8.067187 | 683.241024
26.437 | 0.8659225 | 3156.933 | 8.070279 | 683.200576
26.447 | 0.8662798 | 3156.851 | 8.074428 | 683.182784
26.457 | 0.8665776 | 3156.648 | 8.077712 | 683.138944
26.467 | 0.866935 | 3156.718 | 8.0818 | 683.153984
26.477 | 0.8672923 | 3156.882 | 8.085591 | 683.189376
26.487 | 0.8675901 | 3156.98 | 8.089478 | 683.210688
26.497 | 0.8679475 | 3157.105 | 8.093262 | 683.237824
26.507 | 0.8682453 | 3157.28 | 8.097257 | 683.275584
26.517 | 0.8685431 | 3157.061 | 8.100268 | 683.22816
26.527 | 0.8689004 | 3156.495 | 8.104458 | 683.105664
26.537 | 0.8692578 | 3157.112 | 8.108596 | 683.239232
26.547 | 0.8695556 | 3157.433 | 8.112205 | 683.308672
26.557 | 0.8699129 | 3156.968 | 8.115619 | 683.208128
26.567 | 0.8702107 | 3157.492 | 8.119994 | 683.3216
26.577 | 0.8705681 | 3157.564 | 8.123421 | 683.337088
26.587 | 0.8709254 | 3158.062 | 8.127401 | 683.444928
26.597 | 0.8712232 | 3158.218 | 8.131275 | 683.478592
26.607 | 0.8715806 | 3158.315 | 8.135149 | 683.499712
26.617 | 0.871938 | 3158.659 | 8.139547 | 683.574016
26.627 | 0.8722952 | 3158.748 | 8.143184 | 683.593344
26.637 | 0.872593 | 3158.64 | 8.147021 | 683.56992
26.647 | 0.8729504 | 3158.627 | 8.151298 | 683.567168
26.657 | 0.8732482 | 3158.594 | 8.154982 | 683.559872
26.667 | 0.8736055 | 3158.656 | 8.158626 | 683.573376
26.677 | 0.8739629 | 3159.027 | 8.162974 | 683.653632
26.687 | 0.8742607 | 3158.629 | 8.166742 | 683.56768
26.697 | 0.8746181 | 3158.558 | 8.170394 | 683.552128
26.707 | 0.8749159 | 3158.715 | 8.174144 | 683.586112
26.717 | 0.8752733 | 3158.476 | 8.178057 | 683.534464
26.727 | 0.875571 | 3158.827 | 8.181721 | 683.610368
26.737 | 0.8758688 | 3158.307 | 8.185954 | 683.497792
26.747 | 0.8762261 | 3158.505 | 8.189192 | 683.540736
26.757 | 0.8765239 | 3159.139 | 8.193368 | 683.678016
26.767 | 0.8768813 | 3158.233 | 8.197151 | 683.48192
26.777 | 0.8771791 | 3158.81 | 8.200607 | 683.606656
26.787 | 0.8775364 | 3159.07 | 8.204171 | 683.662976
26.797 | 0.8778342 | 3159.414 | 8.208151 | 683.737536
26.807 | 0.8781916 | 3158.717 | 8.211782 | 683.586624
26.817 | 0.8785489 | 3159.448 | 8.215601 | 683.744768
26.827 | 0.8788467 | 3159.901 | 8.219177 | 683.842752
26.837 | 0.8792041 | 3159.708 | 8.223554 | 683.801088
26.847 | 0.8795019 | 3159.656 | 8.227519 | 683.789824
26.857 | 0.8798592 | 3160.165 | 8.231255 | 683.899904
26.867 | 0.8802165 | 3159.975 | 8.235342 | 683.85888
26.877 | 0.8805739 | 3159.893 | 8.238941 | 683.841152
26.887 | 0.8808717 | 3160.034 | 8.243066 | 683.87168
26.897 | 0.8812291 | 3160.007 | 8.246801 | 683.865728
26.907 | 0.8815269 | 3160.103 | 8.250766 | 683.886528
26.917 | 0.8818842 | 3160.622 | 8.25431 | 683.998784
26.927 | 0.882182 | 3160 | 8.258723 | 683.86432
26.937 | 0.8825393 | 3160.446 | 8.262426 | 683.960768
26.947 | 0.8828967 | 3160.267 | 8.266296 | 683.921984
26.957 | 0.8831945 | 3160.431 | 8.270212 | 683.957568
26.967 | 0.8835518 | 3160.504 | 8.273799 | 683.97344
26.977 | 0.8838496 | 3160.773 | 8.277912 | 684.031488
26.987 | 0.884207 | 3160.811 | 8.281953 | 684.039808
26.997 | 0.8845048 | 3160.62 | 8.285821 | 683.998464
27.007 | 0.8848622 | 3160.746 | 8.289633 | 684.025792
27.017 | 0.8851599 | 3160.716 | 8.292989 | 684.019264
27.027 | 0.8854577 | 3160.535 | 8.297575 | 683.980032
27.037 | 0.8858151 | 3161.144 | 8.300596 | 684.111808
27.047 | 0.8861724 | 3161.587 | 8.304937 | 684.207744
27.057 | 0.8864702 | 3161.576 | 8.308887 | 684.205376
27.067 | 0.8868276 | 3160.83 | 8.313269 | 684.043904
27.077 | 0.8871849 | 3161.5 | 8.316959 | 684.188864
27.087 | 0.8875423 | 3161.921875 | 8.320732 | 684.280192
27.097 | 0.8878997 | 3162.003 | 8.324216 | 684.297664
27.107 | 0.8881974 | 3162.529 | 8.329222 | 684.411456
27.117 | 0.8885547 | 3162.284 | 8.332673 | 684.358464
27.127 | 0.8889121 | 3163.054 | 8.336369 | 684.525184
27.137 | 0.8892695 | 3162.343 | 8.340555 | 684.371328
27.147 | 0.8895673 | 3162.669 | 8.344454 | 684.44192
27.157 | 0.8899246 | 3162.817 | 8.348724 | 684.473984
27.167 | 0.890282 | 3162.636 | 8.352596 | 684.434752
27.177 | 0.8905798 | 3162.521 | 8.356998 | 684.409856
27.187 | 0.8909371 | 3162.509 | 8.360723 | 684.407168
27.197 | 0.8912945 | 3162.949 | 8.364598 | 684.502592
27.207 | 0.8915922 | 3162.706 | 8.369111 | 684.44992
27.217 | 0.8919496 | 3162.403 | 8.372829 | 684.384256
27.227 | 0.8922474 | 3162.653 | 8.376832 | 684.438464
27.237 | 0.8926048 | 3162.458 | 8.380122 | 684.396288
27.247 | 0.8929025 | 3162.338 | 8.384421 | 684.370304
27.257 | 0.8932599 | 3162.707 | 8.387908 | 684.450176
27.267 | 0.8935577 | 3162.477 | 8.392241 | 684.40032
27.277 | 0.8939151 | 3162.758 | 8.395741 | 684.46112
27.287 | 0.8942724 | 3162.716 | 8.400267 | 684.451968
27.297 | 0.8945702 | 3162.899 | 8.403671 | 684.491648
27.307 | 0.8949275 | 3162.682 | 8.407704 | 684.444672
27.317 | 0.8952849 | 3162.988 | 8.41162 | 684.510784
27.327 | 0.8956422 | 3162.877 | 8.415378 | 684.486912
27.337 | 0.89594 | 3163.598 | 8.41969 | 684.642944
27.347 | 0.8962974 | 3163.716 | 8.42358 | 684.66848
27.357 | 0.8966547 | 3163.808 | 8.427463 | 684.688256
27.367 | 0.8969525 | 3163.996 | 8.431993 | 684.72896
27.377 | 0.8973099 | 3164.042 | 8.435883 | 684.739136
27.387 | 0.8976673 | 3164.301 | 8.439795 | 684.795008
27.397 | 0.897965 | 3164.593 | 8.443785 | 684.858304
27.407 | 0.8983224 | 3163.583 | 8.447918 | 684.639808
27.417 | 0.8986202 | 3163.881 | 8.451425 | 684.704192
27.427 | 0.8989775 | 3163.476 | 8.455609 | 684.616448
27.437 | 0.8992753 | 3163.86 | 8.458937 | 684.699712
27.447 | 0.8996327 | 3163.969 | 8.463184 | 684.723072
27.457 | 0.8999305 | 3163.532 | 8.467008 | 684.628672
27.467 | 0.9002878 | 3163.629 | 8.47123 | 684.649728
27.477 | 0.9005856 | 3163.701 | 8.474914 | 684.665216
27.487 | 0.900943 | 3163.486 | 8.478967 | 684.618624
27.497 | 0.9012407 | 3163.659 | 8.482694 | 684.656128
27.507 | 0.9015981 | 3163.638 | 8.486485 | 684.65152
27.517 | 0.9018959 | 3163.328125 | 8.489705 | 684.584512
27.527 | 0.9022533 | 3163.336 | 8.494267 | 684.586176
27.537 | 0.9026106 | 3163.542 | 8.497959 | 684.63072
27.547 | 0.9029084 | 3164.127 | 8.501686 | 684.757312
27.557 | 0.9032657 | 3164.283 | 8.505816 | 684.791232
27.567 | 0.9036231 | 3164.791 | 8.509532 | 684.90112
27.577 | 0.9039209 | 3164.767 | 8.513279 | 684.895872
27.587 | 0.9042782 | 3165.303 | 8.517359 | 685.01184
27.597 | 0.9046356 | 3165.178 | 8.52108 | 684.98496
27.607 | 0.9049929 | 3165.075 | 8.525325 | 684.962496
27.617 | 0.9052907 | 3165.418 | 8.529527 | 685.0368
27.627 | 0.9056481 | 3164.942 | 8.533523 | 684.933888
27.637 | 0.9059459 | 3165.49 | 8.537491 | 685.05248
27.647 | 0.9063032 | 3165.207 | 8.541559 | 684.991104
27.657 | 0.906601 | 3165.06 | 8.545011 | 684.959296
27.667 | 0.9069584 | 3165.406 | 8.548888 | 685.034112
27.677 | 0.9073158 | 3165.124 | 8.55292 | 684.973184
27.687 | 0.9076135 | 3165.016 | 8.556616 | 684.949888
27.697 | 0.9079708 | 3165.4 | 8.560728 | 685.032896
27.707 | 0.9082687 | 3165.527 | 8.565023 | 685.06048
27.717 | 0.908626 | 3165.41 | 8.568688 | 685.035008
27.727 | 0.9089238 | 3165.51 | 8.572695 | 685.056832
27.737 | 0.9092216 | 3165.428 | 8.576217 | 685.03904
27.747 | 0.909579 | 3165.46 | 8.58025 | 685.045952
27.757 | 0.9099363 | 3165.874 | 8.584367 | 685.135552
27.767 | 0.9102341 | 3165.262 | 8.588132 | 685.003008
27.777 | 0.9105915 | 3165.675 | 8.592021 | 685.092352
27.787 | 0.9109488 | 3166.278 | 8.596361 | 685.222784
27.797 | 0.9112466 | 3166.256 | 8.599844 | 685.218112
27.807 | 0.9116039 | 3166.35 | 8.604039 | 685.238592
27.817 | 0.9119017 | 3166.297 | 8.608121 | 685.227072
27.827 | 0.9122591 | 3166.306 | 8.611859 | 685.228864
27.837 | 0.9126164 | 3166.678 | 8.616064 | 685.309568
27.847 | 0.9129142 | 3166.241 | 8.619922 | 685.214848
27.857 | 0.9132716 | 3166.399 | 8.623885 | 685.249152
27.867 | 0.913629 | 3166.607 | 8.627786 | 685.294016
27.877 | 0.9139862 | 3166.882 | 8.632246 | 685.353664
27.887 | 0.9142841 | 3166.944 | 8.635791 | 685.367104
27.897 | 0.9146414 | 3166.827 | 8.640263 | 685.34176
27.907 | 0.9149392 | 3166.846 | 8.644375 | 685.345856
27.917 | 0.9152966 | 3166.716 | 8.648014 | 685.317632
27.927 | 0.9155944 | 3166.82 | 8.651901 | 685.340096
27.937 | 0.9159517 | 3167.012 | 8.655532 | 685.381824
27.947 | 0.9162495 | 3166.977 | 8.659905 | 685.37408
27.957 | 0.9166069 | 3167.237 | 8.663429 | 685.430528
27.967 | 0.9169047 | 3166.513 | 8.667678 | 685.273856
27.977 | 0.917262 | 3166.978 | 8.671468 | 685.374272
27.987 | 0.9175598 | 3167.019 | 8.675218 | 685.383296
27.997 | 0.9178576 | 3166.757 | 8.679137 | 685.326656
28.007 | 0.918215 | 3166.999 | 8.683357 | 685.378816
28.017 | 0.9185723 | 3166.845 | 8.686771 | 685.345664
28.027 | 0.9188701 | 3167.026 | 8.690976 | 685.384768
28.037 | 0.9192274 | 3167.494 | 8.694527 | 685.486144
28.047 | 0.9195253 | 3167.335 | 8.698406 | 685.451712
28.057 | 0.9198826 | 3167.57 | 8.702567 | 685.502464
28.067 | 0.92024 | 3167.805 | 8.706412 | 685.553408
28.077 | 0.9205377 | 3167.803 | 8.710227 | 685.553024
28.087 | 0.9208951 | 3168.062 | 8.714314 | 685.60896
28.097 | 0.9212524 | 3168.395 | 8.718139 | 685.68096
28.107 | 0.9215502 | 3168.146 | 8.722555 | 685.627136
28.117 | 0.9219076 | 3168.618 | 8.726293 | 685.729408
28.127 | 0.9222649 | 3168.709 | 8.730421 | 685.748992
28.137 | 0.9225627 | 3168.59 | 8.734547 | 685.723264
28.147 | 0.9229201 | 3168.194 | 8.73877 | 685.637568
28.157 | 0.9232179 | 3168.758 | 8.742741 | 685.759552
28.167 | 0.9235753 | 3168.59375 | 8.746953 | 685.724032
28.177 | 0.923873 | 3168.042 | 8.750477 | 685.604736
28.187 | 0.9242304 | 3168.227 | 8.754529 | 685.644608
28.197 | 0.9245282 | 3168.45 | 8.758132 | 685.692992
28.207 | 0.9248855 | 3168.556 | 8.762677 | 685.715904
28.217 | 0.9251833 | 3168.582 | 8.766212 | 685.7216
28.227 | 0.9255407 | 3168.341 | 8.770277 | 685.669312
28.237 | 0.9258385 | 3168.256 | 8.774414 | 685.651072
28.247 | 0.9261958 | 3168.459 | 8.778479 | 685.694912
28.257 | 0.9264936 | 3168.723 | 8.782201 | 685.752
28.267 | 0.9268509 | 3168.888 | 8.78617 | 685.78784
28.277 | 0.9272083 | 3169.034 | 8.789656 | 685.819264
28.287 | 0.9275061 | 3168.387 | 8.794116 | 685.679232
28.297 | 0.9278634 | 3168.73 | 8.798332 | 685.7536
28.307 | 0.9282208 | 3169.05 | 8.802113 | 685.822784
28.317 | 0.9285186 | 3169.584 | 8.806036 | 685.938432
28.327 | 0.9288759 | 3169.613 | 8.810277 | 685.944576
28.337 | 0.9292333 | 3169.927 | 8.814331 | 686.01248
28.347 | 0.9295311 | 3170.806 | 8.817997 | 686.202816
28.357 | 0.9298885 | 3170.218 | 8.822558 | 686.07552
28.367 | 0.9302458 | 3169.983 | 8.826668 | 686.024832
28.377 | 0.9305436 | 3169.8125 | 8.830427 | 685.98784
28.387 | 0.9309009 | 3169.991 | 8.834502 | 686.02656
28.397 | 0.9311987 | 3170.015625 | 8.838648 | 686.031744
28.407 | 0.9315561 | 3169.493 | 8.84269 | 685.91872
28.417 | 0.9318539 | 3169.598 | 8.846666 | 685.941504
28.427 | 0.9322112 | 3169.677 | 8.850959 | 685.958528
28.437 | 0.932509 | 3169.732 | 8.854312 | 685.970496
28.447 | 0.9328664 | 3169.42 | 8.85867 | 685.902848
28.457 | 0.9331642 | 3169.301 | 8.862336 | 685.876992
28.467 | 0.9335215 | 3169.576 | 8.865999 | 685.93664
28.477 | 0.9338193 | 3169.685 | 8.870582 | 685.960128
28.487 | 0.9341767 | 3169.715 | 8.874153 | 685.966656
28.497 | 0.934534 | 3169.904 | 8.877886 | 686.007552
28.507 | 0.9348318 | 3169.947 | 8.881877 | 686.01696
28.517 | 0.9351891 | 3170.243 | 8.886067 | 686.081088
28.527 | 0.935487 | 3170.601 | 8.88989 | 686.158336
28.537 | 0.9358443 | 3170.734375 | 8.894166 | 686.187328
28.547 | 0.9362017 | 3170.751 | 8.8985 | 686.190848
28.557 | 0.936559 | 3171.414 | 8.901804 | 686.334336
28.567 | 0.9369163 | 3171.007 | 8.906326 | 686.246272
28.577 | 0.9372737 | 3171.386 | 8.910518 | 686.32832
28.587 | 0.9375715 | 3171.402 | 8.914868 | 686.331904
28.597 | 0.9379289 | 3171.619 | 8.918229 | 686.378816
28.607 | 0.9382862 | 3171.083 | 8.923262 | 686.262656
28.617 | 0.938584 | 3170.716 | 8.926991 | 686.183296
28.627 | 0.9389414 | 3171.211 | 8.930855 | 686.29056
28.637 | 0.9392987 | 3171.126 | 8.935132 | 686.272192
28.647 | 0.9395965 | 3171.306 | 8.939049 | 686.31104
28.657 | 0.9399538 | 3170.948 | 8.943171 | 686.233536
28.667 | 0.9402516 | 3171.012 | 8.947214 | 686.247488
28.677 | 0.940609 | 3171.314 | 8.950804 | 686.312704
28.687 | 0.9409068 | 3171.311 | 8.955726 | 686.312192
28.697 | 0.9412642 | 3171 | 8.95915 | 686.244864
28.707 | 0.9415619 | 3171.188 | 8.963021 | 686.285504
28.717 | 0.9419193 | 3170.98 | 8.96704 | 686.240448
28.727 | 0.9422171 | 3171.079 | 8.971279 | 686.261952
28.737 | 0.9425745 | 3171.092 | 8.975228 | 686.264704
28.747 | 0.9429317 | 3171.277 | 8.979346 | 686.30464
28.757 | 0.9432295 | 3171.713 | 8.982971 | 686.399168
28.767 | 0.9435869 | 3171.592 | 8.986558 | 686.372864
28.777 | 0.9438847 | 3171.473 | 8.991204 | 686.3472
28.787 | 0.9442421 | 3171.533 | 8.995393 | 686.360064
28.797 | 0.9445994 | 3171.954 | 8.998822 | 686.4512
28.807 | 0.9449568 | 3171.998 | 9.002759 | 686.460736
28.817 | 0.9452546 | 3172.451 | 9.006904 | 686.558784
28.827 | 0.9456119 | 3172.09 | 9.011547 | 686.48064
28.837 | 0.9459693 | 3172.334 | 9.015131 | 686.533632
28.847 | 0.9463266 | 3172.319 | 9.01896 | 686.53024
28.857 | 0.9466244 | 3172.822 | 9.0241 | 686.63904
28.867 | 0.9469817 | 3172.181 | 9.027176 | 686.500352
28.877 | 0.9472796 | 3172.359 | 9.031431 | 686.538944
28.887 | 0.9476369 | 3172.5625 | 9.035775 | 686.582976
28.897 | 0.9479347 | 3172.511 | 9.039208 | 686.571776
28.907 | 0.948292 | 3171.997 | 9.043276 | 686.460608
28.917 | 0.9485899 | 3172.155 | 9.047353 | 686.494848
28.927 | 0.9489472 | 3172.459 | 9.051302 | 686.560576
28.937 | 0.949245 | 3172.354 | 9.055322 | 686.537856
28.947 | 0.9496023 | 3172.232 | 9.059242 | 686.511488
28.957 | 0.9499001 | 3172.149 | 9.063749 | 686.493504
28.967 | 0.9502575 | 3172.054 | 9.067579 | 686.473024
28.977 | 0.9505553 | 3172.188 | 9.071204 | 686.501888
28.987 | 0.9509126 | 3172.187 | 9.075101 | 686.501568
28.997 | 0.95127 | 3172.181 | 9.079348 | 686.50048
29.007 | 0.9515678 | 3172.049 | 9.083073 | 686.471744
29.017 | 0.9519251 | 3172.409 | 9.086689 | 686.54976
29.027 | 0.9522229 | 3173.392 | 9.091153 | 686.76256
29.037 | 0.9525802 | 3172.508 | 9.09498 | 686.5712
29.047 | 0.9529376 | 3172.654 | 9.099033 | 686.602816
29.057 | 0.953295 | 3173.653 | 9.103017 | 686.819008
29.067 | 0.9535928 | 3173.34 | 9.107217 | 686.751168
29.077 | 0.9539501 | 3173.777 | 9.111012 | 686.84576
29.087 | 0.9543074 | 3173.106 | 9.115791 | 686.700608
29.097 | 0.9546053 | 3173.683 | 9.119194 | 686.825472
29.107 | 0.9549626 | 3173.055 | 9.123797 | 686.689472
29.117 | 0.95532 | 3173.843 | 9.127812 | 686.860032
29.127 | 0.9556178 | 3173.371 | 9.131949 | 686.757952
29.137 | 0.9559751 | 3173.423 | 9.135048 | 686.769152
29.147 | 0.9562729 | 3173.168 | 9.139265 | 686.713984
29.157 | 0.9566302 | 3173.351 | 9.143599 | 686.753472
29.167 | 0.956928 | 3173.626 | 9.147254 | 686.813184
29.177 | 0.9572854 | 3173.343 | 9.15143 | 686.751808
29.187 | 0.9575832 | 3173.251 | 9.155478 | 686.731968
29.197 | 0.9579405 | 3173.174 | 9.159424 | 686.715328
29.207 | 0.9582383 | 3172.381 | 9.163582 | 686.543616
29.217 | 0.9585957 | 3172.98 | 9.166902 | 686.67328
29.227 | 0.9588935 | 3173.255 | 9.171044 | 686.732928
29.237 | 0.9592508 | 3173.629 | 9.174689 | 686.813696
29.247 | 0.9596082 | 3173.236 | 9.178989 | 686.728768
29.257 | 0.959906 | 3174.142 | 9.182848 | 686.924736
29.267 | 0.9602633 | 3174.25 | 9.187173 | 686.94816
29.277 | 0.9606207 | 3174.37 | 9.190688 | 686.974144
29.287 | 0.9609185 | 3174.111 | 9.195149 | 686.917952
29.297 | 0.9612758 | 3174.077 | 9.198977 | 686.910784
29.307 | 0.9616332 | 3174.551 | 9.203386 | 687.013184
29.317 | 0.961931 | 3174.484375 | 9.20715 | 686.998848
29.327 | 0.9622883 | 3174.669 | 9.211367 | 687.038784
29.337 | 0.9626456 | 3174.639 | 9.215105 | 687.032448
29.347 | 0.9629434 | 3174.249 | 9.219338 | 686.947968
29.357 | 0.9633008 | 3174.53 | 9.223554 | 687.008704
29.367 | 0.9635986 | 3174.365 | 9.227145 | 686.972928
29.377 | 0.9639559 | 3174.365 | 9.23144 | 686.972928
29.387 | 0.9642537 | 3174.153 | 9.235472 | 686.92704
29.397 | 0.9646111 | 3174.268 | 9.239344 | 686.952064
29.407 | 0.9649089 | 3173.947 | 9.243219 | 686.882496
29.417 | 0.9652067 | 3174.083 | 9.246822 | 686.911936
29.427 | 0.965564 | 3174.003 | 9.250837 | 686.894656
29.437 | 0.9658618 | 3174.13 | 9.254863 | 686.92224
29.447 | 0.9662192 | 3174.376 | 9.258698 | 686.975424
29.457 | 0.966517 | 3175.097 | 9.262546 | 687.131456
29.467 | 0.9668743 | 3173.931 | 9.266504 | 686.879168
29.477 | 0.9671721 | 3174.301 | 9.270736 | 686.959104
29.487 | 0.9675295 | 3174.486 | 9.274255 | 686.999104
29.497 | 0.9678273 | 3174.511 | 9.278316 | 687.004608
29.507 | 0.9681846 | 3174.722 | 9.282514 | 687.05024
29.517 | 0.968542 | 3174.954 | 9.286503 | 687.10048
29.527 | 0.9688397 | 3174.951 | 9.290356 | 687.099968
29.537 | 0.9691971 | 3175.307 | 9.293842 | 687.176896
29.547 | 0.9695545 | 3175.821 | 9.298525 | 687.288064
29.557 | 0.9699118 | 3175.758 | 9.302281 | 687.274432
29.567 | 0.9702096 | 3175.79 | 9.306934 | 687.281472
29.577 | 0.970567 | 3175.945 | 9.310144 | 687.31488
29.587 | 0.9709243 | 3175.262 | 9.314934 | 687.167232
29.597 | 0.9712221 | 3176.101 | 9.31866 | 687.3488
29.607 | 0.9715795 | 3175.684 | 9.322666 | 687.258496
29.617 | 0.9718772 | 3175.664 | 9.326727 | 687.254144
29.627 | 0.9722346 | 3175.491 | 9.33101 | 687.216704
29.637 | 0.9725324 | 3176.179 | 9.334808 | 687.365568
29.647 | 0.9728897 | 3175.595 | 9.3389 | 687.239296
29.657 | 0.9731876 | 3175.632 | 9.342935 | 687.247168
29.667 | 0.9735449 | 3175.727 | 9.346485 | 687.267776
29.677 | 0.9739022 | 3175.968 | 9.350836 | 687.319872
29.687 | 0.9742 | 3176.037 | 9.355649 | 687.334784
29.697 | 0.9744979 | 3175.332 | 9.358594 | 687.182208
29.707 | 0.9748552 | 3175.306 | 9.362369 | 687.176576
29.717 | 0.9752125 | 3175.903 | 9.366903 | 687.305792
29.727 | 0.9755103 | 3176.067 | 9.370817 | 687.341376
29.737 | 0.9758677 | 3175.978 | 9.375016 | 687.322176
29.747 | 0.976225 | 3176.095 | 9.378757 | 687.34752
29.757 | 0.9765228 | 3176.237 | 9.382743 | 687.378176
29.767 | 0.9768802 | 3176.209 | 9.387221 | 687.372224
29.777 | 0.977178 | 3176.604 | 9.391221 | 687.457664
29.787 | 0.9775353 | 3176.678 | 9.394869 | 687.473536
29.797 | 0.9778927 | 3176.75 | 9.399047 | 687.489088
29.807 | 0.9782501 | 3176.799 | 9.403583 | 687.49984
29.817 | 0.9785478 | 3176.791 | 9.407311 | 687.498048
29.827 | 0.9789051 | 3176.571 | 9.411853 | 687.450496
29.837 | 0.9792625 | 3176.764 | 9.41557 | 687.49216
29.847 | 0.9795603 | 3177.186 | 9.419709 | 687.583552
29.857 | 0.9799176 | 3177.108 | 9.423828125 | 687.566592
29.867 | 0.9802154 | 3177.524 | 9.428257 | 687.656704
29.877 | 0.9805728 | 3176.651 | 9.432369 | 687.467776
29.887 | 0.9808706 | 3176.705 | 9.436359 | 687.479424
29.897 | 0.981228 | 3176.668 | 9.440221 | 687.47136
29.907 | 0.9815854 | 3176.836 | 9.444623 | 687.507776
29.917 | 0.9818831 | 3176.68 | 9.448249 | 687.474048
29.927 | 0.9822404 | 3176.493 | 9.452407 | 687.4336
29.937 | 0.9825382 | 3176.831 | 9.456585 | 687.506624
29.947 | 0.9828956 | 3176.533 | 9.460775 | 687.442304
29.957 | 0.9831934 | 3176.829 | 9.464145 | 687.506368
29.967 | 0.9835507 | 3177.267 | 9.468608 | 687.601152
29.977 | 0.9838485 | 3176.931 | 9.472768 | 687.52832
29.987 | 0.9842059 | 3176.93 | 9.476466 | 687.528128
29.997 | 0.9845633 | 3177.541 | 9.480295 | 687.660352
30.007 | 0.984861 | 3177.463 | 9.484363 | 687.64352
30.017 | 0.9852184 | 3177.702 | 9.488486 | 687.695104
30.027 | 0.9855757 | 3177.89 | 9.492783 | 687.735872
30.037 | 0.9858735 | 3177.968 | 9.496957 | 687.75264
30.047 | 0.9862308 | 3178.064 | 9.500763 | 687.773568
30.057 | 0.9865882 | 3178.307 | 9.505384 | 687.826048
30.067 | 0.9869456 | 3178.032 | 9.509312 | 687.766592
30.077 | 0.9873029 | 3178.086 | 9.513403 | 687.778368
30.087 | 0.9876008 | 3178.17 | 9.517219 | 687.796416
30.097 | 0.987958 | 3177.838 | 9.521546 | 687.724608
30.107 | 0.9882558 | 3177.995 | 9.525754 | 687.758528
30.117 | 0.9886132 | 3178.098 | 9.52975 | 687.780864
30.127 | 0.988911 | 3177.668 | 9.533823 | 687.687808
30.137 | 0.9892684 | 3177.934 | 9.538069 | 687.745472
30.147 | 0.9895661 | 3177.683 | 9.542142 | 687.6912
30.157 | 0.9899235 | 3177.901 | 9.545769 | 687.738368
30.167 | 0.9902213 | 3177.763 | 9.550291 | 687.708352
30.177 | 0.9905787 | 3177.78 | 9.553895 | 687.712
30.187 | 0.9908765 | 3177.592 | 9.558059 | 687.67136
30.197 | 0.9912339 | 3178.047 | 9.562308 | 687.769792
30.207 | 0.9915911 | 3178.187 | 9.566381 | 687.800192
30.217 | 0.9918889 | 3178.335 | 9.570092 | 687.832128
30.227 | 0.9922463 | 3178.142 | 9.574296 | 687.790464
30.237 | 0.9926037 | 3178.473 | 9.578764 | 687.862016
30.247 | 0.992961 | 3178.58 | 9.582742 | 687.885312
30.257 | 0.9932588 | 3178.95 | 9.58699 | 687.965376
30.267 | 0.9936162 | 3178.573 | 9.591194 | 687.883776
30.277 | 0.9939735 | 3179.265 | 9.595168 | 688.033472
30.287 | 0.9942712 | 3179.226 | 9.5993 | 688.02496
30.297 | 0.9946286 | 3178.825 | 9.603102 | 687.938304
30.307 | 0.994986 | 3178.684 | 9.607531 | 687.907712
30.317 | 0.9952838 | 3179.502 | 9.611673 | 688.084672
30.327 | 0.9956411 | 3179.265 | 9.61597 | 688.033408
30.337 | 0.9959985 | 3179.322 | 9.620077 | 688.04576
30.347 | 0.9962963 | 3178.943 | 9.624178 | 687.963712
30.357 | 0.9966536 | 3179.091 | 9.628206 | 687.995712
30.367 | 0.9969514 | 3178.874 | 9.632407 | 687.9488
30.377 | 0.9973088 | 3179.145 | 9.636271 | 688.00736
30.387 | 0.9976065 | 3179.214 | 9.640544 | 688.022464
30.397 | 0.9979639 | 3179.097 | 9.644653 | 687.997184
30.407 | 0.9982617 | 3178.726 | 9.648226 | 687.9168
30.417 | 0.9986191 | 3178.922 | 9.652686 | 687.959296
30.427 | 0.9989169 | 3178.979 | 9.656685 | 687.971584
30.437 | 0.9992742 | 3179.187 | 9.660811 | 688.016576
30.447 | 0.999572 | 3178.812 | 9.665096 | 687.935424
30.457 | 0.9999294 | 3178.639 | 9.668709 | 687.898048
30.467 | 1.000287 | 3179.081 | 9.673084 | 687.9936
30.477 | 1.000584 | 3179.149 | 9.676057 | 688.008384
30.487 | 1.000942 | 3179.115 | 9.681211 | 688.001024
30.497 | 1.001299 | 3179.57 | 9.6852 | 688.09952
30.507 | 1.001657 | 3179.786 | 9.688962 | 688.146112
30.517 | 1.001954 | 3179.875 | 9.693723 | 688.165376
30.527 | 1.002312 | 3179.899 | 9.698067 | 688.170624
30.537 | 1.002669 | 3180.119 | 9.702185 | 688.218176
30.547 | 1.002967 | 3180.27 | 9.706365 | 688.25088
30.557 | 1.003324 | 3180.018 | 9.710222 | 688.19648
30.567 | 1.003682 | 3179.804 | 9.71438 | 688.15008
30.577 | 1.003979 | 3180.326 | 9.718738 | 688.263168
30.587 | 1.004337 | 3180.176 | 9.723033 | 688.230592
30.597 | 1.004694 | 3180.009 | 9.727241 | 688.194368
30.607 | 1.004992 | 3180.478 | 9.730995 | 688.296
30.617 | 1.00529 | 3179.748 | 9.735487 | 688.137984
30.627 | 1.005647 | 3179.547 | 9.73944 | 688.094528
30.637 | 1.006004 | 3179.878 | 9.743043 | 688.166144
30.647 | 1.006302 | 3179.595 | 9.747212 | 688.104832
30.657 | 1.0066 | 3179.169 | 9.750792 | 688.012608
30.667 | 1.006957 | 3179.451 | 9.755363 | 688.073664
30.677 | 1.007255 | 3179.569 | 9.758911 | 688.099264
30.687 | 1.007612 | 3179.938 | 9.762963 | 688.179136
30.697 | 1.00791 | 3179.636 | 9.767389 | 688.113664
30.707 | 1.008268 | 3179.399 | 9.772004 | 688.062464
30.717 | 1.008565 | 3179.68 | 9.775684 | 688.123264
30.727 | 1.008923 | 3179.75 | 9.779516 | 688.138432
30.737 | 1.00928 | 3180.269 | 9.783612 | 688.250624
30.747 | 1.009578 | 3180.227 | 9.788428 | 688.2416
30.757 | 1.009935 | 3180.625 | 9.791856 | 688.327744
30.767 | 1.010293 | 3180.604 | 9.796111 | 688.323264
30.777 | 1.01059 | 3180.553 | 9.799948 | 688.31232
30.787 | 1.010948 | 3180.46 | 9.803929 | 688.29216
30.797 | 1.011305 | 3180.62 | 9.808594 | 688.326592
30.807 | 1.011603 | 3180.394 | 9.812664 | 688.277824
30.817 | 1.01196 | 3180.378 | 9.816801 | 688.274304
30.827 | 1.012258 | 3180.74 | 9.820717 | 688.352704
30.837 | 1.012615 | 3180.468 | 9.824977 | 688.29376
30.847 | 1.012913 | 3180.639 | 9.829294 | 688.33088
30.857 | 1.01327 | 3180.262 | 9.833249 | 688.24928
30.867 | 1.013568 | 3179.919 | 9.837035 | 688.175104
30.877 | 1.013926 | 3180.49 | 9.840667 | 688.298624
30.887 | 1.014223 | 3180.482 | 9.84515 | 688.296896
30.897 | 1.014581 | 3180.176 | 9.849193 | 688.230592
30.907 | 1.014879 | 3180.489 | 9.853326 | 688.298432
30.917 | 1.015176 | 3180.456 | 9.857403 | 688.291264
30.927 | 1.015534 | 3180.34 | 9.86159 | 688.265984
30.937 | 1.015891 | 3180.848 | 9.865379 | 688.376128
30.947 | 1.016189 | 3180.548 | 9.869406 | 688.31104
30.957 | 1.016546 | 3180.583 | 9.873349 | 688.318592
30.967 | 1.016844 | 3181.06 | 9.877721 | 688.421952
30.977 | 1.017201 | 3181.104 | 9.881997 | 688.431552
30.987 | 1.017559 | 3181.522 | 9.88635 | 688.521856
30.997 | 1.017916 | 3181.742 | 9.890737 | 688.569472
31.007 | 1.018214 | 3181.831 | 9.894825 | 688.588672
31.017 | 1.018571 | 3181.957 | 9.899081 | 688.615936
31.027 | 1.018928 | 3181.809 | 9.903223 | 688.584
31.037 | 1.019286 | 3181.728 | 9.907512 | 688.566464
31.047 | 1.019584 | 3181.678 | 9.911247 | 688.555712
31.057 | 1.019941 | 3181.812 | 9.915815 | 688.584576
31.067 | 1.020298 | 3181.97 | 9.919733 | 688.618816
31.077 | 1.020596 | 3181.868 | 9.923995 | 688.596864
31.087 | 1.020954 | 3181.787 | 9.928212 | 688.5792
31.097 | 1.021251 | 3181.871 | 9.932072 | 688.597504
31.107 | 1.021609 | 3181.872 | 9.936406 | 688.597632
31.117 | 1.021907 | 3181.601 | 9.940889 | 688.539008
31.127 | 1.022264 | 3181.698 | 9.94494 | 688.560064
31.137 | 1.022621 | 3181.799 | 9.948825 | 688.581824
31.147 | 1.022919 | 3181.463 | 9.953166 | 688.509056
31.157 | 1.023276 | 3181.423 | 9.957603 | 688.500544
31.167 | 1.023574 | 3181.765625 | 9.961732 | 688.574656
31.177 | 1.023932 | 3181.928 | 9.965488 | 688.609792
31.187 | 1.024229 | 3181.686 | 9.969901 | 688.557376
31.197 | 1.024587 | 3181.878 | 9.973854 | 688.598848
31.207 | 1.024944 | 3181.776 | 9.977814 | 688.576832
31.217 | 1.025242 | 3182.25 | 9.982362 | 688.67936
31.227 | 1.025599 | 3182.022 | 9.986055 | 688.63008
31.237 | 1.025897 | 3182.205 | 9.990685 | 688.669696
31.247 | 1.026254 | 3182.198 | 9.994799 | 688.668096
31.257 | 1.026612 | 3182.487 | 9.998545 | 688.730624
31.267 | 1.026969 | 3182.063 | 10.00294 | 688.63904
31.277 | 1.027267 | 3182.513 | 10.00731 | 688.736384
31.287 | 1.027624 | 3182.131 | 10.0109 | 688.65376
31.297 | 1.027922 | 3182.556 | 10.01557 | 688.7456
31.307 | 1.028279 | 3182.19 | 10.01983 | 688.666368
31.317 | 1.028577 | 3182.125 | 10.02373 | 688.652352
31.327 | 1.028934 | 3181.857 | 10.02802 | 688.594368
31.337 | 1.029232 | 3182.459 | 10.03183 | 688.724736
31.347 | 1.02959 | 3181.913 | 10.0362 | 688.606592
31.357 | 1.029887 | 3182.233 | 10.03995 | 688.675776
31.367 | 1.030245 | 3182.233 | 10.04452 | 688.675712
31.377 | 1.030543 | 3182.243 | 10.0487 | 688.677888
31.387 | 1.0309 | 3181.819 | 10.05264 | 688.586176
31.397 | 1.031198 | 3182.429 | 10.05682 | 688.718208
31.407 | 1.031495 | 3181.928 | 10.06087 | 688.609728
31.417 | 1.031853 | 3182.272 | 10.06453 | 688.684288
31.427 | 1.03221 | 3182.405 | 10.06895 | 688.713024
31.437 | 1.032508 | 3182.045 | 10.0735 | 688.635008
31.447 | 1.032865 | 3182.281 | 10.07713 | 688.68608
31.457 | 1.033163 | 3182.451 | 10.08131 | 688.722944
31.467 | 1.03352 | 3182.63 | 10.08538 | 688.761728
31.477 | 1.033878 | 3182.774 | 10.08918 | 688.79296
31.487 | 1.034235 | 3183.031 | 10.09358 | 688.848448
31.497 | 1.034593 | 3182.828125 | 10.09759 | 688.804544
31.507 | 1.03489 | 3183.177 | 10.10255 | 688.880128
31.517 | 1.035248 | 3183.058 | 10.1065 | 688.8544
31.527 | 1.035605 | 3183.396 | 10.11085 | 688.927424
31.537 | 1.035903 | 3183.598 | 10.11488 | 688.971072
31.547 | 1.03626 | 3183.188 | 10.1196 | 688.882496
31.557 | 1.036617 | 3183.441 | 10.12335 | 688.937152
31.567 | 1.036915 | 3183.496 | 10.12767 | 688.94912
31.577 | 1.037273 | 3183.477 | 10.13191 | 688.945024
31.587 | 1.03757 | 3183.42 | 10.1363 | 688.932736
31.597 | 1.037928 | 3183.271 | 10.14029 | 688.900416
31.607 | 1.038225 | 3183.205 | 10.14504 | 688.886144
31.617 | 1.038583 | 3183.19 | 10.14866 | 688.882944
31.627 | 1.038881 | 3183.077 | 10.15303 | 688.858432
31.637 | 1.039238 | 3182.741 | 10.15701 | 688.785792
31.647 | 1.039595 | 3182.944 | 10.16106 | 688.829568
31.657 | 1.039893 | 3183.282 | 10.16518 | 688.902912
31.667 | 1.040251 | 3182.947 | 10.16934 | 688.830272
31.677 | 1.040548 | 3182.711 | 10.17316 | 688.779136
31.687 | 1.040906 | 3183.158 | 10.1779 | 688.876032
31.697 | 1.041263 | 3183.423 | 10.18185 | 688.933376
31.707 | 1.041561 | 3183.453 | 10.18563 | 688.939712
31.717 | 1.041918 | 3183.954 | 10.19031 | 689.048192
31.727 | 1.042276 | 3184.139 | 10.19485 | 689.088256
31.737 | 1.042633 | 3184.023 | 10.19876 | 689.063232
31.747 | 1.042931 | 3183.851 | 10.20287 | 689.02592
31.757 | 1.043288 | 3183.705 | 10.20668 | 688.994304
31.767 | 1.043645 | 3183.945 | 10.21159 | 689.046272
31.777 | 1.043943 | 3184.19 | 10.21545 | 689.099328
31.787 | 1.044301 | 3184.143 | 10.22054 | 689.089216
31.797 | 1.044658 | 3184.073 | 10.22407 | 689.073856
31.807 | 1.044956 | 3183.952 | 10.22866 | 689.047872
31.817 | 1.045313 | 3184.239 | 10.23224 | 689.109888
31.827 | 1.045611 | 3183.876 | 10.23658 | 689.031424
31.837 | 1.045968 | 3183.837 | 10.2407 | 689.022848
31.847 | 1.046266 | 3183.498 | 10.24493 | 688.949504
31.857 | 1.046623 | 3183.364 | 10.2491 | 688.920512
31.867 | 1.046921 | 3183.845 | 10.25365 | 689.024704
31.877 | 1.047278 | 3183.184 | 10.25745 | 688.881664
31.887 | 1.047576 | 3183.273 | 10.262 | 688.900864
31.897 | 1.047934 | 3183.451 | 10.26552 | 688.939328
31.907 | 1.048231 | 3183.677 | 10.26955 | 688.988352
31.917 | 1.048589 | 3183.71 | 10.27343 | 688.995328
31.927 | 1.048946 | 3183.292 | 10.27786 | 688.904896
31.937 | 1.049244 | 3183.915 | 10.28179 | 689.039808
31.947 | 1.049601 | 3183.692 | 10.2867 | 688.991488
31.957 | 1.049959 | 3184.262 | 10.28988 | 689.114944
31.967 | 1.050256 | 3184.448 | 10.2946 | 689.155008
31.977 | 1.050614 | 3184.565 | 10.29875 | 689.180416
31.987 | 1.050971 | 3184.706 | 10.3029 | 689.211008
31.997 | 1.051328 | 3184.75 | 10.30709 | 689.220544
32.007 | 1.051626 | 3184.647 | 10.31166 | 689.198208
32.017 | 1.051984 | 3184.441 | 10.31533 | 689.153664
32.027 | 1.052281 | 3184.592 | 10.31972 | 689.186304
32.037 | 1.052639 | 3184.295 | 10.32394 | 689.122048
32.047 | 1.052937 | 3184.122 | 10.3278 | 689.084544
32.057 | 1.053294 | 3184.123 | 10.3326 | 689.084864
32.067 | 1.053592 | 3184.029 | 10.33688 | 689.064384
32.077 | 1.053949 | 3184.237 | 10.34076 | 689.109376
32.087 | 1.054247 | 3184.146 | 10.3448 | 689.089792
32.097 | 1.054604 | 3183.54 | 10.3485 | 688.958656
32.107 | 1.054902 | 3183.979 | 10.35284 | 689.053696
32.117 | 1.055259 | 3184.047 | 10.35662 | 689.068288
32.127 | 1.055557 | 3183.836 | 10.36048 | 689.022592
32.137 | 1.055914 | 3183.664 | 10.3646 | 688.985472
32.147 | 1.056212 | 3184.22 | 10.36871 | 689.105792
32.157 | 1.05657 | 3184.154 | 10.37313 | 689.091584
32.167 | 1.056867 | 3183.995 | 10.37734 | 689.057088
32.177 | 1.057225 | 3184.249 | 10.38119 | 689.112
32.187 | 1.057582 | 3184.426 | 10.38526 | 689.150272
32.197 | 1.05788 | 3184.712 | 10.38955 | 689.212288
32.207 | 1.058237 | 3184.589 | 10.39394 | 689.185728
32.217 | 1.058595 | 3184.817 | 10.39796 | 689.235008
32.227 | 1.058952 | 3185.179 | 10.40251 | 689.31328
32.237 | 1.05925 | 3185.178 | 10.40583 | 689.313088
32.247 | 1.059607 | 3184.986 | 10.4105 | 689.271552
32.257 | 1.059964 | 3185.316 | 10.4148 | 689.342912
32.267 | 1.060262 | 3185.657 | 10.41939 | 689.416832
32.277 | 1.06062 | 3185.325 | 10.42314 | 689.34496
32.287 | 1.060917 | 3185.561 | 10.42747 | 689.396032
32.297 | 1.061275 | 3184.643 | 10.43151 | 689.197312
32.307 | 1.061632 | 3185.078 | 10.43609 | 689.291392
32.317 | 1.06193 | 3185.193 | 10.4399 | 689.316288
32.327 | 1.062228 | 3184.823 | 10.44412 | 689.236416
32.337 | 1.062585 | 3184.872 | 10.44845 | 689.246848
32.347 | 1.062883 | 3184.96 | 10.45237 | 689.266048
32.357 | 1.06324 | 3184.973 | 10.45645 | 689.268672
32.367 | 1.063538 | 3184.698 | 10.46057 | 689.209152
32.377 | 1.063895 | 3184.557 | 10.46542 | 689.178752
32.387 | 1.064193 | 3185.06 | 10.46907 | 689.287552
32.397 | 1.06455 | 3185.05 | 10.47294 | 689.285376
32.407 | 1.064908 | 3184.868 | 10.47712 | 689.246016
32.417 | 1.065206 | 3184.899 | 10.48141 | 689.252736
32.427 | 1.065563 | 3184.882 | 10.48558 | 689.249088
32.437 | 1.065861 | 3185.409 | 10.48961 | 689.363008
32.447 | 1.066218 | 3185.441 | 10.4936 | 689.370112
32.457 | 1.066575 | 3185.649 | 10.49826 | 689.415104
32.467 | 1.066933 | 3185.681 | 10.50233 | 689.422016
32.477 | 1.067231 | 3185.961 | 10.50662 | 689.482496
32.487 | 1.067588 | 3186.12 | 10.51043 | 689.517056
32.497 | 1.067945 | 3186.216 | 10.51502 | 689.537728
32.507 | 1.068243 | 3185.884 | 10.51934 | 689.465984
32.517 | 1.0686 | 3186.194 | 10.52394 | 689.532992
32.527 | 1.068958 | 3185.759 | 10.52804 | 689.438848
32.537 | 1.069256 | 3185.83 | 10.53216 | 689.454144
32.547 | 1.069613 | 3185.591 | 10.53647 | 689.402368
32.557 | 1.06997 | 3185.824 | 10.54038 | 689.452928
32.567 | 1.070268 | 3185.973 | 10.54521 | 689.485056
32.577 | 1.070566 | 3185.56 | 10.54901 | 689.395776
32.587 | 1.070923 | 3185.412 | 10.55287 | 689.36384
32.597 | 1.071281 | 3185.821 | 10.55766 | 689.452224
32.607 | 1.071578 | 3185.304 | 10.56147 | 689.340352
32.617 | 1.071936 | 3185.104 | 10.56545 | 689.297152
32.627 | 1.072233 | 3185.507 | 10.56975 | 689.384384
32.637 | 1.072531 | 3185.503 | 10.57419 | 689.383424
32.647 | 1.072889 | 3185.419 | 10.57812 | 689.365248
32.657 | 1.073246 | 3185.905 | 10.58255 | 689.470336
32.667 | 1.073544 | 3185.665 | 10.5868 | 689.418432
32.677 | 1.073901 | 3185.678 | 10.59065 | 689.421248
32.687 | 1.074199 | 3186.084 | 10.59524 | 689.509248
32.697 | 1.074556 | 3185.858 | 10.59889 | 689.460224
32.707 | 1.074914 | 3186.254 | 10.6031 | 689.54592
32.717 | 1.075271 | 3186.481 | 10.60775 | 689.595136
32.727 | 1.075569 | 3186.118 | 10.61197 | 689.516544
32.737 | 1.075926 | 3186.258 | 10.61585 | 689.54688
32.747 | 1.076224 | 3186.491 | 10.62033 | 689.597312
32.757 | 1.076581 | 3186.362 | 10.62436 | 689.569408
32.767 | 1.076939 | 3186.346 | 10.62872 | 689.565824
32.777 | 1.077236 | 3185.8 | 10.6328 | 689.44768
32.787 | 1.077594 | 3186.09 | 10.63693 | 689.5104
32.797 | 1.077892 | 3186.094 | 10.64156 | 689.51136
32.807 | 1.078249 | 3185.846 | 10.64517 | 689.457728
32.817 | 1.078547 | 3185.953 | 10.64935 | 689.480768
32.827 | 1.078904 | 3185.939 | 10.65358 | 689.47776
32.837 | 1.079202 | 3185.896 | 10.65807 | 689.468416
32.847 | 1.079559 | 3185.852 | 10.66196 | 689.45888
32.857 | 1.079857 | 3185.96875 | 10.66603 | 689.484224
32.867 | 1.080214 | 3185.71875 | 10.67027 | 689.430144
32.877 | 1.080512 | 3186.381 | 10.67427 | 689.57344
32.887 | 1.080869 | 3186.388 | 10.67823 | 689.57504
32.897 | 1.081167 | 3186.056 | 10.68236 | 689.50304
32.907 | 1.081525 | 3186.104 | 10.68674 | 689.513536
32.917 | 1.081882 | 3186.394 | 10.69112 | 689.57632
32.927 | 1.082239 | 3186.216 | 10.69553 | 689.537728
32.937 | 1.082537 | 3187.015 | 10.69941 | 689.71072
32.947 | 1.082894 | 3186.956 | 10.704 | 689.697984
32.957 | 1.083252 | 3187.131 | 10.70828 | 689.735808
32.967 | 1.08355 | 3187.048 | 10.71236 | 689.717888
32.977 | 1.083907 | 3187.193 | 10.71681 | 689.749248
32.987 | 1.084264 | 3187.133 | 10.72124 | 689.736128
32.997 | 1.084622 | 3187.476 | 10.72543 | 689.810432
33.007 | 1.084919 | 3187.406 | 10.73041 | 689.795392
33.017 | 1.085277 | 3187.424 | 10.73435 | 689.799232
33.027 | 1.085634 | 3187.332 | 10.73833 | 689.779136
33.037 | 1.085932 | 3187.463 | 10.74284 | 689.807552
33.047 | 1.086289 | 3187.395 | 10.74701 | 689.792768
33.057 | 1.086587 | 3187.037 | 10.75152 | 689.715456
33.067 | 1.086944 | 3186.68 | 10.75535 | 689.638272
33.077 | 1.087242 | 3186.942 | 10.76001 | 689.694912
33.087 | 1.0876 | 3186.847 | 10.76472 | 689.67424
33.097 | 1.087957 | 3187.107 | 10.76846 | 689.730624
33.107 | 1.088255 | 3186.843 | 10.77274 | 689.673408
33.117 | 1.088612 | 3186.739 | 10.77707 | 689.65088
33.127 | 1.08891 | 3186.625 | 10.7813 | 689.626176
33.137 | 1.089267 | 3186.851 | 10.78526 | 689.6752
33.147 | 1.089565 | 3187.198 | 10.78932 | 689.750208
33.157 | 1.089922 | 3187.056 | 10.79401 | 689.719552
33.167 | 1.09028 | 3187.64 | 10.7983 | 689.845888
33.177 | 1.090637 | 3187.056 | 10.80264 | 689.719552
33.187 | 1.090935 | 3187.038 | 10.80693 | 689.715712
33.197 | 1.091292 | 3187.752 | 10.81118 | 689.870144
33.207 | 1.09165 | 3187.81 | 10.81594 | 689.882624
33.217 | 1.091947 | 3187.438 | 10.82014 | 689.80224
33.227 | 1.092305 | 3187.631 | 10.82406 | 689.843904
33.237 | 1.092662 | 3187.623 | 10.82839 | 689.842176
33.247 | 1.093019 | 3187.567 | 10.83318 | 689.830016
33.257 | 1.093317 | 3187.68 | 10.83697 | 689.854656
33.267 | 1.093675 | 3187.229 | 10.84128 | 689.756992
33.277 | 1.093972 | 3187.392 | 10.84556 | 689.792192
33.287 | 1.09433 | 3186.913 | 10.85022 | 689.68864
33.297 | 1.094628 | 3187.013 | 10.85404 | 689.710272
33.307 | 1.094985 | 3186.974 | 10.85841 | 689.701696
33.317 | 1.095283 | 3186.727 | 10.86271 | 689.648256
33.327 | 1.09564 | 3187.137 | 10.86695 | 689.737024
33.337 | 1.095938 | 3187.106 | 10.8713 | 689.730304
33.347 | 1.096295 | 3186.914 | 10.8753 | 689.688704
33.357 | 1.096593 | 3187.056 | 10.87952 | 689.719552
33.367 | 1.09695 | 3186.743 | 10.88381 | 689.651904
33.377 | 1.097248 | 3186.968 | 10.88743 | 689.700416
33.387 | 1.097605 | 3187.406 | 10.89244 | 689.7952
33.397 | 1.097963 | 3187.292 | 10.89641 | 689.770624
33.407 | 1.098261 | 3187.564 | 10.90035 | 689.829568
33.417 | 1.098618 | 3187.529 | 10.90519 | 689.821824
33.427 | 1.098975 | 3187.676 | 10.9093 | 689.853632
33.437 | 1.099273 | 3187.765 | 10.91343 | 689.873024
33.447 | 1.09963 | 3187.781 | 10.91829 | 689.876352
33.457 | 1.099988 | 3188.224 | 10.92233 | 689.972288
33.467 | 1.100345 | 3188.081 | 10.92653 | 689.941312
33.477 | 1.100643 | 3188.29 | 10.93128 | 689.98656
33.487 | 1.101 | 3187.98 | 10.93546 | 689.919488
33.497 | 1.101358 | 3188.127 | 10.9395 | 689.95136
33.507 | 1.101656 | 3188.045 | 10.94407 | 689.933568
33.517 | 1.102013 | 3187.668 | 10.94831 | 689.852032
33.527 | 1.10231 | 3187.805 | 10.95259 | 689.881728
33.537 | 1.102668 | 3188.028 | 10.95681 | 689.929856
33.547 | 1.102966 | 3187.723 | 10.96155 | 689.863936
33.557 | 1.103323 | 3187.924 | 10.9651 | 689.907456
33.567 | 1.103621 | 3187.719 | 10.96979 | 689.86304
33.577 | 1.103978 | 3187.322 | 10.97413 | 689.777152
33.587 | 1.104276 | 3187.673 | 10.97838 | 689.852992
33.597 | 1.104633 | 3188.083 | 10.98266 | 689.941824
33.607 | 1.104931 | 3187.55 | 10.98664 | 689.826496
33.617 | 1.105289 | 3187.601 | 10.99079 | 689.837504
33.627 | 1.105586 | 3187.71 | 10.99484 | 689.861184
33.637 | 1.105944 | 3187.853 | 10.99923 | 689.891904
33.647 | 1.106301 | 3188.24 | 11.0035 | 689.975808
33.657 | 1.106599 | 3188.413 | 11.0078 | 690.01312
33.667 | 1.106956 | 3187.928 | 11.01233 | 689.908352
33.677 | 1.107254 | 3188.451 | 11.01674 | 690.02144
33.687 | 1.107611 | 3188.022 | 11.02105 | 689.92864
33.697 | 1.107969 | 3188.404 | 11.02546 | 690.011136
33.707 | 1.108326 | 3188.607 | 11.03005 | 690.055232
33.717 | 1.108624 | 3188.451 | 11.0342 | 690.02144
33.727 | 1.108981 | 3188.284 | 11.03863 | 689.985344
33.737 | 1.109279 | 3188.433 | 11.04271 | 690.017472
33.747 | 1.109636 | 3187.972 | 11.04745 | 689.917824
33.757 | 1.109934 | 3188.241 | 11.05104 | 689.976
33.767 | 1.110291 | 3187.969 | 11.05582 | 689.917184
33.777 | 1.110589 | 3187.944 | 11.05983 | 689.911616
33.787 | 1.110947 | 3188.375 | 11.06411 | 690.004864
33.797 | 1.111244 | 3188.247 | 11.06857 | 689.977344
33.807 | 1.111602 | 3187.816 | 11.07283 | 689.884096
33.817 | 1.1119 | 3188.127 | 11.07715 | 689.951296
33.827 | 1.112257 | 3187.934 | 11.08169 | 689.909504
33.837 | 1.112555 | 3187.733 | 11.08498 | 689.866048
33.847 | 1.112912 | 3187.931 | 11.08954 | 689.908864
33.857 | 1.11321 | 3187.943 | 11.09416 | 689.911488
33.867 | 1.113567 | 3187.979 | 11.09811 | 689.919168
33.877 | 1.113925 | 3188.315 | 11.1028 | 689.992064
33.887 | 1.114222 | 3187.877 | 11.107 | 689.89728
33.897 | 1.11458 | 3188.125 | 11.11035 | 689.950912
33.907 | 1.114937 | 3188.372 | 11.11533 | 690.004224
33.917 | 1.115235 | 3188.366 | 11.1195 | 690.003072
33.927 | 1.115592 | 3188.346 | 11.12373 | 689.998784
33.937 | 1.115949 | 3188.546 | 11.12806 | 690.04192
33.947 | 1.116307 | 3188.745 | 11.13278 | 690.08512
33.957 | 1.116605 | 3189.005 | 11.13656 | 690.141248
33.967 | 1.116962 | 3188.588 | 11.14126 | 690.051136
33.977 | 1.117319 | 3188.676 | 11.14561 | 690.07008
33.987 | 1.117617 | 3188.788 | 11.14997 | 690.0944
33.997 | 1.117975 | 3188.825 | 11.1544 | 690.1024
34.007 | 1.118272 | 3188.318 | 11.15847 | 689.992704
34.017 | 1.11863 | 3188.775 | 11.16325 | 690.091648
34.027 | 1.118927 | 3188.278 | 11.16737 | 689.984
34.037 | 1.119285 | 3188.119 | 11.17158 | 689.949632
34.047 | 1.119583 | 3188.305 | 11.1761 | 689.98976
34.057 | 1.11994 | 3188.341 | 11.17979 | 689.997632
34.067 | 1.120238 | 3187.942 | 11.18419 | 689.91136
34.077 | 1.120595 | 3187.924 | 11.1885 | 689.907264
34.087 | 1.120893 | 3188.091 | 11.19274 | 689.943488
34.097 | 1.12125 | 3187.942 | 11.19679 | 689.911168
34.107 | 1.121548 | 3187.949 | 11.20107 | 689.912896
34.117 | 1.121905 | 3187.894 | 11.2052 | 689.900928
34.127 | 1.122263 | 3188.106 | 11.20979 | 689.94688
34.137 | 1.12256 | 3188.803 | 11.21385 | 690.0976
34.147 | 1.122858 | 3188.132 | 11.21823 | 689.952448
34.157 | 1.123216 | 3188.226 | 11.22255 | 689.972672
34.167 | 1.123573 | 3188.897 | 11.22752 | 690.118016
34.177 | 1.12393 | 3188.988 | 11.23116 | 690.137536
34.187 | 1.124228 | 3188.917 | 11.236 | 690.122304
34.197 | 1.124586 | 3189.189 | 11.23997 | 690.181248
34.207 | 1.124943 | 3188.877 | 11.2447 | 690.113728
34.217 | 1.125241 | 3188.851 | 11.2488 | 690.107904
34.227 | 1.125598 | 3188.795 | 11.25306 | 690.095872
34.237 | 1.125896 | 3188.882 | 11.25731 | 690.114624
34.247 | 1.126253 | 3188.546 | 11.26168 | 690.041984
34.257 | 1.126611 | 3188.79 | 11.26593 | 690.094848
34.267 | 1.126908 | 3188.656 | 11.2708 | 690.065792
34.277 | 1.127266 | 3188.519 | 11.2745 | 690.036032
34.287 | 1.127564 | 3188.615 | 11.27932 | 690.056896
34.297 | 1.127921 | 3188.36 | 11.28291 | 690.001664
34.307 | 1.128218 | 3188.108 | 11.28749 | 689.9472
34.317 | 1.128516 | 3187.913 | 11.29179 | 689.90496
34.327 | 1.128874 | 3187.869 | 11.29601 | 689.895424
34.337 | 1.129171 | 3188.509 | 11.30055 | 690.034048
34.347 | 1.129529 | 3188.034 | 11.30436 | 689.931264
34.357 | 1.129886 | 3188.158 | 11.30876 | 689.958016
34.367 | 1.130184 | 3188.655 | 11.31302 | 690.0656
34.377 | 1.130541 | 3188.877 | 11.31739 | 690.1136
34.387 | 1.130899 | 3188.837 | 11.32184 | 690.105024
34.397 | 1.131197 | 3188.96875 | 11.32601 | 690.133504
34.407 | 1.131554 | 3188.936 | 11.33097 | 690.126272
34.417 | 1.131911 | 3189.222 | 11.33455 | 690.188352
34.427 | 1.132209 | 3189.445 | 11.33925 | 690.23648
34.437 | 1.132566 | 3189.453 | 11.34357 | 690.238272
34.447 | 1.132924 | 3189.57 | 11.34836 | 690.26368
34.457 | 1.133281 | 3189.294 | 11.35265 | 690.203904
34.467 | 1.133579 | 3189.022 | 11.35671 | 690.14496
34.477 | 1.133936 | 3189.295 | 11.36124 | 690.204032
34.487 | 1.134294 | 3188.885 | 11.36594 | 690.115328
34.497 | 1.134591 | 3189.207 | 11.36973 | 690.18496
34.507 | 1.134949 | 3189.385 | 11.3746 | 690.223552
34.517 | 1.135246 | 3188.8125 | 11.37899 | 690.099648
34.527 | 1.135604 | 3189.003 | 11.38304 | 690.140928
34.537 | 1.135961 | 3188.918 | 11.38732 | 690.12256
34.547 | 1.136259 | 3188.894 | 11.39158 | 690.117312
34.557 | 1.136616 | 3188.937 | 11.39571 | 690.126528
34.567 | 1.136914 | 3188.538 | 11.40022 | 690.040192
34.577 | 1.137272 | 3188.521 | 11.40455 | 690.036672
34.587 | 1.137569 | 3188.572 | 11.40912 | 690.04768
34.597 | 1.137927 | 3189.203 | 11.41346 | 690.184256
34.607 | 1.138284 | 3188.856 | 11.4174 | 690.10912
34.617 | 1.138582 | 3188.554 | 11.42187 | 690.04384
34.627 | 1.138939 | 3188.914 | 11.42611 | 690.1216
34.637 | 1.139297 | 3189.169 | 11.43035 | 690.176768
34.647 | 1.139594 | 3189.184 | 11.43501 | 690.180096
34.657 | 1.139952 | 3189.058 | 11.43869 | 690.152832
34.667 | 1.140309 | 3189.1875 | 11.44329 | 690.1808
34.677 | 1.140666 | 3189.718 | 11.448 | 690.295488
34.687 | 1.140964 | 3189.484375 | 11.4523 | 690.245056
34.697 | 1.141321 | 3189.543 | 11.45658 | 690.257856
34.707 | 1.141679 | 3189.554 | 11.46155 | 690.260224
34.717 | 1.141977 | 3189.389 | 11.46552 | 690.224384
34.727 | 1.142334 | 3189.427 | 11.46961 | 690.232768
34.737 | 1.142632 | 3189.198 | 11.47392 | 690.183168
34.747 | 1.142989 | 3189.075 | 11.47885 | 690.15648
34.757 | 1.143346 | 3189.33 | 11.48307 | 690.211648
34.767 | 1.143644 | 3189.187 | 11.48751 | 690.180736
34.777 | 1.144002 | 3189.046 | 11.49139 | 690.150144
34.787 | 1.144299 | 3188.629 | 11.49585 | 690.060032
34.797 | 1.144657 | 3188.869 | 11.50038 | 690.111872
34.807 | 1.144955 | 3188.763 | 11.50429 | 690.089024
34.817 | 1.145312 | 3188.549 | 11.50917 | 690.04256
34.827 | 1.14561 | 3188.78 | 11.51298 | 690.092672
34.837 | 1.145967 | 3188.878 | 11.5174 | 690.113792
34.847 | 1.146265 | 3188.929 | 11.52139 | 690.124928
34.857 | 1.146622 | 3188.694 | 11.52555 | 690.073984
34.867 | 1.14692 | 3188.827 | 11.52991 | 690.102912
34.877 | 1.147277 | 3188.91 | 11.53444 | 690.120768
34.887 | 1.147635 | 3188.983 | 11.53861 | 690.136512
34.897 | 1.147992 | 3189.508 | 11.5432 | 690.250048
34.907 | 1.14829 | 3189.465 | 11.54747 | 690.240896
34.917 | 1.148647 | 3189.7 | 11.55183 | 690.291776
34.927 | 1.149005 | 3189.504 | 11.55647 | 690.249216
34.937 | 1.149362 | 3189.697 | 11.56062 | 690.291072
34.947 | 1.14966 | 3189.747 | 11.56473 | 690.301888
34.957 | 1.150017 | 3189.058 | 11.56903 | 690.152832
34.967 | 1.150315 | 3189.638 | 11.57373 | 690.278272
34.977 | 1.150672 | 3189.463 | 11.57818 | 690.240384
34.987 | 1.15097 | 3188.956 | 11.58211 | 690.130752
34.997 | 1.151327 | 3189.016 | 11.58666 | 690.14368
35.007 | 1.151625 | 3188.865 | 11.59123 | 690.110912
35.017 | 1.151982 | 3188.929 | 11.59476 | 690.1248
35.027 | 1.15228 | 3188.783 | 11.59915 | 690.093184
35.037 | 1.152638 | 3188.824 | 11.60329 | 690.10208
35.047 | 1.152935 | 3188.963 | 11.60788 | 690.132288
35.057 | 1.153293 | 3188.608 | 11.6123 | 690.055488
35.067 | 1.153591 | 3188.608 | 11.61627 | 690.05536
35.077 | 1.153948 | 3188.919 | 11.62081 | 690.122688
35.087 | 1.154246 | 3189.058 | 11.62532 | 690.152832
35.097 | 1.154603 | 3188.865 | 11.62897 | 690.111104
35.107 | 1.15496 | 3189.205 | 11.63344 | 690.184512
35.117 | 1.155258 | 3189.267 | 11.63767 | 690.198016
35.127 | 1.155616 | 3189.436 | 11.64235 | 690.234624
35.137 | 1.155973 | 3189.325 | 11.64613 | 690.21056
35.147 | 1.156271 | 3189.31 | 11.65132 | 690.20736
35.157 | 1.156628 | 3189.446 | 11.65471 | 690.236672
35.167 | 1.156985 | 3189.7 | 11.65989 | 690.291648
35.177 | 1.157283 | 3189.499 | 11.66375 | 690.248256
35.187 | 1.157641 | 3189.675 | 11.66855 | 690.286336
35.197 | 1.157998 | 3189.64 | 11.6727 | 690.278848
35.207 | 1.158296 | 3189.457 | 11.67727 | 690.239168
35.217 | 1.158653 | 3189.201 | 11.68173 | 690.18368
35.227 | 1.158951 | 3189.293 | 11.68581 | 690.203584
35.237 | 1.159308 | 3189.045 | 11.68959 | 690.149952
35.247 | 1.159606 | 3189.005 | 11.69422 | 690.141248
35.257 | 1.159963 | 3189.198 | 11.69859 | 690.183168
35.267 | 1.160261 | 3189.033 | 11.70323 | 690.147456
35.277 | 1.160618 | 3188.991 | 11.70713 | 690.138304
35.287 | 1.160916 | 3188.779 | 11.71155 | 690.092288
35.297 | 1.161214 | 3188.667 | 11.71575 | 690.068032
35.307 | 1.161571 | 3188.381 | 11.72021 | 690.006272
35.317 | 1.161869 | 3188.919 | 11.72396 | 690.122816
35.327 | 1.162227 | 3188.706 | 11.72795 | 690.076672
35.337 | 1.162524 | 3188.915 | 11.73254 | 690.121728
35.347 | 1.162882 | 3188.968 | 11.73674 | 690.133248
35.357 | 1.163239 | 3188.98 | 11.74034 | 690.135936
35.367 | 1.163537 | 3189.171875 | 11.7451 | 690.177408
35.377 | 1.163894 | 3189.184 | 11.7492 | 690.180096
35.387 | 1.164252 | 3189.553 | 11.75391 | 690.260032
35.397 | 1.164549 | 3189.526 | 11.75825 | 690.254016
35.407 | 1.164907 | 3189.493 | 11.76236 | 690.246976
35.417 | 1.165264 | 3189.732 | 11.76639 | 690.298752
35.427 | 1.165562 | 3189.456 | 11.77117 | 690.238848
35.437 | 1.165919 | 3189.625 | 11.77595 | 690.275584
35.447 | 1.166277 | 3189.805 | 11.78009 | 690.314496
35.457 | 1.166574 | 3189.997 | 11.78429 | 690.355904
35.467 | 1.166932 | 3189.548 | 11.7888 | 690.258752
35.477 | 1.167229 | 3189.811 | 11.79321 | 690.315648
35.487 | 1.167587 | 3189.797 | 11.79756 | 690.31264
35.497 | 1.167885 | 3189.672 | 11.80203 | 690.28576
35.507 | 1.168242 | 3189.381 | 11.80644 | 690.222592
35.517 | 1.16854 | 3188.964 | 11.81007 | 690.132352
35.527 | 1.168897 | 3189.28125 | 11.81484 | 690.201088
35.537 | 1.169195 | 3189.43 | 11.81874 | 690.233408
35.547 | 1.169552 | 3188.953125 | 11.82352 | 690.130112
35.557 | 1.16985 | 3189.074 | 11.82797 | 690.15616
35.567 | 1.170207 | 3189.229 | 11.83204 | 690.189888
35.577 | 1.170565 | 3189.324 | 11.83619 | 690.210432
35.587 | 1.170863 | 3189.307 | 11.84076 | 690.206592
35.597 | 1.17122 | 3189.282 | 11.84487 | 690.201344
35.607 | 1.171518 | 3189.673 | 11.84876 | 690.285888
35.617 | 1.171875 | 3189.453125 | 11.8535 | 690.238272
35.627 | 1.172232 | 3189.631 | 11.85778 | 690.2768
35.637 | 1.17259 | 3189.725 | 11.86231 | 690.297024
35.647 | 1.172888 | 3190.1 | 11.86719 | 690.378176
35.657 | 1.173245 | 3189.835 | 11.87148 | 690.32096
35.667 | 1.173543 | 3189.713 | 11.87573 | 690.294528
35.677 | 1.1739 | 3190.284 | 11.88009 | 690.418176
35.687 | 1.174257 | 3189.971 | 11.8851 | 690.350336
35.697 | 1.174555 | 3189.649 | 11.88873 | 690.280704
35.707 | 1.174913 | 3189.763 | 11.89316 | 690.305472
35.717 | 1.17521 | 3189.794 | 11.89732 | 690.312128
35.727 | 1.175568 | 3189.311 | 11.90164 | 690.207488
35.737 | 1.175865 | 3189.663 | 11.90682 | 690.283776
35.747 | 1.176223 | 3189.562 | 11.91122 | 690.261888
35.757 | 1.176521 | 3189.476 | 11.9152 | 690.243136
35.767 | 1.176878 | 3189.23 | 11.91968 | 690.19008
35.777 | 1.177176 | 3189.138 | 11.9236 | 690.170112
35.787 | 1.177533 | 3189.058 | 11.92772 | 690.152704
35.797 | 1.177831 | 3189.321 | 11.93264 | 690.209728
35.807 | 1.178188 | 3189.52 | 11.93691 | 690.252672
35.817 | 1.178546 | 3189.303 | 11.94106 | 690.20576
35.827 | 1.178843 | 3189.315 | 11.94566 | 690.208512
35.837 | 1.179201 | 3189.791 | 11.94975 | 690.311424
35.847 | 1.179558 | 3189.743 | 11.95458 | 690.300928
35.857 | 1.179856 | 3190.094 | 11.95905 | 690.377088
35.867 | 1.180213 | 3190.076 | 11.96379 | 690.373056
35.877 | 1.180571 | 3190.056 | 11.96817 | 690.368832
35.887 | 1.180928 | 3190.52 | 11.97277 | 690.469184
35.897 | 1.181285 | 3190.748 | 11.97676 | 690.5184
35.907 | 1.181643 | 3190.56 | 11.98195 | 690.477824
35.917 | 1.18194 | 3190.543 | 11.98593 | 690.474176
35.927 | 1.182298 | 3190.315 | 11.99073 | 690.424896
35.937 | 1.182655 | 3190.036 | 11.99515 | 690.364544
35.947 | 1.182953 | 3189.858 | 11.99964 | 690.326016
35.957 | 1.18331 | 3190.002 | 12.00437 | 690.357056
35.967 | 1.183608 | 3189.893 | 12.00814 | 690.33344
35.977 | 1.183965 | 3189.819 | 12.01295 | 690.317504
35.987 | 1.184323 | 3189.491 | 12.0174 | 690.246464
35.997 | 1.184621 | 3189.745 | 12.02146 | 690.30144
36.007 | 1.184978 | 3189.528 | 12.02553 | 690.254592
36.017 | 1.185276 | 3189.508 | 12.03017 | 690.250176
36.027 | 1.185633 | 3189.627 | 12.03447 | 690.276032
36.037 | 1.185931 | 3189.481 | 12.03892 | 690.244352
36.047 | 1.186288 | 3189.551 | 12.04346 | 690.259456
36.057 | 1.186586 | 3189.611 | 12.04789 | 690.272448
36.067 | 1.186943 | 3189.202 | 12.05239 | 690.183936
36.077 | 1.187241 | 3189.129 | 12.05679 | 690.168064
36.087 | 1.187598 | 3189.428 | 12.06088 | 690.232896
36.097 | 1.187956 | 3189.689 | 12.0654 | 690.28928
36.107 | 1.188313 | 3190.0625 | 12.06949 | 690.370176
36.117 | 1.188611 | 3189.715 | 12.07383 | 690.294976
36.127 | 1.188968 | 3189.764 | 12.07895 | 690.305664
36.137 | 1.189326 | 3189.979 | 12.08295 | 690.352064
36.147 | 1.189623 | 3189.862 | 12.08734 | 690.32672
36.157 | 1.189981 | 3189.759 | 12.09202 | 690.304576
36.167 | 1.190338 | 3189.664 | 12.09654 | 690.28384
36.177 | 1.190636 | 3189.733 | 12.10075 | 690.29888
36.187 | 1.190993 | 3189.813 | 12.10525 | 690.31616
36.197 | 1.191291 | 3190.026 | 12.10978 | 690.362304
36.207 | 1.191649 | 3189.408 | 12.11373 | 690.228544
36.217 | 1.191946 | 3189.904 | 12.11878 | 690.335808
36.227 | 1.192304 | 3189.294 | 12.12265 | 690.20384
36.237 | 1.192601 | 3189.417 | 12.12736 | 690.230528
36.247 | 1.192959 | 3189.367 | 12.13166 | 690.219712
36.257 | 1.193257 | 3189.707 | 12.13582 | 690.293184
36.267 | 1.193614 | 3189.178 | 12.14055 | 690.178688
36.277 | 1.193912 | 3189.572 | 12.14451 | 690.263936
36.287 | 1.194269 | 3189.361 | 12.14914 | 690.218432
36.297 | 1.194567 | 3189.408 | 12.15333 | 690.22848
36.307 | 1.194924 | 3189.491 | 12.15757 | 690.246464
36.317 | 1.195222 | 3189.336 | 12.16234 | 690.212992
36.327 | 1.195579 | 3189.283 | 12.16695 | 690.201408
36.337 | 1.195937 | 3189.499 | 12.17141 | 690.248256
36.347 | 1.196234 | 3189.814 | 12.17535 | 690.316352
36.357 | 1.196592 | 3189.805 | 12.18031 | 690.31456
36.367 | 1.196949 | 3190.069 | 12.18435 | 690.37152
36.377 | 1.197307 | 3189.889 | 12.18879 | 690.332672
36.387 | 1.197604 | 3190.393 | 12.19353 | 690.441664
36.397 | 1.197962 | 3190.053 | 12.19827 | 690.368128
36.407 | 1.198319 | 3190.207 | 12.20261 | 690.401408
36.417 | 1.198617 | 3190.463 | 12.2069 | 690.456768
36.427 | 1.198974 | 3190.175 | 12.21172 | 690.394496
36.437 | 1.199331 | 3190.051 | 12.21613 | 690.36768
36.447 | 1.199629 | 3190.148 | 12.22097 | 690.388736
36.457 | 1.199987 | 3190.049 | 12.22536 | 690.367296
36.467 | 1.200284 | 3189.533 | 12.22939 | 690.255552
36.477 | 1.200642 | 3189.761 | 12.2337 | 690.304896
36.487 | 1.20094 | 3189.462 | 12.23872 | 690.24032
36.497 | 1.201297 | 3189.45 | 12.24315 | 690.237696
36.507 | 1.201595 | 3189.409 | 12.24797 | 690.228672
36.517 | 1.201952 | 3189.321 | 12.25174 | 690.209792
36.527 | 1.20225 | 3189.378 | 12.25605 | 690.222144
36.537 | 1.202607 | 3189.665 | 12.26019 | 690.284096
36.547 | 1.202905 | 3188.984 | 12.26461 | 690.136768
36.557 | 1.203262 | 3189.261 | 12.26911 | 690.196672
36.567 | 1.20362 | 3189.561 | 12.27364 | 690.261568
36.577 | 1.203918 | 3189.341 | 12.27827 | 690.213952
36.587 | 1.204275 | 3189.761 | 12.28255 | 690.304896
36.597 | 1.204632 | 3189.894 | 12.28731 | 690.333696
36.607 | 1.20493 | 3190.052 | 12.29173 | 690.367872
36.617 | 1.205287 | 3189.877 | 12.29634 | 690.330112
36.627 | 1.205645 | 3189.723 | 12.3008 | 690.296768
36.637 | 1.205942 | 3189.601 | 12.30486 | 690.270208
36.647 | 1.2063 | 3189.94 | 12.30951 | 690.34368
36.657 | 1.206598 | 3189.63 | 12.3145 | 690.276672
36.667 | 1.206955 | 3189.292 | 12.31868 | 690.20352
36.677 | 1.207312 | 3189.753 | 12.3228 | 690.303296
36.687 | 1.20761 | 3189.656 | 12.32695 | 690.282112
36.697 | 1.207968 | 3189.732 | 12.33172 | 690.298752
36.707 | 1.208265 | 3189.608 | 12.33598 | 690.271744
36.717 | 1.208563 | 3188.8 | 12.34049 | 690.097024
36.727 | 1.20892 | 3188.994 | 12.34502 | 690.138944
36.737 | 1.209278 | 3189.046 | 12.3493 | 690.150144
36.747 | 1.209576 | 3188.629 | 12.35391 | 690.059968
36.757 | 1.209873 | 3188.375 | 12.35768 | 690.004864
36.767 | 1.210231 | 3189.193 | 12.36238 | 690.182016
36.777 | 1.210529 | 3189.417 | 12.367 | 690.230592
36.787 | 1.210886 | 3189.076 | 12.3714 | 690.156736
36.797 | 1.211184 | 3189.208 | 12.37599 | 690.18528
36.807 | 1.211541 | 3189.119 | 12.38008 | 690.166016
36.817 | 1.211898 | 3189.337 | 12.38491 | 690.21312
36.827 | 1.212196 | 3189.418 | 12.3891 | 690.23072
36.837 | 1.212553 | 3189.318 | 12.39338 | 690.20896
36.847 | 1.212911 | 3189.439 | 12.3977 | 690.235264
36.857 | 1.213209 | 3189.412 | 12.40261 | 690.229504
36.867 | 1.213566 | 3189.595 | 12.40699 | 690.269056
36.877 | 1.213923 | 3189.891 | 12.41156 | 690.33312
36.887 | 1.214221 | 3189.873 | 12.41597 | 690.329216
36.897 | 1.214579 | 3189.676 | 12.42005 | 690.286528
36.907 | 1.214936 | 3189.528 | 12.42475 | 690.254592
36.917 | 1.215234 | 3189.507 | 12.42925 | 690.24992
36.927 | 1.215591 | 3189.44 | 12.4336 | 690.235456
36.937 | 1.215889 | 3189.637 | 12.43814 | 690.278016
36.947 | 1.216246 | 3189.285 | 12.44289 | 690.20192
36.957 | 1.216544 | 3189.534 | 12.44773 | 690.255744
36.967 | 1.216901 | 3189.404 | 12.45228 | 690.227584
36.977 | 1.217199 | 3189.365 | 12.45666 | 690.219328
36.987 | 1.217556 | 3189.319 | 12.46138 | 690.209216
36.997 | 1.217854 | 3189.092 | 12.46547 | 690.160128
37.007 | 1.218212 | 3189.15625 | 12.47049 | 690.17408
37.017 | 1.218509 | 3189.21 | 12.47415 | 690.185728
37.027 | 1.218867 | 3189.107 | 12.47852 | 690.163392
37.037 | 1.219165 | 3189.263 | 12.48338 | 690.197056
37.047 | 1.219522 | 3188.89 | 12.48763 | 690.116544
37.057 | 1.219879 | 3188.888 | 12.49165 | 690.115904
37.067 | 1.220237 | 3189.337 | 12.49641 | 690.21312
37.077 | 1.220534 | 3189.864 | 12.50107 | 690.327232
37.087 | 1.220892 | 3189.386 | 12.50559 | 690.223808
37.097 | 1.221249 | 3189.58 | 12.50975 | 690.265856
37.107 | 1.221547 | 3189.936 | 12.51448 | 690.34272
37.117 | 1.221904 | 3189.609 | 12.51912 | 690.272
37.127 | 1.222262 | 3189.457 | 12.52396 | 690.239168
37.137 | 1.222559 | 3189.812 | 12.52831 | 690.31584
37.147 | 1.222917 | 3189.557 | 12.53345 | 690.2608
37.157 | 1.223274 | 3189.694 | 12.53753 | 690.290496
37.167 | 1.223572 | 3189.373 | 12.54231 | 690.220928
37.177 | 1.223929 | 3189.152 | 12.54711 | 690.173056
37.187 | 1.224227 | 3189.26 | 12.55119 | 690.196608
37.197 | 1.224584 | 3189.514 | 12.55559 | 690.25152
37.207 | 1.224882 | 3188.924 | 12.55979 | 690.123776
37.217 | 1.225239 | 3189.082 | 12.56431 | 690.157952
37.227 | 1.225537 | 3188.947 | 12.56905 | 690.128832
37.237 | 1.225895 | 3188.713 | 12.57342 | 690.07808
37.247 | 1.226252 | 3189.021 | 12.57777 | 690.144704
37.257 | 1.22655 | 3189.301 | 12.58204 | 690.205312
37.267 | 1.226907 | 3188.932 | 12.58647 | 690.12544
37.277 | 1.227205 | 3188.622 | 12.59114 | 690.058496
37.287 | 1.227503 | 3188.115 | 12.59507 | 689.948736
37.297 | 1.22786 | 3188.594 | 12.5996 | 690.052416
37.307 | 1.228218 | 3188.928 | 12.60407 | 690.124736
37.317 | 1.228575 | 3188.77 | 12.60885 | 690.090368
37.327 | 1.228873 | 3189.164 | 12.61334 | 690.17568
37.337 | 1.22923 | 3189.253 | 12.61757 | 690.195008
37.347 | 1.229587 | 3189.102 | 12.62235 | 690.16224
37.357 | 1.229885 | 3189.292 | 12.62705 | 690.203328
37.367 | 1.230243 | 3189.399 | 12.63138 | 690.226688
37.377 | 1.2306 | 3189.206 | 12.63565 | 690.184832
37.387 | 1.230898 | 3188.95 | 12.64079 | 690.129472
37.397 | 1.231255 | 3189.05 | 12.64494 | 690.15104
37.407 | 1.231612 | 3189.069 | 12.64941 | 690.155136
37.417 | 1.23191 | 3189.134 | 12.65436 | 690.16928
37.427 | 1.232267 | 3188.511 | 12.65816 | 690.034368
37.437 | 1.232565 | 3188.958 | 12.6633 | 690.131072
37.447 | 1.232923 | 3188.757 | 12.66781 | 690.08768
37.457 | 1.23322 | 3188.545 | 12.67176 | 690.041728
37.467 | 1.233578 | 3188.279 | 12.67641 | 689.984192
37.477 | 1.233876 | 3188.352 | 12.68035 | 690.000064
37.487 | 1.234233 | 3188.032 | 12.68525 | 689.930752
37.497 | 1.234531 | 3188.542 | 12.68939 | 690.041088
37.507 | 1.234888 | 3188.412 | 12.69404 | 690.012928
37.517 | 1.235186 | 3188.436 | 12.69825 | 690.01824
37.527 | 1.235543 | 3188.572 | 12.70249 | 690.047616
37.537 | 1.235901 | 3188.532 | 12.70722 | 690.03904
37.547 | 1.236198 | 3188.583 | 12.71165 | 690.050112
37.557 | 1.236556 | 3188.872 | 12.71619 | 690.112512
37.567 | 1.236913 | 3189.367 | 12.72078 | 690.219648
37.577 | 1.23727 | 3189.162 | 12.72601 | 690.175296
37.587 | 1.237568 | 3189.16 | 12.73018 | 690.174784
37.597 | 1.237925 | 3189.226 | 12.7344 | 690.189184
37.607 | 1.238283 | 3189.176 | 12.73916 | 690.178304
37.617 | 1.23864 | 3189.299 | 12.74355 | 690.204864
37.627 | 1.238938 | 3189.003 | 12.74792 | 690.140928
37.637 | 1.239295 | 3188.792 | 12.75258 | 690.095168
37.647 | 1.239593 | 3189.112 | 12.75749 | 690.164416
37.657 | 1.239951 | 3189.048 | 12.76207 | 690.150656
37.667 | 1.240248 | 3189.033 | 12.76642 | 690.147328
37.677 | 1.240606 | 3188.745 | 12.77069 | 690.08512
37.687 | 1.240963 | 3188.657 | 12.77571 | 690.066112
37.697 | 1.241261 | 3188.66 | 12.77957 | 690.06656
37.707 | 1.241559 | 3188.346 | 12.78455 | 689.998656
37.717 | 1.241916 | 3188.299 | 12.78849 | 689.988544
37.727 | 1.242273 | 3188.249 | 12.79299 | 689.9776
37.737 | 1.242571 | 3188.346 | 12.79723 | 689.99872
37.747 | 1.242928 | 3188.234 | 12.80227 | 689.9744
37.757 | 1.243226 | 3188.198 | 12.80612 | 689.96672
37.767 | 1.243584 | 3188.509 | 12.81092 | 690.034048
37.777 | 1.243881 | 3188.142 | 12.81548 | 689.954496
37.787 | 1.244239 | 3188.079 | 12.81998 | 689.940864
37.797 | 1.244596 | 3188.395 | 12.82421 | 690.00928
37.807 | 1.244894 | 3188.586 | 12.82869 | 690.05056
37.817 | 1.245251 | 3188.294 | 12.83385 | 689.987456
37.827 | 1.245609 | 3188.427 | 12.83857 | 690.016128
37.837 | 1.245966 | 3188.772 | 12.84278 | 690.09088
37.847 | 1.246264 | 3188.468 | 12.84735 | 690.025024
37.857 | 1.246621 | 3188.336 | 12.85168 | 689.996608
37.867 | 1.246978 | 3188.999 | 12.8561 | 690.140032
37.877 | 1.247276 | 3188.568 | 12.86077 | 690.04672
37.887 | 1.247634 | 3188.413 | 12.86538 | 690.013248
37.897 | 1.247931 | 3188.318 | 12.86958 | 689.99264
37.907 | 1.248289 | 3188.154 | 12.87432 | 689.957184
37.917 | 1.248646 | 3188.071 | 12.87877 | 689.939264
37.927 | 1.248944 | 3188.083 | 12.88299 | 689.941888
37.937 | 1.249301 | 3187.979 | 12.88752 | 689.91936
37.947 | 1.249599 | 3187.961 | 12.8924 | 689.915392
37.957 | 1.249956 | 3187.777 | 12.89733 | 689.87552
37.967 | 1.250254 | 3187.693 | 12.90105 | 689.85728
37.977 | 1.250552 | 3187.377 | 12.90521 | 689.78912
37.987 | 1.250909 | 3186.942 | 12.90956 | 689.694848
37.997 | 1.251207 | 3187.389 | 12.91409 | 689.791552
38.007 | 1.251564 | 3187.38 | 12.91864 | 689.789696
38.017 | 1.251922 | 3187.107 | 12.92295 | 689.73056
38.027 | 1.25222 | 3187.514 | 12.92772 | 689.81856
38.037 | 1.252577 | 3187.205 | 12.9319 | 689.751744
38.047 | 1.252875 | 3187.342 | 12.9367 | 689.781504
38.057 | 1.253232 | 3187.673 | 12.94096 | 689.852992
38.067 | 1.253589 | 3187.918 | 12.94538 | 689.906048
38.077 | 1.253887 | 3187.873 | 12.9496 | 689.89632
38.087 | 1.254245 | 3188.076 | 12.95427 | 689.940224
38.097 | 1.254602 | 3187.892 | 12.95862 | 689.90048
38.107 | 1.2549 | 3188.048 | 12.96352 | 689.934208
38.117 | 1.255257 | 3187.694 | 12.96746 | 689.8576
38.127 | 1.255555 | 3187.505 | 12.97223 | 689.816704
38.137 | 1.255912 | 3187.837 | 12.97641 | 689.888512
38.147 | 1.25627 | 3187.968 | 12.98079 | 689.916928
38.157 | 1.256567 | 3187.534 | 12.98572 | 689.82304
38.167 | 1.256925 | 3187.673 | 12.98981 | 689.853056
38.177 | 1.257222 | 3187.408 | 12.9945 | 689.795712
38.187 | 1.25758 | 3187.346 | 12.99895 | 689.782208
38.197 | 1.257878 | 3187.566 | 13.00335 | 689.829824
38.207 | 1.258175 | 3186.828 | 13.00756 | 689.670144
38.217 | 1.258533 | 3187.385 | 13.01202 | 689.790656
38.227 | 1.258831 | 3187.365 | 13.0166 | 689.786368
38.237 | 1.259188 | 3187.257 | 13.02026 | 689.763072
38.247 | 1.259486 | 3187 | 13.02509 | 689.707456
38.257 | 1.259843 | 3187.145 | 13.02979 | 689.738688
38.267 | 1.2602 | 3187.33 | 13.03435 | 689.778816
38.277 | 1.260498 | 3187.115 | 13.03832 | 689.732416
38.287 | 1.260856 | 3187.64 | 13.04316 | 689.845888
38.297 | 1.261213 | 3187.314 | 13.04716 | 689.77536
38.307 | 1.261511 | 3187.612 | 13.05194 | 689.839744
38.317 | 1.261868 | 3187.751 | 13.05641 | 689.869952
38.327 | 1.262225 | 3187.678 | 13.06154 | 689.854144
38.337 | 1.262583 | 3188.076 | 13.06638 | 689.940224
38.347 | 1.262881 | 3187.832 | 13.07056 | 689.887488
38.357 | 1.263238 | 3187.894 | 13.07466 | 689.900864
38.367 | 1.263595 | 3188.045 | 13.07968 | 689.933632
38.377 | 1.263893 | 3187.974 | 13.08438 | 689.918144
38.387 | 1.26425 | 3187.659 | 13.0891 | 689.849984
38.397 | 1.264608 | 3187.921875 | 13.0932 | 689.906944
38.407 | 1.264906 | 3187.494 | 13.09826 | 689.814336
38.417 | 1.265263 | 3187.599 | 13.10246 | 689.836992
38.427 | 1.265561 | 3187.659 | 13.10712 | 689.850048
38.437 | 1.265918 | 3187.261 | 13.11142 | 689.763904
38.447 | 1.266275 | 3187.258 | 13.11609 | 689.7632
38.457 | 1.266573 | 3187.042 | 13.12075 | 689.716416
38.467 | 1.266931 | 3186.716 | 13.12553 | 689.646016
38.477 | 1.267228 | 3187.155 | 13.12911 | 689.740992
38.487 | 1.267586 | 3187.16 | 13.13405 | 689.74208
38.497 | 1.267884 | 3186.947 | 13.1386 | 689.695872
38.507 | 1.268241 | 3187.134 | 13.14317 | 689.73632
38.517 | 1.268539 | 3187.058 | 13.14752 | 689.719936
38.527 | 1.268896 | 3186.761 | 13.15212 | 689.655616
38.537 | 1.269253 | 3187.136 | 13.1568 | 689.736768
38.547 | 1.269551 | 3187.425 | 13.16104 | 689.79936
38.557 | 1.269909 | 3187.183 | 13.16534 | 689.746944
38.567 | 1.270266 | 3187.227 | 13.16981 | 689.75648
38.577 | 1.270623 | 3187.063 | 13.17455 | 689.721152
38.587 | 1.270921 | 3187.515625 | 13.17954 | 689.819008
38.597 | 1.271278 | 3187.381 | 13.18392 | 689.789888
38.607 | 1.271636 | 3187.4 | 13.18832 | 689.79392
38.617 | 1.271933 | 3187.477 | 13.19238 | 689.810688
38.627 | 1.272231 | 3186.952 | 13.19762 | 689.69696
38.637 | 1.272589 | 3186.566 | 13.2017 | 689.61344
38.647 | 1.272886 | 3186.402 | 13.20641 | 689.578048
38.657 | 1.273244 | 3186.562 | 13.21062 | 689.612672
38.667 | 1.273542 | 3186.555 | 13.21504 | 689.611072
38.677 | 1.273899 | 3186.699 | 13.21954 | 689.642368
38.687 | 1.274197 | 3186.218 | 13.22414 | 689.538112
38.697 | 1.274495 | 3185.752 | 13.22846 | 689.437248
38.707 | 1.274852 | 3186.002 | 13.2331 | 689.49152
38.717 | 1.275209 | 3186.667 | 13.2375 | 689.635328
38.727 | 1.275507 | 3186.057 | 13.24239 | 689.503296
38.737 | 1.275805 | 3185.869 | 13.24627 | 689.462656
38.747 | 1.276162 | 3186.118 | 13.25056 | 689.516544
38.757 | 1.276519 | 3186.436 | 13.25505 | 689.58528
38.767 | 1.276817 | 3186.372 | 13.25936 | 689.571584
38.777 | 1.277175 | 3186.657 | 13.26384 | 689.633216
38.787 | 1.277532 | 3186.3 | 13.26846 | 689.55584
38.797 | 1.27783 | 3186.807 | 13.27291 | 689.665536
38.807 | 1.278187 | 3186.976 | 13.2776 | 689.702272
38.817 | 1.278545 | 3187.256 | 13.28272 | 689.762816
38.827 | 1.278902 | 3187.319 | 13.28678 | 689.776384
38.837 | 1.2792 | 3187.38 | 13.29177 | 689.789568
38.847 | 1.279557 | 3187.231 | 13.29682 | 689.757504
38.857 | 1.279914 | 3187.343 | 13.30139 | 689.781568
38.867 | 1.280212 | 3187.071 | 13.30636 | 689.722688
38.877 | 1.280569 | 3186.7 | 13.31051 | 689.64256
38.887 | 1.280927 | 3186.702 | 13.31479 | 689.643008
38.897 | 1.281225 | 3186.545 | 13.31938 | 689.609024
38.907 | 1.281582 | 3186.207 | 13.32392 | 689.535872
38.917 | 1.28188 | 3186.513 | 13.32859 | 689.602112
38.927 | 1.282237 | 3186.312 | 13.33312 | 689.558528
38.937 | 1.282594 | 3186.119 | 13.33784 | 689.516736
38.947 | 1.282892 | 3186.094 | 13.34251 | 689.511424
38.957 | 1.28325 | 3185.902 | 13.3467 | 689.469824
38.967 | 1.283547 | 3186.214 | 13.35184 | 689.53728
38.977 | 1.283845 | 3186.008 | 13.35569 | 689.492608
38.987 | 1.284203 | 3185.822 | 13.36055 | 689.45248
38.997 | 1.28456 | 3186.277 | 13.36518 | 689.550976
39.007 | 1.284858 | 3186.095 | 13.3695 | 689.511552
39.017 | 1.285215 | 3186.442 | 13.37433 | 689.586688
39.027 | 1.285572 | 3186.494 | 13.37909 | 689.597952
39.037 | 1.28593 | 3186.4 | 13.38351 | 689.577472
39.047 | 1.286228 | 3186.605 | 13.38811 | 689.621888
39.057 | 1.286585 | 3186.618 | 13.39286 | 689.624832
39.067 | 1.286942 | 3186.765 | 13.39727 | 689.65664
39.077 | 1.2873 | 3186.973 | 13.40233 | 689.701504
39.087 | 1.287597 | 3186.664 | 13.40676 | 689.634624
39.097 | 1.287955 | 3186.447 | 13.41124 | 689.587712
39.107 | 1.288312 | 3186.467 | 13.41623 | 689.592064
39.117 | 1.28861 | 3186.613 | 13.42044 | 689.623744
39.127 | 1.288967 | 3186.285 | 13.42565 | 689.552704
39.137 | 1.289265 | 3186.195 | 13.43021 | 689.533184
39.147 | 1.289622 | 3186.126 | 13.43433 | 689.518336
39.157 | 1.28992 | 3185.678 | 13.43878 | 689.42144
39.167 | 1.290277 | 3185.776 | 13.44408 | 689.442432
39.177 | 1.290575 | 3185.535 | 13.44817 | 689.390336
39.187 | 1.290933 | 3185.42 | 13.45235 | 689.36544
39.197 | 1.29123 | 3185.881 | 13.45712 | 689.465344
39.207 | 1.291588 | 3185.305 | 13.46158 | 689.340608
39.217 | 1.291945 | 3185.427 | 13.46619 | 689.366976
39.227 | 1.292243 | 3185.415 | 13.47089 | 689.364416
39.237 | 1.2926 | 3185.14 | 13.47526 | 689.304832
39.247 | 1.292898 | 3185.139 | 13.48002 | 689.304576
39.257 | 1.293255 | 3185.435 | 13.48445 | 689.368768
39.267 | 1.293613 | 3185.245 | 13.48908 | 689.327552
39.277 | 1.293911 | 3185.72 | 13.49365 | 689.430528
39.287 | 1.294268 | 3185.616 | 13.49812 | 689.408
39.297 | 1.294625 | 3185.889 | 13.50285 | 689.466944
39.307 | 1.294923 | 3185.774 | 13.50738 | 689.442048
39.317 | 1.29528 | 3185.431 | 13.51208 | 689.367808
39.327 | 1.295638 | 3185.492 | 13.5166 | 689.38112
39.337 | 1.295936 | 3185.417 | 13.52191 | 689.364864
39.347 | 1.296293 | 3185.226 | 13.52581 | 689.323584
39.357 | 1.29665 | 3185.395 | 13.53067 | 689.359936
39.367 | 1.296948 | 3185.286 | 13.53548 | 689.336448
39.377 | 1.297305 | 3184.994 | 13.53998 | 689.273344
39.387 | 1.297603 | 3184.975 | 13.54467 | 689.26912
39.397 | 1.297961 | 3185.252 | 13.54937 | 689.329216
39.407 | 1.298258 | 3184.907 | 13.55355 | 689.2544
39.417 | 1.298616 | 3184.883 | 13.55844 | 689.249216
39.427 | 1.298913 | 3184.338 | 13.56246 | 689.131392
39.437 | 1.299271 | 3184.753 | 13.56709 | 689.22112
39.447 | 1.299569 | 3184.488 | 13.57217 | 689.163712
39.457 | 1.299866 | 3184.387 | 13.57637 | 689.141888
39.467 | 1.300224 | 3184.17 | 13.58059 | 689.094976
39.477 | 1.300581 | 3184.546875 | 13.58497 | 689.176512
39.487 | 1.300879 | 3184.301 | 13.5894 | 689.123392
39.497 | 1.301236 | 3184.622 | 13.59441 | 689.192704
39.507 | 1.301594 | 3184.774 | 13.5988 | 689.225664
39.517 | 1.301891 | 3184.906 | 13.60338 | 689.254336
39.527 | 1.302249 | 3184.489 | 13.60799 | 689.163904
39.537 | 1.302606 | 3184.597 | 13.6124 | 689.187328
39.547 | 1.302904 | 3185.036 | 13.61726 | 689.282368
39.557 | 1.303261 | 3185.117 | 13.62202 | 689.29984
39.567 | 1.303619 | 3185.459 | 13.62654 | 689.373952
39.577 | 1.303976 | 3184.933 | 13.63111 | 689.260096
39.587 | 1.304274 | 3185.21 | 13.63585 | 689.32
39.597 | 1.304631 | 3184.926 | 13.64052 | 689.25856
39.607 | 1.304929 | 3184.947 | 13.64513 | 689.263104
39.617 | 1.305286 | 3185.219 | 13.64968 | 689.321984
39.627 | 1.305584 | 3184.646 | 13.6543 | 689.197952
39.637 | 1.305941 | 3184.246 | 13.65855 | 689.111488
39.647 | 1.306299 | 3184.556 | 13.66342 | 689.178496
39.657 | 1.306597 | 3183.958 | 13.66792 | 689.049024
39.667 | 1.306894 | 3183.635 | 13.67223 | 688.979072
39.677 | 1.307252 | 3184.299 | 13.67696 | 689.122816
39.687 | 1.307549 | 3183.96 | 13.68192 | 689.049536
39.697 | 1.307907 | 3183.894 | 13.6858 | 689.035264
39.707 | 1.308264 | 3183.745 | 13.69023 | 689.00288
39.717 | 1.308562 | 3183.894 | 13.69519 | 689.035264
39.727 | 1.30886 | 3183.363 | 13.69942 | 688.920192
39.737 | 1.309217 | 3184.021 | 13.70426 | 689.06272
39.747 | 1.309574 | 3184.268 | 13.70893 | 689.11616
39.757 | 1.309932 | 3184.427 | 13.71327 | 689.150464
39.767 | 1.31023 | 3184.634 | 13.71804 | 689.195328
39.777 | 1.310587 | 3184.408 | 13.72269 | 689.146432
39.787 | 1.310944 | 3184.51 | 13.72758 | 689.168576
39.797 | 1.311242 | 3184.99 | 13.73208 | 689.272448
39.807 | 1.3116 | 3184.55 | 13.73726 | 689.177088
39.817 | 1.311957 | 3184.601 | 13.74145 | 689.188224
39.827 | 1.312255 | 3184.288 | 13.74678 | 689.120448
39.837 | 1.312612 | 3183.97 | 13.75075 | 689.051776
39.847 | 1.312969 | 3184.255 | 13.7559 | 689.113408
39.857 | 1.313267 | 3183.868 | 13.76092 | 689.029504
39.867 | 1.313625 | 3183.769 | 13.76457 | 689.008192
39.877 | 1.313922 | 3183.559 | 13.77014 | 688.962624
39.887 | 1.31428 | 3183.835 | 13.774 | 689.022592
39.897 | 1.314577 | 3183.174 | 13.77869 | 688.87936
39.907 | 1.314935 | 3183.557 | 13.78283 | 688.962304
39.917 | 1.315233 | 3183.283 | 13.78755 | 688.902976
39.927 | 1.31559 | 3183.222 | 13.79259 | 688.88992
39.937 | 1.315947 | 3183.067 | 13.79696 | 688.85632
39.947 | 1.316245 | 3183.512 | 13.80175 | 688.952576
39.957 | 1.316602 | 3183.062 | 13.80581 | 688.855104
39.967 | 1.3169 | 3183.415 | 13.81045 | 688.931584
39.977 | 1.317198 | 3183.158 | 13.81548 | 688.875968
39.987 | 1.317555 | 3182.774 | 13.81947 | 688.792896
39.997 | 1.317913 | 3183.279 | 13.82422 | 688.90208
40.007 | 1.318211 | 3182.816 | 13.82852 | 688.802048
40.017 | 1.318568 | 3182.948 | 13.83333 | 688.830464
40.027 | 1.318925 | 3183.109 | 13.83786 | 688.86528
40.037 | 1.319223 | 3182.969 | 13.84259 | 688.835072
40.047 | 1.31958 | 3183.413 | 13.84727 | 688.9312
40.057 | 1.319938 | 3183.278 | 13.85179 | 688.901888
40.067 | 1.320236 | 3183.005 | 13.85623 | 688.842752
40.077 | 1.320593 | 3183.269 | 13.86103 | 688.899968
40.087 | 1.320891 | 3183.013 | 13.86533 | 688.844544
40.097 | 1.321248 | 3183.094 | 13.8702 | 688.862144
40.107 | 1.321605 | 3182.65 | 13.87461 | 688.766016
40.117 | 1.321903 | 3182.183 | 13.87937 | 688.66496
40.127 | 1.32226 | 3182.974 | 13.88364 | 688.83616
40.137 | 1.322558 | 3182.685 | 13.8885 | 688.773568
40.147 | 1.322856 | 3182.58 | 13.89238 | 688.750912
40.157 | 1.323213 | 3182.046 | 13.89742 | 688.635392
40.167 | 1.323511 | 3182.245 | 13.90139 | 688.678464
40.177 | 1.323869 | 3182.407 | 13.90622 | 688.713472
40.187 | 1.324166 | 3181.841 | 13.91069 | 688.590976
40.197 | 1.324524 | 3182.137 | 13.91526 | 688.654912
40.207 | 1.324821 | 3181.976 | 13.91996 | 688.620032
40.217 | 1.325179 | 3182.222 | 13.92452 | 688.673472
40.227 | 1.325536 | 3182.233 | 13.92897 | 688.675712
40.237 | 1.325894 | 3182.394 | 13.93366 | 688.710528
40.247 | 1.326191 | 3182.575 | 13.93789 | 688.749696
40.257 | 1.326549 | 3182.607 | 13.94318 | 688.7568
40.267 | 1.326906 | 3182.292 | 13.94732 | 688.688576
40.277 | 1.327204 | 3182.689 | 13.9517 | 688.774528
40.287 | 1.327561 | 3182.564 | 13.95659 | 688.747456
40.297 | 1.327918 | 3182.669 | 13.96096 | 688.770176
40.307 | 1.328276 | 3182.791 | 13.96584 | 688.796416
40.317 | 1.328574 | 3182.423 | 13.97064 | 688.716928
40.327 | 1.328931 | 3182.553 | 13.97554 | 688.745024
40.337 | 1.329288 | 3182.71 | 13.9799 | 688.779072
40.347 | 1.329586 | 3182.984375 | 13.9851 | 688.8384
40.357 | 1.329944 | 3182.36 | 13.98927 | 688.703232
40.367 | 1.330241 | 3182.455 | 13.99407 | 688.72384
40.377 | 1.330599 | 3182.043 | 13.99859 | 688.634752
40.387 | 1.330956 | 3181.768 | 14.00326 | 688.575168
40.397 | 1.331254 | 3181.686 | 14.00741 | 688.55744
40.407 | 1.331552 | 3181.322 | 14.01177 | 688.478592
40.417 | 1.331909 | 3181.56 | 14.0167 | 688.530112
40.427 | 1.332207 | 3181.286 | 14.02082 | 688.470912
40.437 | 1.332564 | 3181.136 | 14.02555 | 688.438336
40.447 | 1.332922 | 3181.314 | 14.03044 | 688.476864
40.457 | 1.333219 | 3181.625 | 14.03438 | 688.544256
40.467 | 1.333577 | 3181.47 | 14.03929 | 688.510656
40.477 | 1.333934 | 3181.674 | 14.04386 | 688.554752
40.487 | 1.334232 | 3181.448 | 14.04818 | 688.50592
40.497 | 1.334589 | 3181.628 | 14.05292 | 688.54496
40.507 | 1.334946 | 3182.24 | 14.05769 | 688.677184
40.517 | 1.335304 | 3181.944 | 14.06236 | 688.613184
40.527 | 1.335602 | 3181.795 | 14.06693 | 688.580992
40.537 | 1.335959 | 3182.055 | 14.07183 | 688.637248
40.547 | 1.336316 | 3181.65 | 14.07643 | 688.549632
40.557 | 1.336614 | 3181.355 | 14.08082 | 688.485824
40.567 | 1.336972 | 3181.283 | 14.08577 | 688.470272
40.577 | 1.337329 | 3181.167 | 14.09082 | 688.44512
40.587 | 1.337627 | 3181.098 | 14.09524 | 688.430208
40.597 | 1.337984 | 3181.393 | 14.09912 | 688.493952
40.607 | 1.338282 | 3181.053 | 14.10409 | 688.420352
40.617 | 1.338639 | 3180.958 | 14.10815 | 688.399744
40.627 | 1.338937 | 3180.62 | 14.11305 | 688.32672
40.637 | 1.339294 | 3180.512 | 14.1175 | 688.303424
40.647 | 1.339592 | 3180.381 | 14.1223 | 688.275008
40.657 | 1.339949 | 3180.127 | 14.12644 | 688.219968
40.667 | 1.340247 | 3180.344 | 14.13119 | 688.267008
40.677 | 1.340605 | 3180.41 | 14.13565 | 688.281344
40.687 | 1.340902 | 3180.21 | 14.14033 | 688.237952
40.697 | 1.34126 | 3180.252 | 14.1448 | 688.24704
40.707 | 1.341557 | 3180.258 | 14.14926 | 688.248384
40.717 | 1.341915 | 3180.779 | 14.15412 | 688.361088
40.727 | 1.342272 | 3180.472 | 14.15844 | 688.294656
40.737 | 1.34257 | 3180.198 | 14.16278 | 688.235392
40.747 | 1.342927 | 3180.792 | 14.16774 | 688.363968
40.757 | 1.343285 | 3180.666 | 14.17215 | 688.336576
40.767 | 1.343583 | 3180.095 | 14.17647 | 688.212992
40.777 | 1.34394 | 3180.619 | 14.18138 | 688.3264
40.787 | 1.344297 | 3180.406 | 14.18608 | 688.280256
40.797 | 1.344655 | 3180.654 | 14.19039 | 688.33408
40.807 | 1.344952 | 3180.587 | 14.19516 | 688.319488
40.817 | 1.34531 | 3180.419 | 14.19979 | 688.283264
40.827 | 1.345667 | 3180.546 | 14.20425 | 688.310656
40.837 | 1.345965 | 3179.663 | 14.20949 | 688.11968
40.847 | 1.346322 | 3179.853 | 14.21349 | 688.16064
40.857 | 1.34662 | 3180.267 | 14.21843 | 688.250368
40.867 | 1.346977 | 3179.915 | 14.22316 | 688.174016
40.877 | 1.347275 | 3179.477 | 14.22723 | 688.07936
40.887 | 1.347632 | 3179.724 | 14.23191 | 688.132736
40.897 | 1.34793 | 3179.495 | 14.23614 | 688.083264
40.907 | 1.348288 | 3179.416 | 14.24083 | 688.066048
40.917 | 1.348585 | 3178.993 | 14.24534 | 687.974592
40.927 | 1.348943 | 3179.388 | 14.25003 | 688.06016
40.937 | 1.349241 | 3179.17 | 14.25439 | 688.012928
40.947 | 1.349598 | 3178.915 | 14.25879 | 687.957696
40.957 | 1.349896 | 3179.462 | 14.26331 | 688.076032
40.967 | 1.350253 | 3179.174 | 14.26807 | 688.013824
40.977 | 1.35061 | 3179.394 | 14.27254 | 688.06144
40.987 | 1.350908 | 3179.335 | 14.2769 | 688.048704
40.997 | 1.351266 | 3179.855 | 14.28188 | 688.161216
41.007 | 1.351623 | 3179.658 | 14.28633 | 688.118464
41.017 | 1.351921 | 3179.347 | 14.29078 | 688.051264
41.027 | 1.352278 | 3179.584 | 14.29549 | 688.102464
41.037 | 1.352635 | 3179.94 | 14.30019 | 688.17952
41.047 | 1.352993 | 3179.781 | 14.30507 | 688.145216
41.057 | 1.353291 | 3179.415 | 14.30962 | 688.065792
41.067 | 1.353588 | 3179.307 | 14.31386 | 688.04256
41.077 | 1.353946 | 3178.843 | 14.31851 | 687.942144
41.087 | 1.354303 | 3179.046 | 14.32309 | 687.985984
41.097 | 1.354601 | 3178.676 | 14.32778 | 687.905984
41.107 | 1.354899 | 3178.476 | 14.3325 | 687.862784
41.117 | 1.355256 | 3178.817 | 14.33667 | 687.936512
41.127 | 1.355613 | 3178.664 | 14.34142 | 687.903424
41.137 | 1.355911 | 3178.156 | 14.346 | 687.793536
41.147 | 1.356268 | 3178.255 | 14.35053 | 687.814784
41.157 | 1.356566 | 3178.337 | 14.35515 | 687.832576
41.167 | 1.356924 | 3178.065 | 14.35983 | 687.77376
41.177 | 1.357221 | 3178.4 | 14.36449 | 687.846336
41.187 | 1.357579 | 3177.988 | 14.3687 | 687.757056
41.197 | 1.357877 | 3178.325 | 14.37315 | 687.83008
41.207 | 1.358234 | 3178.289 | 14.37737 | 687.822336
41.217 | 1.358532 | 3178.322 | 14.38233 | 687.829376
41.227 | 1.358889 | 3178.408 | 14.38665 | 687.847936
41.237 | 1.359246 | 3178.556 | 14.39165 | 687.88
41.247 | 1.359544 | 3178.253 | 14.39577 | 687.814464
41.257 | 1.359961 | 3178.348 | 14.40049 | 687.835008
41.267 | 1.360259 | 3179.034 | 14.4057 | 687.983552
41.277 | 1.360616 | 3178.54 | 14.41013 | 687.876544
41.287 | 1.360914 | 3178.696 | 14.41444 | 687.910336
41.297 | 1.361271 | 3178.478 | 14.41946 | 687.86304
41.307 | 1.361629 | 3178.303 | 14.4245 | 687.825344
41.317 | 1.361927 | 3178.201 | 14.42849 | 687.8032
41.327 | 1.362284 | 3178.016 | 14.43335 | 687.7632
41.337 | 1.362582 | 3178.094 | 14.43807 | 687.78016
41.347 | 1.362939 | 3178.124 | 14.44248 | 687.786432
41.357 | 1.363237 | 3177.411 | 14.44705 | 687.632256
41.367 | 1.363594 | 3177.367 | 14.45139 | 687.622784
41.377 | 1.363892 | 3177.16 | 14.45588 | 687.577984
41.387 | 1.364249 | 3177.618 | 14.46065 | 687.67712
41.397 | 1.364547 | 3177.425 | 14.46467 | 687.635136
41.407 | 1.364845 | 3176.968 | 14.46922 | 687.536384
41.417 | 1.365202 | 3176.726 | 14.47382 | 687.483968
41.427 | 1.36556 | 3176.821 | 14.4786 | 687.504576
41.437 | 1.365857 | 3177.151 | 14.48257 | 687.575872
41.447 | 1.366215 | 3176.713 | 14.48795 | 687.481088
41.457 | 1.366513 | 3176.907 | 14.49185 | 687.523072
41.467 | 1.36687 | 3177.098 | 14.49651 | 687.564544
41.477 | 1.367227 | 3177.363 | 14.50089 | 687.621888
41.487 | 1.367525 | 3177.895 | 14.5053 | 687.736896
41.497 | 1.367882 | 3177.433 | 14.51075 | 687.636928
41.507 | 1.36824 | 3177.475 | 14.51497 | 687.646016
41.517 | 1.368538 | 3177.178 | 14.51979 | 687.581888
41.527 | 1.368895 | 3177.432 | 14.52458 | 687.636864
41.537 | 1.369252 | 3177.162 | 14.52932 | 687.578432
41.547 | 1.36955 | 3176.758 | 14.53367 | 687.490816
41.557 | 1.369907 | 3177.16 | 14.53861 | 687.57792
41.567 | 1.370205 | 3176.708 | 14.54329 | 687.480064
41.577 | 1.370563 | 3176.807 | 14.54826 | 687.501568
41.587 | 1.37086 | 3176.796 | 14.55248 | 687.499136
41.597 | 1.371218 | 3176.6 | 14.55685 | 687.456768
41.607 | 1.371516 | 3176.626 | 14.56179 | 687.462464
41.617 | 1.371873 | 3176.53 | 14.56575 | 687.4416
41.627 | 1.372171 | 3176.578 | 14.5703 | 687.452032
41.637 | 1.372528 | 3176.24 | 14.57526 | 687.378688
41.647 | 1.372826 | 3176.12 | 14.5797 | 687.352896
41.657 | 1.373183 | 3176.1875 | 14.58422 | 687.367424
41.667 | 1.373481 | 3176.343 | 14.58911 | 687.401152
41.677 | 1.373838 | 3176.082 | 14.59348 | 687.344512
41.687 | 1.374196 | 3176.056 | 14.59833 | 687.338944
41.697 | 1.374493 | 3176.332 | 14.60277 | 687.39872
41.707 | 1.374851 | 3176.119 | 14.60751 | 687.352576
41.717 | 1.375208 | 3176.597 | 14.6118 | 687.456064
41.727 | 1.375506 | 3176.595 | 14.61642 | 687.455744
41.737 | 1.375863 | 3176.729 | 14.62117 | 687.484544
41.747 | 1.376221 | 3177.143 | 14.62599 | 687.574272
41.757 | 1.376578 | 3176.876 | 14.63073 | 687.516416
41.767 | 1.376935 | 3176.658 | 14.63573 | 687.469312
41.777 | 1.377233 | 3176.819 | 14.6404 | 687.504
41.787 | 1.37759 | 3176.3125 | 14.64497 | 687.394496
41.797 | 1.377948 | 3176.549 | 14.64988 | 687.445632
41.807 | 1.378246 | 3176.072 | 14.65448 | 687.342464
41.817 | 1.378603 | 3176.74 | 14.65933 | 687.486912
41.827 | 1.378901 | 3175.829 | 14.66386 | 687.289792
41.837 | 1.379258 | 3176.248 | 14.66854 | 687.38048
41.847 | 1.379556 | 3175.702 | 14.673 | 687.2624
41.857 | 1.379913 | 3175.546 | 14.67796 | 687.228672
41.867 | 1.380211 | 3175.665 | 14.68299 | 687.254336
41.877 | 1.380568 | 3175.257 | 14.68728 | 687.166016
41.887 | 1.380926 | 3175.545 | 14.69168 | 687.228352
41.897 | 1.381224 | 3175.261 | 14.69654 | 687.166912
41.907 | 1.381581 | 3175.013 | 14.70148 | 687.113216
41.917 | 1.381879 | 3175.488 | 14.70554 | 687.216064
41.927 | 1.382236 | 3175.059 | 14.71056 | 687.123328
41.937 | 1.382593 | 3175.391 | 14.71528 | 687.195136
41.947 | 1.382891 | 3175.533 | 14.72043 | 687.225728
41.957 | 1.383248 | 3175.37 | 14.7249 | 687.190592
41.967 | 1.383606 | 3175.652 | 14.72943 | 687.251584
41.977 | 1.383963 | 3175.103 | 14.73477 | 687.132736
41.987 | 1.384261 | 3175.5 | 14.73922 | 687.218688
41.997 | 1.384618 | 3175.778 | 14.74416 | 687.278912
42.007 | 1.384976 | 3175.393 | 14.74918 | 687.195456
42.017 | 1.385333 | 3174.963 | 14.75335 | 687.102464
42.027 | 1.385631 | 3175.122 | 14.75825 | 687.136832
42.037 | 1.385988 | 3175.047 | 14.763 | 687.12064
42.047 | 1.386286 | 3174.527 | 14.76765 | 687.008192
42.057 | 1.386643 | 3174.534 | 14.77256 | 687.009664
42.067 | 1.386941 | 3174.278 | 14.77737 | 686.954112
42.077 | 1.387298 | 3174.794 | 14.78167 | 687.065856
42.087 | 1.387656 | 3174.583 | 14.78684 | 687.020224
42.097 | 1.387954 | 3174.006 | 14.79107 | 686.895296
42.107 | 1.388311 | 3174.281 | 14.7956 | 686.954816
42.117 | 1.388609 | 3174.011 | 14.80029 | 686.896512
42.127 | 1.388966 | 3173.832 | 14.80519 | 686.857728
42.137 | 1.389264 | 3173.878 | 14.80961 | 686.867712
42.147 | 1.389621 | 3173.709 | 14.814 | 686.83104
42.157 | 1.389919 | 3173.559 | 14.81927 | 686.798656
42.167 | 1.390276 | 3173.364 | 14.82359 | 686.756352
42.177 | 1.390574 | 3173.27 | 14.82829 | 686.736128
42.187 | 1.390932 | 3173.456 | 14.83304 | 686.776192
42.197 | 1.391289 | 3173.517 | 14.83733 | 686.789568
42.207 | 1.391587 | 3173.69 | 14.84237 | 686.82688
42.217 | 1.391944 | 3173.83 | 14.8467 | 686.857152
42.227 | 1.392301 | 3173.774 | 14.85134 | 686.84512
42.237 | 1.392659 | 3173.777 | 14.85611 | 686.845888
42.247 | 1.393016 | 3173.836 | 14.8612 | 686.85856
42.257 | 1.393314 | 3173.873 | 14.86568 | 686.866496
42.267 | 1.393671 | 3173.408 | 14.87055 | 686.766016
42.277 | 1.393969 | 3173.415 | 14.87495 | 686.767488
42.287 | 1.394326 | 3173.353 | 14.87987 | 686.754048
42.297 | 1.394624 | 3173.268 | 14.88473 | 686.735616
42.307 | 1.394982 | 3173.36 | 14.88959 | 686.755456
42.317 | 1.395279 | 3173.1 | 14.89386 | 686.699264
42.327 | 1.395637 | 3172.951 | 14.89881 | 686.667008
42.337 | 1.395994 | 3172.909 | 14.90388 | 686.657856
42.347 | 1.396292 | 3172.329 | 14.90809 | 686.532416
42.357 | 1.39659 | 3171.828 | 14.91266 | 686.424064
42.367 | 1.396947 | 3172.214 | 14.91705 | 686.507584
42.377 | 1.397245 | 3171.864 | 14.92201 | 686.431808
42.387 | 1.397602 | 3172.156 | 14.92644 | 686.494848
42.397 | 1.397959 | 3172.267 | 14.93082 | 686.51904
42.407 | 1.398257 | 3172.796 | 14.93557 | 686.633536
42.417 | 1.398615 | 3171.721 | 14.94029 | 686.400832
42.427 | 1.398912 | 3172.103 | 14.9448 | 686.483584
42.437 | 1.39927 | 3172.294 | 14.94943 | 686.524864
42.447 | 1.399627 | 3171.974 | 14.95397 | 686.455488
42.457 | 1.399925 | 3172.524 | 14.95855 | 686.574592
42.467 | 1.400282 | 3172.49 | 14.96371 | 686.567296
42.477 | 1.40064 | 3172.626 | 14.96876 | 686.596672
42.487 | 1.400937 | 3172.82 | 14.97328 | 686.63872
42.497 | 1.401295 | 3172.711 | 14.97808 | 686.615104
42.507 | 1.401652 | 3172.772 | 14.98281 | 686.628288
42.517 | 1.40201 | 3172.026 | 14.98727 | 686.466944
42.527 | 1.402307 | 3172.531 | 14.99227 | 686.576128
42.537 | 1.402665 | 3172.034 | 14.99709 | 686.468608
42.547 | 1.402962 | 3171.585 | 15.0016 | 686.371456
42.557 | 1.40332 | 3171.637 | 15.00645 | 686.38272
42.567 | 1.403618 | 3171.5 | 15.01106 | 686.353088
42.577 | 1.403975 | 3171.171 | 15.01547 | 686.281728
42.587 | 1.404273 | 3171.231 | 15.01984 | 686.294784
42.597 | 1.40463 | 3170.972 | 15.02479 | 686.238784
42.607 | 1.404928 | 3170.615 | 15.02946 | 686.161472
42.617 | 1.405285 | 3171.079 | 15.03402 | 686.261952
42.627 | 1.405583 | 3170.969 | 15.03896 | 686.238208
42.637 | 1.405881 | 3170.508 | 15.04318 | 686.138304
42.647 | 1.406238 | 3170.451 | 15.04808 | 686.126016
42.657 | 1.406595 | 3170.778 | 15.05275 | 686.1968
42.667 | 1.406953 | 3170.674 | 15.05779 | 686.174336
42.677 | 1.407251 | 3170.898 | 15.06208 | 686.222656
42.687 | 1.407548 | 3170.916 | 15.06644 | 686.22656
42.697 | 1.407906 | 3170.063 | 15.07083 | 686.042112
42.707 | 1.408263 | 3170.722 | 15.07582 | 686.184704
42.717 | 1.408621 | 3170.668 | 15.0804 | 686.172928
42.727 | 1.408918 | 3170.578 | 15.08488 | 686.153536
42.737 | 1.409276 | 3170.845 | 15.0894 | 686.2112
42.747 | 1.409633 | 3170.508 | 15.09413 | 686.138368
42.757 | 1.409931 | 3170.546 | 15.09913 | 686.14656
42.767 | 1.410288 | 3170.397 | 15.10372 | 686.114304
42.777 | 1.410586 | 3170.363 | 15.10837 | 686.106944
42.787 | 1.410943 | 3170.094 | 15.11333 | 686.048768
42.797 | 1.411301 | 3170.324 | 15.11768 | 686.098432
42.807 | 1.411598 | 3170.047 | 15.12247 | 686.038656
42.817 | 1.411956 | 3169.878 | 15.12705 | 686.00192
42.827 | 1.412253 | 3170.109375 | 15.13164 | 686.052032
42.837 | 1.412611 | 3169.42 | 15.13633 | 685.902976
42.847 | 1.412909 | 3169.612 | 15.14065 | 685.944512
42.857 | 1.413266 | 3169.165 | 15.14535 | 685.847744
42.867 | 1.413564 | 3168.787 | 15.15018 | 685.765888
42.877 | 1.413921 | 3168.721 | 15.15447 | 685.75168
42.887 | 1.414219 | 3169.19 | 15.15907 | 685.85312
42.897 | 1.414576 | 3169.048 | 15.16348 | 685.822336
42.907 | 1.414874 | 3168.964 | 15.16823 | 685.80416
42.917 | 1.415231 | 3168.899 | 15.17298 | 685.790144
42.927 | 1.415589 | 3168.859 | 15.1775 | 685.781376
42.937 | 1.415887 | 3169.213 | 15.18212 | 685.857984
42.947 | 1.416244 | 3169.092 | 15.18718 | 685.831872
42.957 | 1.416601 | 3169.252 | 15.19183 | 685.86656
42.967 | 1.416899 | 3169.476 | 15.1963 | 685.915072
42.977 | 1.417256 | 3169.446 | 15.20066 | 685.90848
42.987 | 1.417614 | 3168.964 | 15.20631 | 685.804096
42.997 | 1.417912 | 3169.042 | 15.21069 | 685.820992
43.007 | 1.418269 | 3168.754 | 15.21567 | 685.758656
43.017 | 1.418567 | 3169.033 | 15.21979 | 685.819072
43.027 | 1.418924 | 3168.617 | 15.22431 | 685.729216
43.037 | 1.419222 | 3168.218 | 15.22923 | 685.642752
43.047 | 1.419579 | 3168.317 | 15.2337 | 685.664128
43.057 | 1.419877 | 3168.272 | 15.2383 | 685.6544
43.067 | 1.420234 | 3167.825 | 15.24298 | 685.55776
43.077 | 1.420532 | 3168.139 | 15.24748 | 685.6256
43.087 | 1.42089 | 3167.732 | 15.25196 | 685.537664
43.097 | 1.421187 | 3167.848 | 15.25687 | 685.562624
43.107 | 1.421545 | 3167.135 | 15.26111 | 685.408384
43.117 | 1.421842 | 3167.362 | 15.2656 | 685.457408
43.127 | 1.4222 | 3167.305 | 15.27029 | 685.445248
43.137 | 1.422557 | 3167.679 | 15.27526 | 685.52608
43.147 | 1.422855 | 3167.653 | 15.28005 | 685.520512
43.157 | 1.423212 | 3167.72 | 15.2845 | 685.534912
43.167 | 1.42357 | 3167.707 | 15.28931 | 685.532096
43.177 | 1.423867 | 3167.783 | 15.29407 | 685.548672
43.187 | 1.424225 | 3167.805 | 15.29873 | 685.553472
43.197 | 1.424582 | 3168.01 | 15.30319 | 685.597824
43.207 | 1.424939 | 3168.17 | 15.30827 | 685.63232
43.217 | 1.425297 | 3168.347 | 15.31269 | 685.670784
43.227 | 1.425654 | 3167.996 | 15.31755 | 685.594688
43.237 | 1.425952 | 3168.09375 | 15.32251 | 685.615872
43.247 | 1.426309 | 3167.861 | 15.32727 | 685.565568
43.257 | 1.426667 | 3167.414 | 15.33195 | 685.4688
43.267 | 1.426965 | 3167.344 | 15.33668 | 685.453632
43.277 | 1.427322 | 3167.144 | 15.3413 | 685.41024
43.287 | 1.42762 | 3166.822 | 15.34657 | 685.340608
43.297 | 1.427977 | 3166.962 | 15.35103 | 685.371008
43.307 | 1.428334 | 3166.87 | 15.35549 | 685.351104
43.317 | 1.428632 | 3166.402 | 15.36042 | 685.249664
43.327 | 1.42899 | 3166.207 | 15.36493 | 685.207552
43.337 | 1.429287 | 3166.269 | 15.36944 | 685.220864
43.347 | 1.429645 | 3166.364 | 15.37426 | 685.241408
43.357 | 1.429942 | 3165.967 | 15.37878 | 685.155584
43.367 | 1.43024 | 3165.615 | 15.38312 | 685.079424
43.377 | 1.430598 | 3165.037 | 15.38777 | 684.954432
43.387 | 1.430955 | 3165.302 | 15.3924 | 685.011712
43.397 | 1.431312 | 3166.007 | 15.3966 | 685.164352
43.407 | 1.43161 | 3165.90625 | 15.40172 | 685.142464
43.417 | 1.431967 | 3165.999 | 15.40609 | 685.16256
43.427 | 1.432265 | 3165.649 | 15.41101 | 685.086784
43.437 | 1.432623 | 3165.606 | 15.41551 | 685.077568
43.447 | 1.43298 | 3166.038 | 15.42052 | 685.170944
43.457 | 1.433337 | 3166.126 | 15.4255 | 685.19008
43.467 | 1.433635 | 3165.921 | 15.43019 | 685.1456
43.477 | 1.433992 | 3165.457 | 15.43506 | 685.045312
43.487 | 1.43429 | 3165.301 | 15.43944 | 685.01152
43.497 | 1.434648 | 3165.188 | 15.44387 | 684.986944
43.507 | 1.435005 | 3165.19 | 15.44837 | 684.98752
43.517 | 1.435303 | 3165.036 | 15.45328 | 684.954048
43.527 | 1.43566 | 3164.814 | 15.4582 | 684.906112
43.537 | 1.435958 | 3165.126 | 15.46246 | 684.973568
43.547 | 1.436315 | 3164.544 | 15.46734 | 684.847552
43.557 | 1.436613 | 3164.569 | 15.47231 | 684.853056
43.567 | 1.43697 | 3164.008 | 15.4767 | 684.731584
43.577 | 1.437268 | 3164.281 | 15.48112 | 684.79072
43.587 | 1.437625 | 3164.09375 | 15.48568 | 684.750208
43.597 | 1.437923 | 3163.914 | 15.49021 | 684.711296
43.607 | 1.438281 | 3163.827 | 15.49488 | 684.692416
43.617 | 1.438578 | 3164.156 | 15.49927 | 684.763776
43.627 | 1.438936 | 3164.081 | 15.50398 | 684.747456
43.637 | 1.439293 | 3163.962 | 15.50879 | 684.721664
43.647 | 1.439591 | 3164.124 | 15.51287 | 684.7568
43.657 | 1.439948 | 3163.862 | 15.51822 | 684.700096
43.667 | 1.440306 | 3163.985 | 15.5228 | 684.726592
43.677 | 1.440604 | 3164.235 | 15.52761 | 684.780864
43.687 | 1.440961 | 3163.842 | 15.53216 | 684.695616
43.697 | 1.441318 | 3163.871 | 15.53643 | 684.701888
43.707 | 1.441616 | 3163.899 | 15.54148 | 684.708032
43.717 | 1.441973 | 3163.908 | 15.54637 | 684.71008
43.727 | 1.442331 | 3164.003 | 15.55126 | 684.730624
43.737 | 1.442628 | 3163.912 | 15.55578 | 684.710848
43.747 | 1.442986 | 3163.944 | 15.56055 | 684.717824
43.757 | 1.443343 | 3163.251 | 15.56532 | 684.567872
43.767 | 1.443641 | 3163.273 | 15.56978 | 684.572608
43.777 | 1.443998 | 3163.373 | 15.5741 | 684.59424
43.787 | 1.444296 | 3162.675 | 15.57955 | 684.443072
43.797 | 1.444653 | 3162.367 | 15.58367 | 684.37664
43.807 | 1.444951 | 3162.444 | 15.58829 | 684.39328
43.817 | 1.445309 | 3162.867 | 15.59313 | 684.484736
43.827 | 1.445606 | 3162.329 | 15.5977 | 684.368192
43.837 | 1.445964 | 3162.154 | 15.60205 | 684.330368
43.847 | 1.446262 | 3162.025 | 15.60671 | 684.3024
43.857 | 1.446619 | 3161.963 | 15.61105 | 684.289152
43.867 | 1.446917 | 3162.246 | 15.61576 | 684.350272
43.877 | 1.447274 | 3162.203 | 15.62052 | 684.340992
43.887 | 1.447631 | 3162.097 | 15.62538 | 684.31808
43.897 | 1.447929 | 3161.933 | 15.62979 | 684.282688
43.907 | 1.448287 | 3161.756 | 15.63478 | 684.244224
43.917 | 1.448644 | 3161.807 | 15.63928 | 684.255232
43.927 | 1.449001 | 3161.99 | 15.64381 | 684.294976
43.937 | 1.449299 | 3162.056 | 15.64808 | 684.309184
43.947 | 1.449656 | 3161.916 | 15.65325 | 684.278912
43.957 | 1.449954 | 3161.843 | 15.65812 | 684.263168
43.967 | 1.450312 | 3161.657 | 15.66262 | 684.222912
43.977 | 1.450669 | 3161.853 | 15.66751 | 684.265216
43.987 | 1.450967 | 3161.314 | 15.67202 | 684.148736
43.997 | 1.451324 | 3161.671 | 15.67654 | 684.22592
44.007 | 1.451622 | 3161.237 | 15.6813 | 684.131904
44.017 | 1.451979 | 3160.953125 | 15.68615 | 684.070528
44.027 | 1.452277 | 3160.951 | 15.69024 | 684.07008
44.037 | 1.452634 | 3161 | 15.69501 | 684.080704
44.047 | 1.452932 | 3160.383 | 15.69916 | 683.947136
44.057 | 1.453289 | 3160.509 | 15.70397 | 683.9744
44.067 | 1.453587 | 3159.956 | 15.70879 | 683.854784
44.077 | 1.453945 | 3159.615 | 15.7132 | 683.781056
44.087 | 1.454242 | 3159.899 | 15.7179 | 683.842432
44.097 | 1.45454 | 3159.619 | 15.72263 | 683.78176
44.107 | 1.454898 | 3159.515625 | 15.72691 | 683.759424
44.117 | 1.455255 | 3159.598 | 15.7315 | 683.777344
44.127 | 1.455553 | 3159.705 | 15.73569 | 683.80032
44.137 | 1.45591 | 3159.828125 | 15.74077 | 683.827072
44.147 | 1.456267 | 3160.005 | 15.74517 | 683.86528
44.157 | 1.456565 | 3160.29 | 15.74984 | 683.926976
44.167 | 1.456923 | 3160.29 | 15.75467 | 683.927104
44.177 | 1.45728 | 3160.275 | 15.75913 | 683.923776
44.187 | 1.457578 | 3160.06 | 15.76396 | 683.877248
44.197 | 1.457935 | 3160.674 | 15.76837 | 684.010112
44.207 | 1.458292 | 3160.140625 | 15.77338 | 683.89472
44.217 | 1.45859 | 3159.96 | 15.77782 | 683.855616
44.227 | 1.458948 | 3160.201 | 15.78251 | 683.907712
44.237 | 1.459305 | 3159.912 | 15.78764 | 683.845312
44.247 | 1.459603 | 3159.931 | 15.79255 | 683.849344
44.257 | 1.45996 | 3159.628 | 15.79734 | 683.78368
44.267 | 1.460258 | 3158.934 | 15.80176 | 683.6336
44.277 | 1.460615 | 3158.792 | 15.80641 | 683.602816
44.287 | 1.460913 | 3158.981 | 15.81161 | 683.643712
44.297 | 1.46127 | 3158.825 | 15.81567 | 683.610048
44.307 | 1.461568 | 3158.995 | 15.82023 | 683.64672
44.317 | 1.461925 | 3158.246 | 15.82505 | 683.484672
44.327 | 1.462223 | 3158.679 | 15.82979 | 683.578496
44.337 | 1.462581 | 3158.276 | 15.8343 | 683.491072
44.347 | 1.462878 | 3158.303 | 15.83925 | 683.497088
44.357 | 1.463236 | 3158.035 | 15.84263 | 683.438976
44.367 | 1.463593 | 3157.892 | 15.84785 | 683.408064
44.377 | 1.463891 | 3158.64 | 15.85303 | 683.570048
44.387 | 1.464248 | 3158.082 | 15.85745 | 683.449216
44.397 | 1.464606 | 3158.426 | 15.86233 | 683.523712
44.407 | 1.464903 | 3158.708 | 15.86707 | 683.584704
44.417 | 1.465261 | 3158.856 | 15.87223 | 683.61664
44.427 | 1.465618 | 3158.812 | 15.87656 | 683.60704
44.437 | 1.465916 | 3158.649 | 15.88149 | 683.57184
44.447 | 1.466273 | 3157.946 | 15.88566 | 683.41984
44.457 | 1.466631 | 3159.006 | 15.89041 | 683.649088
44.467 | 1.466928 | 3158.611 | 15.89557 | 683.563712
44.477 | 1.467286 | 3157.613 | 15.90068 | 683.347648
44.487 | 1.467643 | 3158.053 | 15.9052 | 683.44288
44.497 | 1.467941 | 3157.394 | 15.91008 | 683.300352
44.507 | 1.468298 | 3157.575 | 15.9145 | 683.339584
44.517 | 1.468656 | 3157.282 | 15.91913 | 683.27616
44.527 | 1.468953 | 3157.153 | 15.92406 | 683.248192
44.537 | 1.469251 | 3156.428 | 15.92856 | 683.0912
44.547 | 1.469608 | 3156.52 | 15.93304 | 683.11104
44.557 | 1.469966 | 3156.731 | 15.93789 | 683.156864
44.567 | 1.470264 | 3156.396 | 15.94305 | 683.084288
44.577 | 1.470621 | 3155.983 | 15.9473 | 682.995008
44.587 | 1.470919 | 3156.27 | 15.95159 | 683.057024
44.597 | 1.471276 | 3155.684 | 15.95665 | 682.930304
44.607 | 1.471574 | 3156.113 | 15.96119 | 683.023104
44.617 | 1.471931 | 3155.964 | 15.96567 | 682.990912
44.627 | 1.472289 | 3156.08 | 15.97006 | 683.015808
44.637 | 1.472586 | 3156.449 | 15.97459 | 683.095744
44.647 | 1.472944 | 3156.184 | 15.98011 | 683.038464
44.657 | 1.473301 | 3156.265625 | 15.98439 | 683.056128
44.667 | 1.473599 | 3156.414 | 15.98962 | 683.088192
44.677 | 1.473956 | 3156.261 | 15.99391 | 683.055168
44.687 | 1.474314 | 3156.008 | 15.99909 | 683.00032
44.697 | 1.474671 | 3156.12 | 16.00368 | 683.02464
44.707 | 1.474969 | 3156.239 | 16.00816 | 683.050368
44.717 | 1.475326 | 3155.597 | 16.01369 | 682.911424
44.727 | 1.475624 | 3155.746 | 16.01827 | 682.943616
44.737 | 1.475981 | 3155.665 | 16.02288 | 682.92608
44.747 | 1.476339 | 3155.241 | 16.02733 | 682.834368
44.757 | 1.476636 | 3155.59 | 16.03272 | 682.909952
44.767 | 1.476994 | 3154.714 | 16.03684 | 682.720256
44.777 | 1.477292 | 3155.078 | 16.04154 | 682.799168
44.787 | 1.477649 | 3154.88 | 16.0462 | 682.756288
44.797 | 1.477947 | 3154.539 | 16.0509 | 682.682496
44.807 | 1.478304 | 3154.288 | 16.05547 | 682.62816
44.817 | 1.478602 | 3153.62 | 16.06034 | 682.483456
44.827 | 1.478959 | 3154.32 | 16.06467 | 682.635136
44.837 | 1.479317 | 3154.216 | 16.06984 | 682.612608
44.847 | 1.479614 | 3153.927 | 16.07383 | 682.550016
44.857 | 1.479972 | 3153.853 | 16.0792 | 682.533952
44.867 | 1.480269 | 3154.126 | 16.0841 | 682.593088
44.877 | 1.480627 | 3153.883 | 16.08868 | 682.540352
44.887 | 1.480984 | 3153.906 | 16.09315 | 682.545408
44.897 | 1.481341 | 3154.308 | 16.09788 | 682.632448
44.907 | 1.481639 | 3154.115 | 16.10232 | 682.590592
44.917 | 1.481997 | 3154.353 | 16.10791 | 682.64224
44.927 | 1.482354 | 3154.291 | 16.11298 | 682.6288
44.937 | 1.482711 | 3154.237 | 16.11705 | 682.61696
44.947 | 1.483009 | 3154.19 | 16.12231 | 682.606912
44.957 | 1.483366 | 3153.321 | 16.12687 | 682.418816
44.967 | 1.483724 | 3153.454 | 16.1318 | 682.447616
44.977 | 1.484022 | 3153.693 | 16.13653 | 682.499264
44.987 | 1.484379 | 3153.158 | 16.14139 | 682.38368
44.997 | 1.484677 | 3152.825 | 16.14599 | 682.311616
45.007 | 1.485034 | 3152.953125 | 16.15129 | 682.339264
45.017 | 1.485332 | 3152.775 | 16.15543 | 682.300608
45.027 | 1.485689 | 3152.26 | 16.16053 | 682.189248
45.037 | 1.485987 | 3152.2 | 16.16515 | 682.17632
45.047 | 1.486344 | 3152.268 | 16.16957 | 682.190912
45.057 | 1.486642 | 3151.919 | 16.17475 | 682.11552
45.067 | 1.487 | 3151.636 | 16.17934 | 682.054272
45.077 | 1.487297 | 3151.977 | 16.18417 | 682.128
45.087 | 1.487655 | 3151.915 | 16.18823 | 682.114496
45.097 | 1.488012 | 3151.745 | 16.19312 | 682.077696
45.107 | 1.48831 | 3151.856 | 16.19816 | 682.10176
45.117 | 1.488667 | 3151.935 | 16.20236 | 682.118848
45.127 | 1.488965 | 3152.094 | 16.20724 | 682.153344
45.137 | 1.489322 | 3151.643 | 16.21215 | 682.05568
45.147 | 1.48968 | 3152.117 | 16.21695 | 682.1584
45.157 | 1.490037 | 3151.88 | 16.22195 | 682.107008
45.167 | 1.490335 | 3152.159 | 16.22666 | 682.167296
45.177 | 1.490692 | 3151.452 | 16.23106 | 682.014272
45.187 | 1.49105 | 3151.765 | 16.23618 | 682.082112
45.197 | 1.491347 | 3151.412 | 16.24105 | 682.00576
45.207 | 1.491705 | 3151.298 | 16.24586 | 681.980928
45.217 | 1.492062 | 3151.209 | 16.2507 | 681.961856
45.227 | 1.49236 | 3151.057 | 16.25534 | 681.928832
45.237 | 1.492717 | 3150.65 | 16.25964 | 681.840704
45.247 | 1.493015 | 3150.396 | 16.265 | 681.78592
45.257 | 1.493372 | 3150.464 | 16.26966 | 681.800448
45.267 | 1.49367 | 3150.201 | 16.27407 | 681.743744
45.277 | 1.494027 | 3149.818 | 16.27914 | 681.6608
45.287 | 1.494325 | 3149.521 | 16.2833 | 681.596608
45.297 | 1.494623 | 3149.127 | 16.28803 | 681.511296
45.307 | 1.49498 | 3148.811 | 16.29233 | 681.442752
45.317 | 1.495338 | 3149.365 | 16.29708 | 681.562688
45.327 | 1.495636 | 3148.864 | 16.3016 | 681.454336
45.337 | 1.495993 | 3148.762 | 16.30631 | 681.43232
45.347 | 1.496291 | 3148.735 | 16.31096 | 681.426368
45.357 | 1.496648 | 3149.054 | 16.31586 | 681.495424
45.367 | 1.496946 | 3148.708 | 16.32028 | 681.42048
45.377 | 1.497303 | 3149.137 | 16.32517 | 681.513344
45.387 | 1.497661 | 3149.125 | 16.32973 | 681.510656
45.397 | 1.497958 | 3149.197 | 16.33399 | 681.526336
45.407 | 1.498316 | 3148.807 | 16.33924 | 681.441856
45.417 | 1.498673 | 3148.903 | 16.34407 | 681.462656
45.427 | 1.498971 | 3148.871 | 16.3486 | 681.455744
45.437 | 1.499328 | 3148.98 | 16.35346 | 681.479424
45.447 | 1.499686 | 3149.105 | 16.35849 | 681.50656
45.457 | 1.499983 | 3148.595 | 16.36288 | 681.396096
45.467 | 1.500341 | 3148.65625 | 16.36734 | 681.409344
45.477 | 1.500638 | 3147.967 | 16.37209 | 681.260096
45.487 | 1.500936 | 3147.847 | 16.37693 | 681.234176
45.497 | 1.501294 | 3147.571 | 16.38136 | 681.1744
45.507 | 1.501651 | 3147.602 | 16.38626 | 681.181248
45.517 | 1.501949 | 3147.441 | 16.39074 | 681.146368
45.527 | 1.502247 | 3146.659 | 16.39536 | 680.977216
45.537 | 1.502604 | 3146.849 | 16.40002 | 681.01824
45.547 | 1.502902 | 3146.959 | 16.40421 | 681.041984
45.557 | 1.503259 | 3146.905 | 16.40884 | 681.030272
45.567 | 1.503557 | 3146.595 | 16.41352 | 680.963264
45.577 | 1.503914 | 3146.662 | 16.41765 | 680.977792
45.587 | 1.504212 | 3146.594 | 16.42293 | 680.963072
45.597 | 1.504569 | 3146.82 | 16.42747 | 681.01184
45.607 | 1.504927 | 3146.754 | 16.43215 | 680.99776
45.617 | 1.505224 | 3146.697 | 16.43666 | 680.985344
45.627 | 1.505582 | 3146.971 | 16.44152 | 681.044608
45.637 | 1.505939 | 3146.727 | 16.44666 | 680.991808
45.647 | 1.506297 | 3146.703 | 16.4515 | 680.986624
45.657 | 1.506594 | 3146.869 | 16.45559 | 681.022464
45.667 | 1.506952 | 3146.756 | 16.46064 | 680.99808
45.677 | 1.507309 | 3146.901 | 16.46534 | 681.029504
45.687 | 1.507607 | 3147.117 | 16.47025 | 681.076288
45.697 | 1.507964 | 3146.381 | 16.47509 | 680.916928
45.707 | 1.508321 | 3145.933 | 16.48034 | 680.819968
45.717 | 1.508619 | 3146.057 | 16.48488 | 680.84672
45.727 | 1.508977 | 3146.178 | 16.48947 | 680.873088
45.737 | 1.509274 | 3146.109 | 16.49447 | 680.857984
45.747 | 1.509632 | 3145.361 | 16.49927 | 680.696192
45.757 | 1.50993 | 3144.924 | 16.50366 | 680.601664
45.767 | 1.510287 | 3145.26 | 16.50874 | 680.674304
45.777 | 1.510585 | 3145.334 | 16.51326 | 680.690432
45.787 | 1.510942 | 3144.807 | 16.51772 | 680.57632
45.797 | 1.5113 | 3144.581 | 16.52264 | 680.527296
45.807 | 1.511597 | 3144.612 | 16.52737 | 680.53408
45.817 | 1.511955 | 3144.022 | 16.53185 | 680.406336
45.827 | 1.512252 | 3144.39 | 16.53636 | 680.486016
45.837 | 1.51261 | 3144.222 | 16.54136 | 680.449664
45.847 | 1.512908 | 3143.954 | 16.54609 | 680.391808
45.857 | 1.513265 | 3144.322 | 16.55054 | 680.471232
45.867 | 1.513622 | 3144.017 | 16.55522 | 680.405376
45.877 | 1.51398 | 3144.582 | 16.56025 | 680.527488
45.887 | 1.514277 | 3144.06 | 16.565 | 680.414592
45.897 | 1.514635 | 3143.913 | 16.56967 | 680.382912
45.907 | 1.514992 | 3143.892 | 16.57448 | 680.378304
45.917 | 1.51529 | 3143.953 | 16.57909 | 680.391552
45.927 | 1.515647 | 3143.722 | 16.58354 | 680.341568
45.937 | 1.516005 | 3143.304 | 16.58868 | 680.251072
45.947 | 1.516302 | 3143.182 | 16.59314 | 680.22464
45.957 | 1.51666 | 3143.096 | 16.59786 | 680.205952
45.967 | 1.516958 | 3142.588 | 16.60254 | 680.096
45.977 | 1.517255 | 3142.539 | 16.60716 | 680.085568
45.987 | 1.517613 | 3142.087 | 16.61163 | 679.987584
45.997 | 1.517911 | 3142.068 | 16.61641 | 679.983552
46.007 | 1.518268 | 3141.53 | 16.62137 | 679.8672
46.017 | 1.518566 | 3141.675 | 16.6257 | 679.89856
46.027 | 1.518923 | 3142.226 | 16.62994 | 680.017792
46.037 | 1.519221 | 3141.688 | 16.63429 | 679.901376
46.047 | 1.519578 | 3141.589 | 16.63899 | 679.879936
46.057 | 1.519876 | 3141.729 | 16.64394 | 679.910144
46.067 | 1.520233 | 3141.45 | 16.64814 | 679.849792
46.077 | 1.520531 | 3141.418 | 16.65321 | 679.84288
46.087 | 1.520888 | 3141.297 | 16.65754 | 679.81664
46.097 | 1.521246 | 3141.422 | 16.66223 | 679.843648
46.107 | 1.521544 | 3141.665 | 16.66664 | 679.89632
46.117 | 1.521901 | 3142.087 | 16.67183 | 679.987584
46.127 | 1.522258 | 3141.835 | 16.67673 | 679.933056
46.137 | 1.522616 | 3142.198 | 16.68114 | 680.011648
46.147 | 1.522973 | 3141.758 | 16.68606 | 679.91648
46.157 | 1.523271 | 3141.611 | 16.69115 | 679.884672
46.167 | 1.523628 | 3141.801 | 16.69574 | 679.92576
46.177 | 1.523986 | 3141.578 | 16.70029 | 679.877504
46.187 | 1.524283 | 3141.596 | 16.70548 | 679.881408
46.197 | 1.524641 | 3140.909 | 16.71039 | 679.7328
46.207 | 1.524939 | 3141.17 | 16.71486 | 679.789312
46.217 | 1.525296 | 3140.827 | 16.72 | 679.715072
46.227 | 1.525653 | 3140.67 | 16.72479 | 679.68096
46.237 | 1.525951 | 3140.147 | 16.72934 | 679.567936
46.247 | 1.526308 | 3139.681 | 16.73366 | 679.466944
46.257 | 1.526606 | 3140.052 | 16.73854 | 679.547328
46.267 | 1.526963 | 3139.632 | 16.74302 | 679.456448
46.277 | 1.527261 | 3139.822 | 16.74798 | 679.497536
46.287 | 1.527619 | 3139.662 | 16.75302 | 679.462784
46.297 | 1.527916 | 3139.739 | 16.75732 | 679.479552
46.307 | 1.528274 | 3138.614 | 16.76194 | 679.236096
46.317 | 1.528631 | 3139.357 | 16.76689 | 679.3968
46.327 | 1.528929 | 3139.311 | 16.77146 | 679.386944
46.337 | 1.529286 | 3138.857 | 16.77622 | 679.288768
46.347 | 1.529644 | 3139.845 | 16.78072 | 679.502592
46.357 | 1.530001 | 3139.694 | 16.78644 | 679.46976
46.367 | 1.530299 | 3139.255 | 16.79077 | 679.37472
46.377 | 1.530656 | 3138.921 | 16.79565 | 679.302592
46.387 | 1.531013 | 3139.015 | 16.80007 | 679.322944
46.397 | 1.531311 | 3139.066 | 16.80499 | 679.333888
46.407 | 1.531669 | 3138.876 | 16.80972 | 679.292736
46.417 | 1.532026 | 3138.725 | 16.81458 | 679.260032
46.427 | 1.532383 | 3138.636 | 16.81953 | 679.240768
46.437 | 1.532681 | 3138.654 | 16.82456 | 679.2448
46.447 | 1.533038 | 3137.791 | 16.82914 | 679.057856
46.457 | 1.533336 | 3137.95 | 16.83356 | 679.09248
46.467 | 1.533694 | 3137.885 | 16.83856 | 679.078208
46.477 | 1.533991 | 3137.228 | 16.84353 | 678.936064
46.487 | 1.534349 | 3136.869 | 16.84761 | 678.858368
46.497 | 1.534646 | 3136.644 | 16.85247 | 678.809664
46.507 | 1.535004 | 3136.699 | 16.85745 | 678.821696
46.517 | 1.535302 | 3136.538 | 16.86183 | 678.786816
46.527 | 1.535659 | 3136.82 | 16.86661 | 678.847744
46.537 | 1.535957 | 3136.477 | 16.87145 | 678.773632
46.547 | 1.536314 | 3136.319 | 16.87596 | 678.739392
46.557 | 1.536612 | 3136.372 | 16.88055 | 678.750912
46.567 | 1.536969 | 3135.606 | 16.88501 | 678.585024
46.577 | 1.537327 | 3136.13 | 16.89013 | 678.69856
46.587 | 1.537624 | 3136.129 | 16.89409 | 678.698176
46.597 | 1.537982 | 3136.087 | 16.89893 | 678.689088
46.607 | 1.538339 | 3136.207 | 16.90361 | 678.715136
46.617 | 1.538696 | 3135.766 | 16.90856 | 678.619776
46.627 | 1.538994 | 3135.941 | 16.91281 | 678.6576
46.637 | 1.539352 | 3135.775 | 16.91809 | 678.621696
46.647 | 1.539709 | 3135.791 | 16.92255 | 678.625088
46.657 | 1.540007 | 3135.519 | 16.92735 | 678.566208
46.667 | 1.540364 | 3135.335 | 16.93236 | 678.526528
46.677 | 1.540721 | 3135.294 | 16.93705 | 678.517568
46.687 | 1.541019 | 3135.012 | 16.94161 | 678.45664
46.697 | 1.541377 | 3134.763 | 16.94637 | 678.40256
46.707 | 1.541674 | 3134.829 | 16.95074 | 678.417024
46.717 | 1.542032 | 3134.517 | 16.95534 | 678.349504
46.727 | 1.54233 | 3134.042 | 16.96026 | 678.24672
46.737 | 1.542687 | 3133.774 | 16.96516 | 678.188608
46.747 | 1.542985 | 3133.721 | 16.96942 | 678.177216
46.757 | 1.543283 | 3133.574 | 16.97395 | 678.145408
46.767 | 1.54364 | 3133.168 | 16.97847 | 678.0576
46.777 | 1.543938 | 3133.521 | 16.98299 | 678.133952
46.787 | 1.544295 | 3133.113 | 16.98785 | 678.045504
46.797 | 1.544593 | 3133.221 | 16.99263 | 678.069056
46.807 | 1.54495 | 3133.04 | 16.99682 | 678.029696
46.817 | 1.545307 | 3133.363 | 17.00158 | 678.099712
46.827 | 1.545605 | 3132.604 | 17.00615 | 677.935296
46.837 | 1.545963 | 3133.667 | 17.01122 | 678.165568
46.847 | 1.54632 | 3133.169 | 17.01602 | 678.057792
46.857 | 1.546677 | 3133.283 | 17.02057 | 678.082304
46.867 | 1.546975 | 3133.116 | 17.02542 | 678.046336
46.877 | 1.547332 | 3132.972 | 17.03033 | 678.014976
46.887 | 1.54769 | 3133.136 | 17.03512 | 678.050688
46.897 | 1.547988 | 3133.079 | 17.04029 | 678.038208
46.907 | 1.548345 | 3132.378 | 17.04485 | 677.886464
46.917 | 1.548702 | 3132.75 | 17.04892 | 677.966976
46.927 | 1.549 | 3132.45 | 17.05395 | 677.902016
46.937 | 1.549357 | 3132.236 | 17.05857 | 677.855872
46.947 | 1.549655 | 3131.728 | 17.0638 | 677.745728
46.957 | 1.550013 | 3131.641 | 17.06805 | 677.72704
46.967 | 1.55031 | 3131.754 | 17.0729 | 677.751424
46.977 | 1.550668 | 3131.509 | 17.07766 | 677.698368
46.987 | 1.550966 | 3131.256 | 17.08191 | 677.643776
46.997 | 1.551323 | 3131.319 | 17.08615 | 677.657216
47.007 | 1.551621 | 3130.569 | 17.09139 | 677.494976
47.017 | 1.551978 | 3130.695 | 17.09639 | 677.522176
47.027 | 1.552276 | 3130.618 | 17.10068 | 677.505536
47.037 | 1.552633 | 3130.602 | 17.10519 | 677.502144
47.047 | 1.552931 | 3130.364 | 17.11019 | 677.45056
47.057 | 1.553288 | 3130.829 | 17.11444 | 677.551232
47.067 | 1.553586 | 3130.61 | 17.11926 | 677.504
47.077 | 1.553943 | 3130.251 | 17.12416 | 677.42624
47.087 | 1.554301 | 3130.623 | 17.12863 | 677.506624
47.097 | 1.554658 | 3131.004 | 17.13436 | 677.58912
47.107 | 1.554956 | 3130.526 | 17.13837 | 677.485632
47.117 | 1.555313 | 3130.333 | 17.14341 | 677.443968
47.127 | 1.555671 | 3130.221 | 17.14822 | 677.419776
47.137 | 1.556028 | 3129.838 | 17.1528 | 677.336832
47.147 | 1.556326 | 3130.302 | 17.15797 | 677.437184
47.157 | 1.556683 | 3129.195 | 17.16316 | 677.197696
47.167 | 1.556981 | 3129.756 | 17.16763 | 677.319104
47.177 | 1.557338 | 3129.302 | 17.17232 | 677.2208
47.187 | 1.557636 | 3129.154 | 17.17682 | 677.188736
47.197 | 1.557993 | 3128.917 | 17.18132 | 677.1376
47.207 | 1.558291 | 3128.425 | 17.18664 | 677.03104
47.217 | 1.558649 | 3128.253 | 17.19099 | 676.993728
47.227 | 1.559006 | 3128.181 | 17.19591 | 676.97824
47.237 | 1.559304 | 3128.145 | 17.20053 | 676.970368
47.247 | 1.559661 | 3128.277 | 17.20502 | 676.998912
47.257 | 1.559959 | 3127.67 | 17.20968 | 676.867712
47.267 | 1.560316 | 3127.678 | 17.21422 | 676.869504
47.277 | 1.560614 | 3127.815 | 17.21913 | 676.899008
47.287 | 1.560971 | 3127.424 | 17.22378 | 676.814464
47.297 | 1.561269 | 3127.289 | 17.22871 | 676.785216
47.307 | 1.561627 | 3127.205 | 17.23298 | 676.76704
47.317 | 1.561984 | 3127.311 | 17.23766 | 676.790016
47.327 | 1.562282 | 3127.174 | 17.24239 | 676.760192
47.337 | 1.562639 | 3127.214 | 17.24735 | 676.768896
47.347 | 1.562996 | 3127.376 | 17.25191 | 676.804032
47.357 | 1.563294 | 3127.456 | 17.25681 | 676.821312
47.367 | 1.563652 | 3126.871 | 17.26155 | 676.694656
47.377 | 1.564009 | 3127.29 | 17.26606 | 676.785472
47.387 | 1.564307 | 3126.746 | 17.27174 | 676.667584
47.397 | 1.564664 | 3126.639 | 17.27606 | 676.644544
47.407 | 1.564962 | 3126.629 | 17.28118 | 676.642368
47.417 | 1.565319 | 3126.217 | 17.2857 | 676.553088
47.427 | 1.565617 | 3125.877 | 17.29023 | 676.47968
47.437 | 1.565974 | 3125.888 | 17.29491 | 676.48192
47.447 | 1.566272 | 3125.638 | 17.29934 | 676.427968
47.457 | 1.566629 | 3125.408 | 17.30425 | 676.37824
47.467 | 1.566927 | 3125.503 | 17.30886 | 676.398784
47.477 | 1.567285 | 3125.133 | 17.31374 | 676.318592
47.487 | 1.567582 | 3124.849 | 17.31866 | 676.257088
47.497 | 1.56794 | 3125.191 | 17.32313 | 676.331136
47.507 | 1.568238 | 3124.497 | 17.32801 | 676.180928
47.517 | 1.568595 | 3125.029 | 17.33247 | 676.296064
47.527 | 1.568893 | 3124.437 | 17.33691 | 676.167872
47.537 | 1.56925 | 3124.763 | 17.34199 | 676.238464
47.547 | 1.569607 | 3124.662 | 17.34637 | 676.21664
47.557 | 1.569905 | 3124.77 | 17.35142 | 676.239936
47.567 | 1.570263 | 3124.167 | 17.35609 | 676.109632
47.577 | 1.57062 | 3124.502 | 17.36109 | 676.181952
47.587 | 1.570977 | 3124.681 | 17.36559 | 676.220864
47.597 | 1.571275 | 3124.729 | 17.37099 | 676.23104
47.607 | 1.571632 | 3124.46 | 17.37503 | 676.172864
47.617 | 1.57199 | 3124.4375 | 17.38065 | 676.168064
47.627 | 1.572347 | 3124.468 | 17.38558 | 676.174656
47.637 | 1.572645 | 3124.444 | 17.39091 | 676.169536
47.647 | 1.573002 | 3123.814 | 17.39523 | 676.03328
47.657 | 1.57336 | 3123.929 | 17.40011 | 676.058048
47.667 | 1.573657 | 3123.392 | 17.40494 | 675.94176
47.677 | 1.574015 | 3122.943 | 17.41003 | 675.844608
47.687 | 1.574312 | 3123.181 | 17.41448 | 675.896192
47.697 | 1.57467 | 3122.977 | 17.41936 | 675.851904
47.707 | 1.574968 | 3122.477 | 17.42463 | 675.743744
47.717 | 1.575325 | 3122.612 | 17.42862 | 675.772992
47.727 | 1.575623 | 3122.607 | 17.4336 | 675.771904
47.737 | 1.57598 | 3121.803 | 17.43838 | 675.598016
47.747 | 1.576337 | 3122.018 | 17.4433 | 675.644544
47.757 | 1.576635 | 3121.799 | 17.44813 | 675.596992
47.767 | 1.576993 | 3121.725 | 17.45265 | 675.581056
47.777 | 1.57729 | 3121.669 | 17.458 | 675.569024
47.787 | 1.577648 | 3121.736 | 17.46229 | 675.583488
47.797 | 1.578005 | 3121.553 | 17.46761 | 675.543872
47.807 | 1.578303 | 3121.573 | 17.47221 | 675.548096
47.817 | 1.57866 | 3121.56 | 17.47708 | 675.545344
47.827 | 1.579018 | 3121.286 | 17.48178 | 675.48608
47.837 | 1.579375 | 3121.479 | 17.48687 | 675.527808
47.847 | 1.579673 | 3121.038 | 17.49113 | 675.43232
47.857 | 1.58003 | 3121.096 | 17.49638 | 675.444992
47.867 | 1.580387 | 3120.694 | 17.50147 | 675.358016
47.877 | 1.580685 | 3120.482 | 17.50635 | 675.312
47.887 | 1.581043 | 3120.728 | 17.51067 | 675.365184
47.897 | 1.5814 | 3120.288 | 17.51573 | 675.270144
47.907 | 1.581698 | 3119.839 | 17.52026 | 675.172992
47.917 | 1.582055 | 3119.597 | 17.52495 | 675.12064
47.927 | 1.582353 | 3119.371 | 17.52964 | 675.07168
47.937 | 1.58271 | 3119.32 | 17.53439 | 675.060608
47.947 | 1.583008 | 3119.002 | 17.53885 | 674.991872
47.957 | 1.583365 | 3119.097 | 17.54386 | 675.012288
47.967 | 1.583663 | 3118.672 | 17.54862 | 674.920448
47.977 | 1.58402 | 3118.236 | 17.55348 | 674.825984
47.987 | 1.584378 | 3118.104 | 17.55806 | 674.797376
47.997 | 1.584676 | 3118.27 | 17.56273 | 674.833408
48.007 | 1.584973 | 3118.283 | 17.56686 | 674.836096
48.017 | 1.585331 | 3117.894 | 17.57264 | 674.751936
48.027 | 1.585688 | 3118.015 | 17.57714 | 674.778176
48.037 | 1.585986 | 3117.585 | 17.5814 | 674.685056
48.047 | 1.586343 | 3118.195 | 17.58632 | 674.817088
48.057 | 1.586701 | 3118.147 | 17.59066 | 674.80672
48.067 | 1.586998 | 3117.856 | 17.59573 | 674.74368
48.077 | 1.587356 | 3118.06 | 17.60054 | 674.787904
48.087 | 1.587713 | 3118.088 | 17.60513 | 674.79392
48.097 | 1.588071 | 3118.014 | 17.6102 | 674.77792
48.107 | 1.588368 | 3117.835 | 17.61513 | 674.7392
48.117 | 1.588726 | 3117.149 | 17.61992 | 674.59072
48.127 | 1.589083 | 3117.294 | 17.62459 | 674.62208
48.137 | 1.589381 | 3117.643 | 17.62979 | 674.697728
48.147 | 1.589738 | 3116.836 | 17.63449 | 674.523008
48.157 | 1.590036 | 3116.765 | 17.6392 | 674.507712
48.167 | 1.590393 | 3116.477 | 17.64405 | 674.445248
48.177 | 1.590691 | 3116.269 | 17.64921 | 674.400256
48.187 | 1.591048 | 3115.707 | 17.65354 | 674.27872
48.197 | 1.591346 | 3115.806 | 17.65821 | 674.300096
48.207 | 1.591704 | 3115.421 | 17.66289 | 674.216896
48.217 | 1.592061 | 3115.466 | 17.66762 | 674.22656
48.227 | 1.592359 | 3115.129 | 17.67234 | 674.1536
48.237 | 1.592656 | 3114.481 | 17.67711 | 674.01344
48.247 | 1.593014 | 3114.827 | 17.68165 | 674.08832
48.257 | 1.593312 | 3114.987 | 17.68666 | 674.12288
48.267 | 1.593669 | 3114.61 | 17.69131 | 674.041344
48.277 | 1.594026 | 3114.674 | 17.69612 | 674.055168
48.287 | 1.594324 | 3114.468 | 17.70091 | 674.01056
48.297 | 1.594682 | 3114.38 | 17.7058 | 673.991488
48.307 | 1.595039 | 3114.74 | 17.7107 | 674.069312
48.317 | 1.595337 | 3114.957 | 17.71537 | 674.116416
48.327 | 1.595694 | 3114.401 | 17.72036 | 673.996096
48.337 | 1.596051 | 3114.386 | 17.725 | 673.992896
48.347 | 1.596349 | 3114.402 | 17.7294 | 673.996352
48.357 | 1.596706 | 3114.199 | 17.73478 | 673.952256
48.367 | 1.597064 | 3113.954 | 17.7395 | 673.899264
48.377 | 1.597362 | 3113.679 | 17.74439 | 673.839744
48.387 | 1.597719 | 3113.572 | 17.74907 | 673.81664
48.397 | 1.598017 | 3113.468 | 17.75389 | 673.794112
48.407 | 1.598374 | 3112.838 | 17.75881 | 673.657792
48.417 | 1.598672 | 3112.378 | 17.76361 | 673.558272
48.427 | 1.599029 | 3112.654 | 17.76864 | 673.617984
48.437 | 1.599327 | 3112.34 | 17.77328 | 673.55008
48.447 | 1.599684 | 3111.821 | 17.77776 | 673.437632
48.457 | 1.599982 | 3111.791 | 17.78239 | 673.431104
48.467 | 1.60034 | 3111.425 | 17.78685 | 673.352
48.477 | 1.600637 | 3111.634 | 17.79234 | 673.397184
48.487 | 1.600995 | 3111.349 | 17.79665 | 673.335488
48.497 | 1.601293 | 3111.368 | 17.80139 | 673.339776
48.507 | 1.60165 | 3110.851 | 17.80579 | 673.22784
48.517 | 1.601948 | 3110.886 | 17.81104 | 673.235392
48.527 | 1.602305 | 3110.972 | 17.8153 | 673.253952
48.537 | 1.602662 | 3111.125 | 17.82022 | 673.286976
48.547 | 1.60296 | 3110.909 | 17.82531 | 673.240256
48.557 | 1.603317 | 3110.253 | 17.82992 | 673.098432
48.567 | 1.603675 | 3110.624 | 17.83433 | 673.17856
48.577 | 1.603973 | 3110.755 | 17.83925 | 673.206976
48.587 | 1.60433 | 3110.659 | 17.84425 | 673.186368
48.597 | 1.604687 | 3110.653 | 17.84928 | 673.184896
48.607 | 1.604985 | 3110.126 | 17.8536 | 673.070976
48.617 | 1.605342 | 3109.975 | 17.85863 | 673.038208
48.627 | 1.6057 | 3109.686 | 17.86359 | 672.975744
48.637 | 1.605998 | 3109.162 | 17.86845 | 672.862272
48.647 | 1.606355 | 3109.687 | 17.87246 | 672.975872
48.657 | 1.606653 | 3109.101 | 17.87788 | 672.849088
48.667 | 1.60701 | 3108.837 | 17.88248 | 672.791872
48.677 | 1.607308 | 3108.579 | 17.88718 | 672.736
48.687 | 1.607665 | 3108.583 | 17.89204 | 672.737024
48.697 | 1.607963 | 3108.059 | 17.89694 | 672.623616
48.707 | 1.608321 | 3108.05 | 17.90136 | 672.621696
48.717 | 1.608618 | 3108.276 | 17.9057 | 672.670464
48.727 | 1.608916 | 3107.042 | 17.91055 | 672.403456
48.737 | 1.609273 | 3108.079 | 17.91485 | 672.627968
48.747 | 1.609571 | 3107.367 | 17.9201 | 672.473856
48.757 | 1.609928 | 3107.02 | 17.92422 | 672.39872
48.767 | 1.610286 | 3107.353 | 17.92889 | 672.470784
48.777 | 1.610584 | 3107.372 | 17.93413 | 672.47488
48.787 | 1.610941 | 3107.209 | 17.93846 | 672.43968
48.797 | 1.611298 | 3107.101 | 17.94385 | 672.41632
48.807 | 1.611596 | 3107.591 | 17.94847 | 672.522304
48.817 | 1.611953 | 3107.297 | 17.95289 | 672.458688
48.827 | 1.612251 | 3107.043 | 17.95783 | 672.403648
48.837 | 1.612609 | 3106.84 | 17.96307 | 672.359808
48.847 | 1.612966 | 3106.975 | 17.96751 | 672.388928
48.857 | 1.613264 | 3107.041 | 17.97224 | 672.4032
48.867 | 1.613621 | 3106.409 | 17.97739 | 672.26656
48.877 | 1.613979 | 3106.298 | 17.98222 | 672.24256
48.887 | 1.614276 | 3106.299 | 17.98715 | 672.242624
48.897 | 1.614574 | 3105.656 | 17.99177 | 672.103552
48.907 | 1.614932 | 3106.019 | 17.99649 | 672.18208
48.917 | 1.615229 | 3105.411 | 18.00153 | 672.050496
48.927 | 1.615587 | 3104.908 | 18.00632 | 671.941696
48.937 | 1.615944 | 3105.288 | 18.01119 | 672.023808
48.947 | 1.616242 | 3104.923 | 18.01565 | 671.944896
48.957 | 1.61654 | 3104.2 | 18.02017 | 671.788352
48.967 | 1.616897 | 3104.399 | 18.0253 | 671.831424
48.977 | 1.617195 | 3104.036 | 18.03008 | 671.75296
48.987 | 1.617552 | 3104.122 | 18.03451 | 671.771456
48.997 | 1.617909 | 3104.111 | 18.03892 | 671.769088
49.007 | 1.618207 | 3104.546 | 18.04411 | 671.863232
49.017 | 1.618564 | 3104.095 | 18.04886 | 671.765696
49.027 | 1.618922 | 3104.121 | 18.05356 | 671.771392
49.037 | 1.61922 | 3104.036 | 18.05895 | 671.753024
49.047 | 1.619577 | 3104.316 | 18.06391 | 671.81344
49.057 | 1.619934 | 3104.185 | 18.0682 | 671.785088
49.067 | 1.620292 | 3104.652 | 18.0734 | 671.886208
49.077 | 1.62059 | 3103.833 | 18.07868 | 671.708992
49.087 | 1.620947 | 3103.863 | 18.08328 | 671.715392
49.097 | 1.621304 | 3103.789 | 18.08794 | 671.69952
49.107 | 1.621662 | 3103.531 | 18.09313 | 671.643776
49.117 | 1.621959 | 3103.341 | 18.09852 | 671.60256
49.127 | 1.622317 | 3102.546875 | 18.10275 | 671.430656
49.137 | 1.622614 | 3103.003 | 18.1082 | 671.529408
49.147 | 1.622972 | 3102.208 | 18.11261 | 671.357312
49.157 | 1.623329 | 3102.352 | 18.11766 | 671.388544
49.167 | 1.623627 | 3101.899 | 18.12248 | 671.290496
49.177 | 1.623925 | 3101.222 | 18.12698 | 671.144064
49.187 | 1.624282 | 3101.309 | 18.13198 | 671.162816
49.197 | 1.624639 | 3101.197 | 18.13651 | 671.138432
49.207 | 1.624937 | 3100.83 | 18.14112 | 671.059008
49.217 | 1.625295 | 3100.441 | 18.14626 | 670.974848
49.227 | 1.625592 | 3100.518 | 18.15051 | 670.991488
49.237 | 1.62595 | 3100.078 | 18.15565 | 670.89632
49.247 | 1.626307 | 3100.409 | 18.16034 | 670.968
49.257 | 1.626605 | 3100.295 | 18.1648 | 670.94336
49.267 | 1.626962 | 3099.935 | 18.16977 | 670.865344
49.277 | 1.62732 | 3100.548 | 18.17455 | 670.998016
49.287 | 1.627677 | 3099.99 | 18.17911 | 670.877248
49.297 | 1.627975 | 3100.415 | 18.1842 | 670.96928
49.307 | 1.628332 | 3100.131 | 18.18911 | 670.907904
49.317 | 1.62869 | 3100.041 | 18.19439 | 670.88832
49.327 | 1.628987 | 3099.961 | 18.19898 | 670.870976
49.337 | 1.629345 | 3099.621 | 18.20362 | 670.79744
49.347 | 1.629702 | 3099.4 | 18.20905 | 670.749632
49.357 | 1.63 | 3098.78 | 18.21418 | 670.615552
49.367 | 1.630357 | 3098.83 | 18.21895 | 670.62624
49.377 | 1.630655 | 3098.566 | 18.22322 | 670.569152
49.387 | 1.631012 | 3098.131 | 18.22797 | 670.475008
49.397 | 1.63137 | 3098.121 | 18.2333 | 670.47296
49.407 | 1.631667 | 3098.183 | 18.2379 | 670.486336
49.417 | 1.631965 | 3097.66 | 18.24269 | 670.37312
49.427 | 1.632323 | 3097.952 | 18.24759 | 670.436352
49.437 | 1.63262 | 3097.146 | 18.25209 | 670.261888
49.447 | 1.632978 | 3097.035 | 18.25712 | 670.237952
49.457 | 1.633276 | 3096.895 | 18.26116 | 670.207552
49.467 | 1.633633 | 3096.64 | 18.26625 | 670.15232
49.477 | 1.63399 | 3096.966 | 18.2709 | 670.222784
49.487 | 1.634288 | 3096.24 | 18.27533 | 670.065728
49.497 | 1.634645 | 3096.053 | 18.28038 | 670.025408
49.507 | 1.635003 | 3096.374 | 18.28499 | 670.094784
49.517 | 1.6353 | 3096.603 | 18.29008 | 670.144384
49.527 | 1.635658 | 3096.833 | 18.29506 | 670.194112
49.537 | 1.636015 | 3096.214 | 18.29955 | 670.060224
49.547 | 1.636313 | 3096.801 | 18.30418 | 670.187264
49.557 | 1.63667 | 3096.202 | 18.30952 | 670.0576
49.567 | 1.636968 | 3095.665 | 18.31478 | 669.941376
49.577 | 1.637326 | 3095.905 | 18.31912 | 669.993216
49.587 | 1.637683 | 3095.496 | 18.32408 | 669.904768
49.597 | 1.637981 | 3095.207 | 18.32926 | 669.842176
49.607 | 1.638338 | 3095.284 | 18.33444 | 669.85888
49.617 | 1.638695 | 3095.277 | 18.33913 | 669.85728
49.627 | 1.638993 | 3094.626 | 18.3438 | 669.71648
49.637 | 1.639351 | 3094.401 | 18.34863 | 669.66784
49.647 | 1.639648 | 3094.275 | 18.35339 | 669.640448
49.657 | 1.640006 | 3093.506 | 18.35819 | 669.474112
49.667 | 1.640303 | 3093.321 | 18.36286 | 669.433984
49.677 | 1.640601 | 3093.276 | 18.36736 | 669.42432
49.687 | 1.640959 | 3093.492 | 18.37214 | 669.471104
49.697 | 1.641256 | 3093.421875 | 18.37687 | 669.455936
49.707 | 1.641614 | 3092.306 | 18.38162 | 669.214528
49.717 | 1.641911 | 3092.59 | 18.38613 | 669.27584
49.727 | 1.642269 | 3092.568 | 18.39119 | 669.27104
49.737 | 1.642626 | 3092.838 | 18.39625 | 669.329472
49.747 | 1.642924 | 3092.756 | 18.40123 | 669.311744
49.757 | 1.643281 | 3092.591 | 18.40571 | 669.27616
49.767 | 1.643639 | 3092.395 | 18.41027 | 669.233728
49.777 | 1.643936 | 3092.284 | 18.41507 | 669.209728
49.787 | 1.644294 | 3092.411 | 18.41988 | 669.237184
49.797 | 1.644651 | 3092.217 | 18.42516 | 669.195072
49.807 | 1.644949 | 3092.367 | 18.42966 | 669.227712
49.817 | 1.645306 | 3091.472 | 18.43477 | 669.033984
49.827 | 1.645664 | 3091.779 | 18.4395 | 669.100352
49.837 | 1.645962 | 3091.528 | 18.4448 | 669.046144
49.847 | 1.646319 | 3090.839 | 18.44942 | 668.897024
49.857 | 1.646617 | 3090.914 | 18.4547 | 668.913088
49.867 | 1.646974 | 3090.754 | 18.45876 | 668.878464
49.877 | 1.647331 | 3090.536 | 18.46389 | 668.831296
49.887 | 1.647629 | 3090.328 | 18.46819 | 668.786304
49.897 | 1.647927 | 3089.608 | 18.47328 | 668.630592
49.907 | 1.648284 | 3089.597 | 18.47824 | 668.628224
49.917 | 1.648642 | 3089.54 | 18.48266 | 668.615872
49.927 | 1.648939 | 3089.554 | 18.48791 | 668.61888
49.937 | 1.649237 | 3089.3125 | 18.49193 | 668.566592
49.947 | 1.649595 | 3089.25 | 18.49678 | 668.55296
49.957 | 1.649892 | 3088.975 | 18.50189 | 668.493568
49.967 | 1.65025 | 3089.017 | 18.50649 | 668.502656
49.977 | 1.650547 | 3088.649 | 18.51092 | 668.42304
49.987 | 1.650905 | 3088.855 | 18.51611 | 668.467712
49.997 | 1.651262 | 3088.561 | 18.52088 | 668.403968
50.007 | 1.65156 | 3088.679 | 18.5255 | 668.429568
50.017 | 1.651917 | 3088.429 | 18.531 | 668.37536
50.027 | 1.652275 | 3088.368 | 18.53539 | 668.362112
50.037 | 1.652573 | 3088.493 | 18.54011 | 668.389312
50.047 | 1.65293 | 3088.221 | 18.54512 | 668.330496
50.057 | 1.653287 | 3088.262 | 18.55013 | 668.3392
50.067 | 1.653585 | 3088.051 | 18.55561 | 668.293504
50.077 | 1.653942 | 3087.923 | 18.56006 | 668.265792
50.087 | 1.65424 | 3087.564 | 18.56484 | 668.188224
50.097 | 1.654597 | 3087.384 | 18.56978 | 668.149312
50.107 | 1.654955 | 3087.171 | 18.57426 | 668.103168
50.117 | 1.655253 | 3086.947 | 18.57916 | 668.05472
50.127 | 1.65561 | 3087.206 | 18.58409 | 668.11072
50.137 | 1.655908 | 3086.326 | 18.58941 | 667.920192
50.147 | 1.656265 | 3086.206 | 18.59405 | 667.894208
50.157 | 1.656563 | 3086.327 | 18.59902 | 667.920448
50.167 | 1.65692 | 3086.221 | 18.60386 | 667.8976
50.177 | 1.657218 | 3085.753 | 18.60901 | 667.796352
50.187 | 1.657575 | 3085.306 | 18.61347 | 667.699584
50.197 | 1.657873 | 3085.459 | 18.61848 | 667.732672
50.207 | 1.658231 | 3085.279 | 18.62336 | 667.69376
50.217 | 1.658528 | 3085.221 | 18.62808 | 667.681088
50.227 | 1.658886 | 3084.587 | 18.63303 | 667.543936
50.237 | 1.659184 | 3084.769 | 18.63781 | 667.58336
50.247 | 1.659541 | 3085.084 | 18.64285 | 667.65152
50.257 | 1.659898 | 3084.936 | 18.64772 | 667.619392
50.267 | 1.660196 | 3084.575 | 18.65231 | 667.541312
50.277 | 1.660553 | 3084.727 | 18.65781 | 667.574144
50.287 | 1.660911 | 3084.865 | 18.66189 | 667.604032
50.297 | 1.661208 | 3085.054 | 18.66745 | 667.645056
50.307 | 1.661566 | 3084.276 | 18.67242 | 667.476544
50.317 | 1.661923 | 3083.929 | 18.67758 | 667.401536
50.327 | 1.662221 | 3083.605 | 18.68221 | 667.331328
50.337 | 1.662578 | 3083.497 | 18.68763 | 667.308032
50.347 | 1.662936 | 3083.253 | 18.69216 | 667.255296
50.357 | 1.663234 | 3083.362 | 18.69733 | 667.278848
50.367 | 1.663531 | 3082.851 | 18.70218 | 667.168192
50.377 | 1.663889 | 3082.644 | 18.7071 | 667.123456
50.387 | 1.664246 | 3082.348 | 18.71209 | 667.059328
50.397 | 1.664544 | 3081.699 | 18.71689 | 666.918848
50.407 | 1.664901 | 3081.623 | 18.72136 | 666.902464
50.417 | 1.665199 | 3081.606 | 18.72673 | 666.898752
50.427 | 1.665497 | 3080.971 | 18.73129 | 666.761408
50.437 | 1.665854 | 3081.716 | 18.73629 | 666.92256
50.447 | 1.666211 | 3081.258 | 18.74074 | 666.823424
50.457 | 1.666509 | 3080.456 | 18.74565 | 666.64992
50.467 | 1.666867 | 3081.032 | 18.75059 | 666.774656
50.477 | 1.667224 | 3080.638 | 18.75542 | 666.68928
50.487 | 1.667522 | 3080.5 | 18.76006 | 666.65952
50.497 | 1.667879 | 3080.617 | 18.76547 | 666.684736
50.507 | 1.668236 | 3081.066 | 18.77016 | 666.782016
50.517 | 1.668594 | 3080.789 | 18.77547 | 666.722048
50.527 | 1.668951 | 3080.488 | 18.78055 | 666.656832
50.537 | 1.669249 | 3080.271 | 18.78515 | 666.609984
50.547 | 1.669606 | 3079.973 | 18.79091 | 666.545344
50.557 | 1.669964 | 3080.284 | 18.79545 | 666.6128
50.567 | 1.670321 | 3079.575 | 18.80047 | 666.459392
50.577 | 1.670619 | 3079.823 | 18.8052 | 666.512896
50.587 | 1.670976 | 3079.586 | 18.80978 | 666.46176
50.597 | 1.671333 | 3079.115 | 18.81479 | 666.359808
50.607 | 1.671631 | 3078.781 | 18.82042 | 666.28736
50.617 | 1.671989 | 3078.38 | 18.82522 | 666.200576
50.627 | 1.672286 | 3078.151 | 18.82987 | 666.151104
50.637 | 1.672644 | 3077.918 | 18.83496 | 666.100672
50.647 | 1.672942 | 3077.335 | 18.83978 | 665.974464
50.657 | 1.673299 | 3077.658 | 18.84443 | 666.04448
50.667 | 1.673597 | 3077.066 | 18.84924 | 665.916288
50.677 | 1.673954 | 3076.95 | 18.85426 | 665.8912
50.687 | 1.674311 | 3077.313 | 18.85911 | 665.969728
50.697 | 1.674609 | 3076.695 | 18.86412 | 665.836032
50.707 | 1.674967 | 3076.384 | 18.8691 | 665.768576
50.717 | 1.675324 | 3076.854 | 18.87354 | 665.870336
50.727 | 1.675622 | 3076.804 | 18.87825 | 665.859584
50.737 | 1.675979 | 3076.284 | 18.8832 | 665.747008
50.747 | 1.676277 | 3076.683 | 18.88826 | 665.833408
50.757 | 1.676634 | 3076.634 | 18.89341 | 665.822784
50.767 | 1.676992 | 3076.049 | 18.89812 | 665.696128
50.777 | 1.677349 | 3075.904 | 18.90326 | 665.664832
50.787 | 1.677647 | 3075.688 | 18.90858 | 665.618048
50.797 | 1.678004 | 3076.044 | 18.91302 | 665.695104
50.807 | 1.678302 | 3075.98 | 18.91824 | 665.681344
50.817 | 1.678659 | 3075.003 | 18.9237 | 665.469952
50.827 | 1.679017 | 3075.145 | 18.9278 | 665.500544
50.837 | 1.679314 | 3074.721 | 18.93338 | 665.408768
50.847 | 1.679672 | 3074.116 | 18.93847 | 665.277824
50.857 | 1.679969 | 3074.877 | 18.94299 | 665.442688
50.867 | 1.680327 | 3073.78 | 18.94801 | 665.205248
50.877 | 1.680625 | 3074.041 | 18.95332 | 665.261696
50.887 | 1.680982 | 3073.57 | 18.9578 | 665.15968
50.897 | 1.68128 | 3072.864 | 18.96263 | 665.006912
50.907 | 1.681637 | 3072.861 | 18.96773 | 665.006272
50.917 | 1.681935 | 3072.904 | 18.97212 | 665.015552
50.927 | 1.682292 | 3072.644 | 18.9777 | 664.959232
50.937 | 1.68259 | 3072.774 | 18.98212 | 664.987456
50.947 | 1.682947 | 3072.611 | 18.98701 | 664.952064
50.957 | 1.683245 | 3072.214 | 18.99176 | 664.86624
50.967 | 1.683603 | 3072.706 | 18.99684 | 664.972608
50.977 | 1.68396 | 3072.26 | 19.0021 | 664.876224
50.987 | 1.684317 | 3071.96 | 19.00693 | 664.811264
50.997 | 1.684615 | 3071.902 | 19.01205 | 664.798784
51.007 | 1.684972 | 3072.811 | 19.01659 | 664.995456
51.017 | 1.68533 | 3072.252 | 19.02161 | 664.87456
51.027 | 1.685628 | 3071.939 | 19.02691 | 664.806848
51.037 | 1.685985 | 3071.094 | 19.03195 | 664.623744
51.047 | 1.686342 | 3071.233 | 19.0367 | 664.653888
51.057 | 1.68664 | 3071.477 | 19.04171 | 664.706816
51.067 | 1.686997 | 3071.005 | 19.04718 | 664.604672
51.077 | 1.687355 | 3070.583 | 19.05207 | 664.513216
51.087 | 1.687652 | 3070.636 | 19.05696 | 664.524864
51.097 | 1.68801 | 3070.21 | 19.06261 | 664.432512
51.107 | 1.688308 | 3069.751 | 19.06674 | 664.333312
51.117 | 1.688665 | 3069.735 | 19.07149 | 664.329792
51.127 | 1.688963 | 3069.109 | 19.0767 | 664.194304
51.137 | 1.68932 | 3069.216 | 19.0814 | 664.217536
51.147 | 1.689618 | 3069.253 | 19.08654 | 664.225472
51.157 | 1.689975 | 3067.959 | 19.09159 | 663.945408
51.167 | 1.690273 | 3068.204 | 19.09608 | 663.998464
51.177 | 1.69063 | 3067.923 | 19.1008 | 663.9376
51.187 | 1.690928 | 3067.733 | 19.10613 | 663.896448
51.197 | 1.691286 | 3067.836 | 19.11067 | 663.91872
51.207 | 1.691643 | 3067.551 | 19.11541 | 663.857088
51.217 | 1.691941 | 3067.237 | 19.12047 | 663.789248
51.227 | 1.692298 | 3067.371 | 19.12517 | 663.818112
51.237 | 1.692655 | 3067.805 | 19.13024 | 663.912
51.247 | 1.693013 | 3067.475 | 19.13549 | 663.84064
51.257 | 1.693311 | 3067.218 | 19.13997 | 663.785088
51.267 | 1.693668 | 3066.758 | 19.14503 | 663.68544
51.277 | 1.693966 | 3066.393 | 19.1494 | 663.606528
51.287 | 1.694323 | 3066.899 | 19.15459 | 663.715968
51.297 | 1.694621 | 3066.665 | 19.15957 | 663.665472
51.307 | 1.694978 | 3065.779 | 19.16454 | 663.473728
51.317 | 1.695336 | 3065.96 | 19.16951 | 663.512832
51.327 | 1.695633 | 3065.22 | 19.17422 | 663.35264
51.337 | 1.695931 | 3065.564 | 19.17921 | 663.427136
51.347 | 1.696288 | 3065.133 | 19.18405 | 663.333888
51.357 | 1.696586 | 3064.906 | 19.18863 | 663.2848
51.367 | 1.696944 | 3064.718 | 19.19364 | 663.244096
51.377 | 1.697241 | 3064.357 | 19.19875 | 663.165888
51.387 | 1.697599 | 3064.477 | 19.20321 | 663.191808
51.397 | 1.697897 | 3064.564 | 19.20824 | 663.210816
51.407 | 1.698194 | 3063.792 | 19.21276 | 663.043648
51.417 | 1.698552 | 3063.651 | 19.21739 | 663.013184
51.427 | 1.698909 | 3063.953 | 19.2223 | 663.0784
51.437 | 1.699207 | 3063.181 | 19.22741 | 662.91136
51.447 | 1.699564 | 3063.151 | 19.23236 | 662.904832
51.457 | 1.699862 | 3063.619 | 19.2372 | 663.006144
51.467 | 1.700219 | 3063.161 | 19.2419 | 662.907072
51.477 | 1.700577 | 3062.82 | 19.24697 | 662.833216
51.487 | 1.700934 | 3063.042 | 19.25174 | 662.881344
51.497 | 1.701232 | 3063.395 | 19.25676 | 662.957696
51.507 | 1.701589 | 3063.302 | 19.26221 | 662.937472
51.517 | 1.701947 | 3062.979 | 19.26703 | 662.867712
51.527 | 1.702244 | 3062.965 | 19.27199 | 662.864704
51.537 | 1.702602 | 3062.409 | 19.27673 | 662.744256
51.547 | 1.7029 | 3062.434 | 19.28197 | 662.74976
51.557 | 1.703257 | 3062.106 | 19.28698 | 662.678784
51.567 | 1.703614 | 3061.828125 | 19.29223 | 662.618624
51.577 | 1.703912 | 3061.81 | 19.2972 | 662.61472
51.587 | 1.704269 | 3061.265625 | 19.30184 | 662.496896
51.597 | 1.704567 | 3060.908 | 19.30703 | 662.419456
51.607 | 1.704925 | 3060.622 | 19.31181 | 662.357504
51.617 | 1.705222 | 3060.383 | 19.3168 | 662.30592
51.627 | 1.70558 | 3060.532 | 19.32166 | 662.33824
51.637 | 1.705877 | 3059.946 | 19.3264 | 662.2112
51.647 | 1.706235 | 3059.656 | 19.33172 | 662.148672
51.657 | 1.706592 | 3059.57 | 19.33653 | 662.12992
51.667 | 1.70689 | 3059.507 | 19.34152 | 662.116288
51.677 | 1.707247 | 3059.14 | 19.34616 | 662.0368
51.687 | 1.707545 | 3059.079 | 19.35101 | 662.023616
51.697 | 1.707902 | 3059.055 | 19.3559 | 662.018432
51.707 | 1.7082 | 3058.99 | 19.3606 | 662.004352
51.717 | 1.708558 | 3058.625 | 19.36557 | 661.925504
51.727 | 1.708915 | 3058.524 | 19.37106 | 661.90368
51.737 | 1.709272 | 3058.497 | 19.37589 | 661.897792
51.747 | 1.70957 | 3058.715 | 19.38137 | 661.944832
51.757 | 1.709927 | 3058.35 | 19.38599 | 661.865856
51.767 | 1.710285 | 3058.208 | 19.39078 | 661.835264
51.777 | 1.710583 | 3058.167 | 19.39617 | 661.826368
51.787 | 1.71094 | 3057.849 | 19.40162 | 661.75744
51.797 | 1.711297 | 3057.825 | 19.40634 | 661.752384
51.807 | 1.711595 | 3056.99 | 19.41143 | 661.571584
51.817 | 1.711953 | 3056.841 | 19.41624 | 661.539392
51.827 | 1.71231 | 3056.685 | 19.42111 | 661.5056
51.837 | 1.712608 | 3056.125 | 19.42621 | 661.38432
51.847 | 1.712905 | 3055.577 | 19.43159 | 661.265792
51.857 | 1.713263 | 3055.258 | 19.43574 | 661.196672
51.867 | 1.71356 | 3055.253 | 19.44077 | 661.195776
51.877 | 1.713918 | 3055.074 | 19.44556 | 661.157056
51.887 | 1.714216 | 3055.375 | 19.45072 | 661.222208
51.897 | 1.714573 | 3054.334 | 19.45546 | 660.996864
51.907 | 1.71493 | 3054.363 | 19.46035 | 661.003072
51.917 | 1.715228 | 3054.503 | 19.46508 | 661.033344
51.927 | 1.715585 | 3054.136 | 19.46979 | 660.953984
51.937 | 1.715883 | 3054.027 | 19.4745 | 660.930368
51.947 | 1.716241 | 3053.717 | 19.47957 | 660.86336
51.957 | 1.716598 | 3054.208 | 19.48448 | 660.9696
51.967 | 1.716896 | 3053.896 | 19.48924 | 660.901952
51.977 | 1.717253 | 3053.45 | 19.49402 | 660.80544
51.987 | 1.717611 | 3053.627 | 19.49899 | 660.843904
51.997 | 1.717968 | 3053.924 | 19.50451 | 660.907968
52.007 | 1.718266 | 3053.404 | 19.50938 | 660.795456
52.017 | 1.718623 | 3053.173 | 19.51425 | 660.745536
52.027 | 1.71898 | 3052.987 | 19.51898 | 660.70528
52.037 | 1.719278 | 3052.748 | 19.52443 | 660.653504
52.047 | 1.719635 | 3052.385 | 19.52905 | 660.57504
52.057 | 1.719933 | 3052.564 | 19.53442 | 660.613696
52.067 | 1.720291 | 3051.671 | 19.53908 | 660.420416
52.077 | 1.720648 | 3051.816 | 19.54419 | 660.451904
52.087 | 1.720946 | 3051.303 | 19.54903 | 660.3408
52.097 | 1.721303 | 3051.334 | 19.55415 | 660.347584
52.107 | 1.721601 | 3051.058 | 19.55901 | 660.287808
52.117 | 1.721958 | 3050.574 | 19.56393 | 660.183104
52.127 | 1.722256 | 3050.387 | 19.56892 | 660.142592
52.137 | 1.722613 | 3050.28125 | 19.57394 | 660.119744
52.147 | 1.722911 | 3050.313 | 19.57899 | 660.126592
52.157 | 1.723269 | 3049.799 | 19.58356 | 660.01536
52.167 | 1.723626 | 3049.813 | 19.58855 | 660.018432
52.177 | 1.723924 | 3049.631 | 19.59351 | 659.979008
52.187 | 1.724281 | 3049.538 | 19.59823 | 659.958912
52.197 | 1.724639 | 3049.397 | 19.60302 | 659.92832
52.207 | 1.724936 | 3049.471 | 19.60821 | 659.944448
52.217 | 1.725293 | 3049.546 | 19.61366 | 659.960512
52.227 | 1.725651 | 3049.344 | 19.61847 | 659.916928
52.237 | 1.726008 | 3049.363 | 19.62395 | 659.921024
52.247 | 1.726306 | 3049.107 | 19.62849 | 659.865664
52.257 | 1.726663 | 3048.714 | 19.63379 | 659.780544
52.267 | 1.727021 | 3048.613 | 19.63863 | 659.758784
52.277 | 1.727319 | 3048.199 | 19.64373 | 659.669056
52.287 | 1.727676 | 3047.727 | 19.64867 | 659.566976
52.297 | 1.728033 | 3047.698 | 19.65369 | 659.560704
52.307 | 1.728331 | 3047.229 | 19.65864 | 659.459072
52.317 | 1.728688 | 3047.216 | 19.66409 | 659.456384
52.327 | 1.728986 | 3046.721 | 19.66868 | 659.349312
52.337 | 1.729344 | 3046.552 | 19.67344 | 659.312768
52.347 | 1.729641 | 3046.189 | 19.67812 | 659.234048
52.357 | 1.729999 | 3045.79 | 19.68318 | 659.147648
52.367 | 1.730297 | 3045.933 | 19.68814 | 659.178688
52.377 | 1.730654 | 3045.427 | 19.69353 | 659.069312
52.387 | 1.730952 | 3045.136 | 19.69836 | 659.006208
52.397 | 1.731309 | 3044.812 | 19.70305 | 658.936064
52.407 | 1.731607 | 3045.017 | 19.70819 | 658.98048
52.417 | 1.731964 | 3044.404 | 19.71284 | 658.847872
52.427 | 1.732321 | 3044.332 | 19.71784 | 658.832128
52.437 | 1.732619 | 3044.685 | 19.72295 | 658.908672
52.447 | 1.732977 | 3044.544 | 19.72771 | 658.878208
52.457 | 1.733334 | 3044.324 | 19.73255 | 658.830528
52.467 | 1.733691 | 3044.531 | 19.73767 | 658.8752
52.477 | 1.733989 | 3044.392 | 19.74345 | 658.845184
52.487 | 1.734347 | 3043.811 | 19.74807 | 658.719488
52.497 | 1.734704 | 3043.748 | 19.75252 | 658.705792
52.507 | 1.735002 | 3043.252 | 19.75827 | 658.598464
52.517 | 1.735359 | 3043.175 | 19.76304 | 658.581824
52.527 | 1.735716 | 3042.842 | 19.76825 | 658.50976
52.537 | 1.736014 | 3042.456 | 19.77259 | 658.426176
52.547 | 1.736371 | 3042.401 | 19.77849 | 658.414336
52.557 | 1.736669 | 3041.986 | 19.78298 | 658.324416
52.567 | 1.737027 | 3041.449 | 19.78811 | 658.208256
52.577 | 1.737324 | 3041.304 | 19.79332 | 658.17696
52.587 | 1.737682 | 3040.607 | 19.79739 | 658.026048
52.597 | 1.737979 | 3040.436 | 19.80232 | 657.989184
52.607 | 1.738337 | 3040.365 | 19.80742 | 657.97376
52.617 | 1.738635 | 3040.218 | 19.81231 | 657.941952
52.627 | 1.738992 | 3039.978 | 19.81702 | 657.88992
52.637 | 1.73929 | 3039.681 | 19.82235 | 657.8256
52.647 | 1.739647 | 3039.612 | 19.82685 | 657.810688
52.657 | 1.739945 | 3039.57 | 19.83188 | 657.801728
52.667 | 1.740302 | 3039.397 | 19.8363 | 657.764352
52.677 | 1.74066 | 3039.112 | 19.84189 | 657.702592
52.687 | 1.740957 | 3039.49 | 19.84683 | 657.78432
52.697 | 1.741315 | 3038.96 | 19.8519 | 657.669632
52.707 | 1.741613 | 3038.81 | 19.85649 | 657.63712
52.717 | 1.74197 | 3039.097 | 19.86157 | 657.699392
52.727 | 1.742327 | 3038.978 | 19.86657 | 657.6736
52.737 | 1.742625 | 3038.563 | 19.87183 | 657.583744
52.747 | 1.742983 | 3038.656 | 19.87657 | 657.603776
52.757 | 1.74334 | 3038.319 | 19.88127 | 657.53088
52.767 | 1.743638 | 3037.841 | 19.88652 | 657.427584
52.777 | 1.743995 | 3038.061 | 19.89146 | 657.475136
52.787 | 1.744293 | 3037.323 | 19.89658 | 657.315392
52.797 | 1.74465 | 3037.133 | 19.9015 | 657.27424
52.807 | 1.744948 | 3037.122 | 19.90669 | 657.271808
52.817 | 1.745305 | 3036.518 | 19.91112 | 657.14112
52.827 | 1.745603 | 3036.306 | 19.91626 | 657.095232
52.837 | 1.74596 | 3036.183 | 19.92103 | 657.068736
52.847 | 1.746258 | 3036.052 | 19.92625 | 657.04032
52.857 | 1.746616 | 3035.872 | 19.93123 | 657.00128
52.867 | 1.746913 | 3035.731 | 19.9365 | 656.970816
52.877 | 1.747271 | 3035.398 | 19.9408 | 656.898752
52.887 | 1.747568 | 3035.135 | 19.94592 | 656.841856
52.897 | 1.747926 | 3035.116 | 19.95051 | 656.83776
52.907 | 1.748224 | 3034.752 | 19.9554 | 656.758976
52.917 | 1.748581 | 3034.691 | 19.96034 | 656.745856
52.927 | 1.748938 | 3035.012 | 19.96571 | 656.815232
52.937 | 1.749296 | 3034.216 | 19.97078 | 656.643008
52.947 | 1.749653 | 3034.646 | 19.97623 | 656.736
52.957 | 1.749951 | 3034.852 | 19.98079 | 656.780672
52.967 | 1.750308 | 3034.594 | 19.98588 | 656.7248
52.977 | 1.750666 | 3034.554 | 19.99125 | 656.716224
52.987 | 1.750963 | 3033.909 | 19.99616 | 656.576576
52.997 | 1.751321 | 3033.98 | 20.00131 | 656.591872
53.007 | 1.751678 | 3033.571 | 20.00689 | 656.503424
53.017 | 1.751976 | 3033.023 | 20.01197 | 656.384896
53.027 | 1.752333 | 3033.304 | 20.01732 | 656.445568
53.037 | 1.752691 | 3032.611 | 20.02227 | 656.29568
53.047 | 1.752988 | 3032.336 | 20.02737 | 656.23616
53.057 | 1.753346 | 3032.384 | 20.0325 | 656.246528
53.067 | 1.753643 | 3031.609 | 20.03749 | 656.078848
53.077 | 1.754001 | 3031.416 | 20.04194 | 656.037056
53.087 | 1.754299 | 3031.155 | 20.04739 | 655.980608
53.097 | 1.754656 | 3031.182 | 20.05271 | 655.986368
53.107 | 1.755013 | 3030.628 | 20.0576 | 655.866432
53.117 | 1.755311 | 3030.579 | 20.06248 | 655.855872
53.127 | 1.755668 | 3029.81 | 20.06751 | 655.689472
53.137 | 1.755966 | 3030.053 | 20.07252 | 655.742016
53.147 | 1.756324 | 3029.785 | 20.07718 | 655.684032
53.157 | 1.756621 | 3029.332 | 20.0826 | 655.586048
53.167 | 1.756979 | 3029.46 | 20.08767 | 655.61376
53.177 | 1.757336 | 3029.652 | 20.0926 | 655.655232
53.187 | 1.757634 | 3029.204 | 20.09704 | 655.558272
53.197 | 1.757991 | 3029.027 | 20.10231 | 655.520128
53.207 | 1.758349 | 3029.114 | 20.1077 | 655.538752
53.217 | 1.758706 | 3028.724 | 20.11233 | 655.4544
53.227 | 1.759004 | 3028.541 | 20.11742 | 655.414784
53.237 | 1.759361 | 3028.565 | 20.12283 | 655.419968
53.247 | 1.759659 | 3027.522 | 20.12812 | 655.194304
53.257 | 1.760016 | 3027.425 | 20.13309 | 655.173376
53.267 | 1.760314 | 3027.028 | 20.13813 | 655.087488
53.277 | 1.760671 | 3026.957 | 20.14292 | 655.071936
53.287 | 1.761029 | 3026.69 | 20.14811 | 655.014272
53.297 | 1.761327 | 3026.41 | 20.1525 | 654.953664
53.307 | 1.761684 | 3025.923 | 20.15766 | 654.848384
53.317 | 1.761982 | 3025.917 | 20.16255 | 654.846912
53.327 | 1.762279 | 3025.067 | 20.16763 | 654.66304
53.337 | 1.762637 | 3025.462 | 20.17235 | 654.748608
53.347 | 1.762935 | 3025.279 | 20.17718 | 654.708992
53.357 | 1.763232 | 3024.813 | 20.18235 | 654.608064
53.367 | 1.76359 | 3024.729 | 20.18698 | 654.589952
53.377 | 1.763947 | 3024.899 | 20.19213 | 654.626752
53.387 | 1.764245 | 3024.639 | 20.19702 | 654.570432
53.397 | 1.764602 | 3024.593 | 20.20193 | 654.560512
53.407 | 1.76496 | 3024.682 | 20.20724 | 654.579712
53.417 | 1.765257 | 3024.736 | 20.21229 | 654.591424
53.427 | 1.765615 | 3024.146 | 20.21724 | 654.463808
53.437 | 1.765972 | 3024.436 | 20.22217 | 654.526528
53.447 | 1.76627 | 3024.252 | 20.22698 | 654.486656
53.457 | 1.766627 | 3024.232 | 20.23227 | 654.482304
53.467 | 1.766985 | 3024.221 | 20.23782 | 654.48
53.477 | 1.767342 | 3023.921 | 20.24243 | 654.41504
53.487 | 1.76764 | 3023.262 | 20.24811 | 654.272448
53.497 | 1.767997 | 3023.454 | 20.25327 | 654.31392
53.507 | 1.768354 | 3023.19 | 20.25837 | 654.256768
53.517 | 1.768652 | 3022.868 | 20.26387 | 654.1872
53.527 | 1.76901 | 3021.931 | 20.26842 | 653.984384
53.537 | 1.769307 | 3021.645 | 20.27346 | 653.922368
53.547 | 1.769665 | 3021.959 | 20.27885 | 653.9904
53.557 | 1.769963 | 3021.5 | 20.28373 | 653.891136
53.567 | 1.77032 | 3020.877 | 20.28895 | 653.756288
53.577 | 1.770677 | 3020.815 | 20.29404 | 653.742976
53.587 | 1.770975 | 3020.626 | 20.29915 | 653.70208
53.597 | 1.771332 | 3020.252 | 20.30421 | 653.620992
53.607 | 1.77163 | 3020.2 | 20.30925 | 653.609856
53.617 | 1.771987 | 3019.956 | 20.31414 | 653.556864
53.627 | 1.772285 | 3019.575 | 20.31956 | 653.474432
53.637 | 1.772643 | 3019.727 | 20.32429 | 653.507392
53.647 | 1.773 | 3019.184 | 20.32931 | 653.389888
53.657 | 1.773298 | 3019.428 | 20.33417 | 653.442688
53.667 | 1.773655 | 3019.01 | 20.33966 | 653.35232
53.677 | 1.774012 | 3019.011 | 20.34499 | 653.352512
53.687 | 1.77437 | 3019.343 | 20.35018 | 653.424192
53.697 | 1.774668 | 3019.138 | 20.35514 | 653.380032
53.707 | 1.775025 | 3018.902 | 20.3605 | 653.328832
53.717 | 1.775382 | 3018.439 | 20.3656 | 653.228672
53.727 | 1.77568 | 3018.119 | 20.37079 | 653.159424
53.737 | 1.776038 | 3017.449 | 20.37634 | 653.014336
53.747 | 1.776395 | 3017.604 | 20.38154 | 653.048
53.757 | 1.776693 | 3017.317 | 20.38653 | 652.985792
53.767 | 1.77705 | 3017.009 | 20.39152 | 652.919168
53.777 | 1.777348 | 3016.683 | 20.39683 | 652.848576
53.787 | 1.777705 | 3016.648 | 20.40215 | 652.841024
53.797 | 1.778003 | 3015.965 | 20.40699 | 652.693312
53.807 | 1.77836 | 3015.845 | 20.41148 | 652.6672
53.817 | 1.778658 | 3015.636 | 20.41737 | 652.622016
53.827 | 1.779015 | 3015.473 | 20.42195 | 652.58688
53.837 | 1.779373 | 3014.827 | 20.42709 | 652.446912
53.847 | 1.779671 | 3014.718 | 20.43195 | 652.423424
53.857 | 1.780028 | 3014.468 | 20.437 | 652.369216
53.867 | 1.780326 | 3014.197 | 20.44225 | 652.310656
53.877 | 1.780683 | 3014.299 | 20.44747 | 652.332736
53.887 | 1.780981 | 3014.083 | 20.45241 | 652.285888
53.897 | 1.781338 | 3013.622 | 20.45743 | 652.186176
53.907 | 1.781696 | 3013.7 | 20.46288 | 652.203008
53.917 | 1.781993 | 3013.604 | 20.46793 | 652.182336
53.927 | 1.782351 | 3013.335 | 20.47265 | 652.124032
53.937 | 1.782708 | 3013.366 | 20.47794 | 652.130752
53.947 | 1.783065 | 3013.279 | 20.48285 | 652.112064
53.957 | 1.783363 | 3012.859 | 20.48802 | 652.021056
53.967 | 1.78372 | 3012.588 | 20.49351 | 651.962496
53.977 | 1.784018 | 3012.192 | 20.49862 | 651.876672
53.987 | 1.784376 | 3012.055 | 20.50368 | 651.84704
53.997 | 1.784733 | 3011.84375 | 20.50869 | 651.801344
54.007 | 1.785031 | 3011.658 | 20.51419 | 651.761216
54.017 | 1.785388 | 3011.33 | 20.51891 | 651.690176
54.027 | 1.785686 | 3010.906 | 20.52408 | 651.5984
54.037 | 1.786043 | 3010.476 | 20.52895 | 651.50528
54.047 | 1.786341 | 3010.152 | 20.53409 | 651.435136
54.057 | 1.786698 | 3009.946 | 20.53908 | 651.390592
54.067 | 1.786996 | 3009.587 | 20.54439 | 651.31296
54.077 | 1.787354 | 3009.426 | 20.54931 | 651.278016
54.087 | 1.787651 | 3008.989 | 20.55379 | 651.183616
54.097 | 1.787949 | 3008.441 | 20.55862 | 651.064896
54.107 | 1.788307 | 3008.533 | 20.56364 | 651.084992
54.117 | 1.788664 | 3009.015 | 20.56918 | 651.18912
54.127 | 1.788962 | 3008.222 | 20.57366 | 651.017472
54.137 | 1.789319 | 3008.384 | 20.57895 | 651.052544
54.147 | 1.789676 | 3008.2 | 20.58403 | 651.012864
54.157 | 1.789974 | 3008.228 | 20.58947 | 651.018752
54.167 | 1.790332 | 3008.327 | 20.59426 | 651.040384
54.177 | 1.790689 | 3007.805 | 20.60004 | 650.927296
54.187 | 1.791046 | 3008.248 | 20.60485 | 651.023104
54.197 | 1.791344 | 3007.703 | 20.61012 | 650.905152
54.207 | 1.791701 | 3007.712 | 20.61547 | 650.907136
54.217 | 1.792059 | 3007.525 | 20.6206 | 650.866688
54.227 | 1.792356 | 3007.059 | 20.6255 | 650.765824
54.237 | 1.792714 | 3006.523 | 20.63067 | 650.64992
54.247 | 1.793012 | 3005.882 | 20.63599 | 650.511104
54.257 | 1.793369 | 3005.991 | 20.64116 | 650.53472
54.267 | 1.793726 | 3005.585 | 20.64616 | 650.446912
54.277 | 1.794024 | 3005.15 | 20.65128 | 650.352704
54.287 | 1.794322 | 3004.867 | 20.65625 | 650.291456
54.297 | 1.794679 | 3004.339 | 20.66126 | 650.17728
54.307 | 1.794977 | 3004.243 | 20.66623 | 650.15648
54.317 | 1.795335 | 3003.858 | 20.67161 | 650.073152
54.327 | 1.795632 | 3003.593 | 20.67659 | 650.015872
54.337 | 1.79599 | 3003.585 | 20.68126 | 650.014144
54.347 | 1.796287 | 3003.45 | 20.68636 | 649.984832
54.357 | 1.796645 | 3003.378 | 20.69152 | 649.969344
54.367 | 1.797002 | 3002.473 | 20.69641 | 649.773312
54.377 | 1.7973 | 3003.109 | 20.70162 | 649.91104
54.387 | 1.797657 | 3002.735 | 20.70635 | 649.83008
54.397 | 1.798015 | 3002.543 | 20.71175 | 649.788544
54.407 | 1.798312 | 3002.468 | 20.717 | 649.772288
54.417 | 1.79867 | 3002.299 | 20.72222 | 649.735744
54.427 | 1.799027 | 3002.363 | 20.72728 | 649.749696
54.437 | 1.799325 | 3001.771 | 20.73232 | 649.621568
54.447 | 1.799682 | 3001.28 | 20.73724 | 649.5152
54.457 | 1.80004 | 3001.473 | 20.74268 | 649.557056
54.467 | 1.800337 | 3001.466 | 20.7478 | 649.555392
54.477 | 1.800695 | 3000.428 | 20.7532 | 649.33088
54.487 | 1.801052 | 3000.69 | 20.75822 | 649.387456
54.497 | 1.80135 | 3000.182 | 20.76361 | 649.277568
54.507 | 1.801707 | 3000.085 | 20.76877 | 649.256704
54.517 | 1.802005 | 2999.591 | 20.77359 | 649.14976
54.527 | 1.802362 | 2999.075 | 20.77861 | 649.03808
54.537 | 1.80266 | 2998.925 | 20.78374 | 649.005568
54.547 | 1.803017 | 2998.979 | 20.78846 | 649.01728
54.557 | 1.803315 | 2998.531 | 20.79371 | 648.920448
54.567 | 1.803673 | 2997.999 | 20.7988 | 648.805248
54.577 | 1.80397 | 2997.939 | 20.80398 | 648.792256
54.587 | 1.804328 | 2997.777 | 20.80907 | 648.757248
54.597 | 1.804626 | 2997.673 | 20.81402 | 648.734656
54.607 | 1.804983 | 2997.306 | 20.81886 | 648.655232
54.617 | 1.805281 | 2997.048 | 20.82366 | 648.599424
54.627 | 1.805638 | 2997.231 | 20.82928 | 648.638976
54.637 | 1.805995 | 2996.987 | 20.83449 | 648.586112
54.647 | 1.806293 | 2996.551 | 20.83942 | 648.49184
54.657 | 1.806651 | 2996.615 | 20.84432 | 648.505728
54.667 | 1.807008 | 2996.457 | 20.85001 | 648.471488
54.677 | 1.807306 | 2996.335 | 20.85516 | 648.445184
54.687 | 1.807663 | 2996.255 | 20.8602 | 648.42784
54.697 | 1.808021 | 2995.77 | 20.86511 | 648.32288
54.707 | 1.808318 | 2995.399 | 20.87042 | 648.242432
54.717 | 1.808676 | 2995.492 | 20.87564 | 648.262592
54.727 | 1.808973 | 2994.762 | 20.88058 | 648.104768
54.737 | 1.809331 | 2994.455 | 20.88585 | 648.038208
54.747 | 1.809628 | 2994.544 | 20.89124 | 648.0576
54.757 | 1.809986 | 2994.175 | 20.89643 | 647.9776
54.767 | 1.810284 | 2993.567 | 20.9005 | 647.846144
54.777 | 1.810641 | 2993.608 | 20.90585 | 647.854912
54.787 | 1.810939 | 2993.153 | 20.91128 | 647.756416
54.797 | 1.811296 | 2993.003 | 20.91618 | 647.724032
54.807 | 1.811594 | 2992.907 | 20.92152 | 647.703232
54.817 | 1.811951 | 2992.333 | 20.9262 | 647.579072
54.827 | 1.812249 | 2992.128 | 20.93156 | 647.534656
54.837 | 1.812606 | 2992.113 | 20.93635 | 647.531392
54.847 | 1.812904 | 2991.81 | 20.94147 | 647.465792
54.857 | 1.813262 | 2991.716 | 20.9464 | 647.445376
54.867 | 1.813619 | 2991.421875 | 20.95191 | 647.381824
54.877 | 1.813976 | 2991.611 | 20.95665 | 647.422784
54.887 | 1.814274 | 2991.587 | 20.96203 | 647.4176
54.897 | 1.814632 | 2991.055 | 20.96741 | 647.302464
54.907 | 1.814929 | 2990.874 | 20.97228 | 647.263296
54.917 | 1.815287 | 2990.635 | 20.9772 | 647.211648
54.927 | 1.815644 | 2990.59 | 20.98289 | 647.201792
54.937 | 1.816001 | 2990.636 | 20.98764 | 647.211776
54.947 | 1.816299 | 2990.296 | 20.99312 | 647.138112
54.957 | 1.816656 | 2989.797 | 20.99863 | 647.03008
54.967 | 1.817014 | 2989.53 | 21.00367 | 646.972416
54.977 | 1.817371 | 2989.853 | 21.00894 | 647.04224
54.987 | 1.817669 | 2989.249 | 21.01444 | 646.911552
54.997 | 1.818026 | 2988.558 | 21.01951 | 646.762048
55.007 | 1.818324 | 2988.556 | 21.02471 | 646.761664
55.017 | 1.818681 | 2987.857 | 21.03026 | 646.610368
55.027 | 1.818979 | 2987.436 | 21.03507 | 646.519296
55.037 | 1.819337 | 2987.499 | 21.04013 | 646.532864
55.047 | 1.819634 | 2987.475 | 21.04545 | 646.527744
55.057 | 1.819992 | 2987.402 | 21.05012 | 646.511872
55.067 | 1.82029 | 2986.876 | 21.05542 | 646.39808
55.077 | 1.820647 | 2986.556 | 21.06097 | 646.328768
55.087 | 1.821004 | 2986.292 | 21.06573 | 646.271744
55.097 | 1.821302 | 2986.382 | 21.0707 | 646.291136
55.107 | 1.821659 | 2986.15 | 21.07616 | 646.24096
55.117 | 1.821957 | 2985.902 | 21.08111 | 646.187136
55.127 | 1.822314 | 2985.18 | 21.08619 | 646.030912
55.137 | 1.822672 | 2985.576 | 21.09159 | 646.1168
55.147 | 1.823029 | 2985.727 | 21.09699 | 646.149248
55.157 | 1.823327 | 2985.011 | 21.10194 | 645.994368
55.167 | 1.823684 | 2985.077 | 21.10739 | 646.00864
55.177 | 1.824042 | 2984.859 | 21.11278 | 645.961472
55.187 | 1.824399 | 2984.418 | 21.11772 | 645.866112
55.197 | 1.824697 | 2984.073 | 21.12308 | 645.791552
55.207 | 1.825054 | 2984.141 | 21.12825 | 645.806144
55.217 | 1.825412 | 2983.514 | 21.13362 | 645.670464
55.227 | 1.825709 | 2982.878 | 21.13884 | 645.532864
55.237 | 1.826067 | 2982.511 | 21.14384 | 645.453312
55.247 | 1.826365 | 2982.336 | 21.149 | 645.415488
55.257 | 1.826722 | 2982.117 | 21.1542 | 645.368192
55.267 | 1.82702 | 2981.928 | 21.15953 | 645.327232
55.277 | 1.827377 | 2981.339 | 21.16419 | 645.199808
55.287 | 1.827675 | 2981.136 | 21.16905 | 645.15584
55.297 | 1.828032 | 2980.924 | 21.17428 | 645.109824
55.307 | 1.82833 | 2980.413 | 21.17912 | 644.999424
55.317 | 1.828687 | 2980.273 | 21.18486 | 644.96896
55.327 | 1.828985 | 2980.101 | 21.18963 | 644.931776
55.337 | 1.829342 | 2979.507 | 21.19434 | 644.8032
55.347 | 1.82964 | 2979.853 | 21.19975 | 644.878144
55.357 | 1.829998 | 2979.294 | 21.20459 | 644.757248
55.367 | 1.830295 | 2979.223 | 21.20969 | 644.741824
55.377 | 1.830653 | 2979.185 | 21.21513 | 644.733632
55.387 | 1.83101 | 2979.455 | 21.22031 | 644.792128
55.397 | 1.831367 | 2979.226 | 21.22522 | 644.7424
55.407 | 1.831725 | 2978.996 | 21.23043 | 644.692736
55.417 | 1.832023 | 2978.92 | 21.23621 | 644.676352
55.427 | 1.83238 | 2978.67 | 21.24104 | 644.62208
55.437 | 1.832737 | 2978.54 | 21.24665 | 644.59392
55.447 | 1.833035 | 2977.99 | 21.25194 | 644.475072
55.457 | 1.833392 | 2977.913 | 21.25747 | 644.458304
55.467 | 1.83375 | 2977.492 | 21.26218 | 644.367168
55.477 | 1.834048 | 2977.102 | 21.26762 | 644.282688
55.487 | 1.834405 | 2976.793 | 21.27275 | 644.216
55.497 | 1.834703 | 2976.426 | 21.27797 | 644.136384
55.507 | 1.83506 | 2975.838 | 21.28295 | 644.009344
55.517 | 1.835358 | 2975.398 | 21.28797 | 643.914048
55.527 | 1.835715 | 2975.15 | 21.29288 | 643.860288
55.537 | 1.836013 | 2974.864 | 21.29835 | 643.7984
55.547 | 1.83637 | 2974.989 | 21.30328 | 643.8256
55.557 | 1.836668 | 2974.468 | 21.30833 | 643.712704
55.567 | 1.837026 | 2974.219 | 21.31364 | 643.65888
55.577 | 1.837323 | 2974.267 | 21.31857 | 643.669376
55.587 | 1.837681 | 2973.795 | 21.32365 | 643.567168
55.597 | 1.837978 | 2973.846 | 21.329 | 643.57824
55.607 | 1.838336 | 2973.552 | 21.33417 | 643.51456
55.617 | 1.838693 | 2973.706 | 21.33953 | 643.54784
55.627 | 1.838991 | 2973.134 | 21.34484 | 643.424064
55.637 | 1.839348 | 2972.859 | 21.34995 | 643.364608
55.647 | 1.839706 | 2973.029 | 21.35528 | 643.401344
55.657 | 1.840063 | 2973.076 | 21.36033 | 643.411648
55.667 | 1.840361 | 2972.65625 | 21.36561 | 643.320704
55.677 | 1.840718 | 2972.153 | 21.37116 | 643.211712
55.687 | 1.841075 | 2971.932 | 21.37592 | 643.163968
55.697 | 1.841373 | 2971.472 | 21.38165 | 643.06432
55.707 | 1.841731 | 2971.077 | 21.38683 | 642.97888
55.717 | 1.842028 | 2970.802 | 21.39215 | 642.919424
55.727 | 1.842386 | 2970.671875 | 21.39731 | 642.891264
55.737 | 1.842684 | 2970.387 | 21.40231 | 642.829504
55.747 | 1.843041 | 2969.948 | 21.40734 | 642.734528
55.757 | 1.843339 | 2970.114 | 21.41285 | 642.770432
55.767 | 1.843637 | 2969.687 | 21.4179 | 642.67808
55.777 | 1.843994 | 2969.092 | 21.42309 | 642.549376
55.787 | 1.844292 | 2969.073 | 21.42809 | 642.545152
55.797 | 1.844649 | 2968.236 | 21.4335 | 642.364032
55.807 | 1.845006 | 2968.858 | 21.43853 | 642.498816
55.817 | 1.845304 | 2968.569 | 21.44384 | 642.43616
55.827 | 1.845662 | 2968.166 | 21.44918 | 642.348864
55.837 | 1.845959 | 2967.725 | 21.45391 | 642.253504
55.847 | 1.846317 | 2967.619 | 21.45932 | 642.230656
55.857 | 1.846674 | 2967.592 | 21.46478 | 642.224704
55.867 | 1.846972 | 2967.015 | 21.46996 | 642.099776
55.877 | 1.847329 | 2967.188 | 21.47507 | 642.137216
55.887 | 1.847686 | 2967.007 | 21.48003 | 642.098112
55.897 | 1.848044 | 2967.443 | 21.48568 | 642.192448
55.907 | 1.848342 | 2966.78125 | 21.49133 | 642.04928
55.917 | 1.848699 | 2966.19 | 21.49616 | 641.921408
55.927 | 1.848997 | 2966.087 | 21.50162 | 641.899008
55.937 | 1.849354 | 2965.671 | 21.50718 | 641.80896
55.947 | 1.849711 | 2965.317 | 21.51241 | 641.73248
55.957 | 1.850009 | 2964.91 | 21.51797 | 641.644224
55.967 | 1.850367 | 2964.702 | 21.52282 | 641.599232
55.977 | 1.850664 | 2964.35 | 21.52856 | 641.523136
55.987 | 1.851022 | 2963.758 | 21.53349 | 641.394944
55.997 | 1.85132 | 2963.579 | 21.5387 | 641.35616
56.007 | 1.851677 | 2963.379 | 21.54443 | 641.31296
56.017 | 1.851975 | 2963.289 | 21.54934 | 641.293376
56.027 | 1.852332 | 2962.241 | 21.55459 | 641.066816
56.037 | 1.85263 | 2962.157 | 21.55977 | 641.04864
56.047 | 1.852987 | 2961.96 | 21.56455 | 641.005824
56.057 | 1.853285 | 2961.688 | 21.56941 | 640.946944
56.067 | 1.853642 | 2961.603 | 21.57496 | 640.928576
56.077 | 1.85394 | 2961.429 | 21.58 | 640.891072
56.087 | 1.854297 | 2961.143 | 21.58528 | 640.82912
56.097 | 1.854595 | 2960.894 | 21.59066 | 640.775168
56.107 | 1.854953 | 2960.716 | 21.59615 | 640.736704
56.117 | 1.85531 | 2960.967 | 21.60102 | 640.790976
56.127 | 1.855667 | 2960.785 | 21.60681 | 640.751552
56.137 | 1.855965 | 2960.295 | 21.61207 | 640.645504
56.147 | 1.856323 | 2960.104 | 21.61707 | 640.604096
56.157 | 1.85668 | 2960.095 | 21.62213 | 640.60224
56.167 | 1.856978 | 2959.799 | 21.6279 | 640.538112
56.177 | 1.857335 | 2959.068 | 21.63343 | 640.380096
56.187 | 1.857633 | 2959.111 | 21.63878 | 640.389376
56.197 | 1.85799 | 2958.972 | 21.64402 | 640.35936
56.207 | 1.858347 | 2958.494 | 21.64869 | 640.255872
56.217 | 1.858645 | 2958.411 | 21.65468 | 640.237824
56.227 | 1.858943 | 2957.639 | 21.65985 | 640.07072
56.237 | 1.8593 | 2957.142 | 21.66516 | 639.9632
56.247 | 1.859598 | 2957.19 | 21.67034 | 639.973632
56.257 | 1.859956 | 2956.766 | 21.67582 | 639.881792
56.267 | 1.860253 | 2956.855 | 21.68038 | 639.90112
56.277 | 1.860611 | 2956.288 | 21.686 | 639.778304
56.287 | 1.860968 | 2956.063 | 21.691 | 639.729728
56.297 | 1.861266 | 2955.814 | 21.69638 | 639.675776
56.307 | 1.861623 | 2955.671 | 21.70152 | 639.644928
56.317 | 1.861921 | 2955.162 | 21.70708 | 639.534656
56.327 | 1.862278 | 2955.294 | 21.7124 | 639.563392
56.337 | 1.862636 | 2955.216 | 21.71738 | 639.546432
56.347 | 1.862934 | 2955.19 | 21.72305 | 639.540864
56.357 | 1.863291 | 2955.046 | 21.72801 | 639.509632
56.367 | 1.863648 | 2954.804 | 21.73405 | 639.457152
56.377 | 1.864006 | 2954.741 | 21.73907 | 639.44352
56.387 | 1.864303 | 2954.579 | 21.74504 | 639.408512
56.397 | 1.864661 | 2954.234375 | 21.74978 | 639.333952
56.407 | 1.865018 | 2953.738 | 21.7558 | 639.226432
56.417 | 1.865375 | 2953.487 | 21.76141 | 639.17216
56.427 | 1.865673 | 2953.206 | 21.76709 | 639.111424
56.437 | 1.866031 | 2953.161 | 21.77221 | 639.101696
56.447 | 1.866328 | 2952.198 | 21.77758 | 638.893248
56.457 | 1.866686 | 2952.051 | 21.78267 | 638.861376
56.467 | 1.867043 | 2951.546875 | 21.78797 | 638.752384
56.477 | 1.8674 | 2951.579 | 21.79367 | 638.759296
56.487 | 1.867698 | 2950.581 | 21.79937 | 638.543232
56.497 | 1.868055 | 2950.135 | 21.80408 | 638.446784
56.507 | 1.868353 | 2950.233 | 21.80915 | 638.468096
56.517 | 1.868711 | 2949.914 | 21.81474 | 638.398912
56.527 | 1.869008 | 2949.34 | 21.8201 | 638.274752
56.537 | 1.869366 | 2949.272 | 21.82524 | 638.260096
56.547 | 1.869723 | 2949.262 | 21.83026 | 638.257792
56.557 | 1.870021 | 2949.241 | 21.83557 | 638.253248
56.567 | 1.870378 | 2948.713 | 21.84095 | 638.139072
56.577 | 1.870736 | 2948.905 | 21.84646 | 638.180544
56.587 | 1.871033 | 2948.31 | 21.85215 | 638.05184
56.597 | 1.871391 | 2948.449 | 21.85751 | 638.08192
56.607 | 1.871748 | 2948.094 | 21.86251 | 638.005184
56.617 | 1.872046 | 2947.812 | 21.86809 | 637.944
56.627 | 1.872403 | 2948.015 | 21.87373 | 637.987968
56.637 | 1.872761 | 2947.638 | 21.87945 | 637.906432
56.647 | 1.873118 | 2946.869 | 21.88468 | 637.739904
56.657 | 1.873416 | 2946.681 | 21.88987 | 637.699328
56.667 | 1.873773 | 2946.191 | 21.89541 | 637.59328
56.677 | 1.874071 | 2945.512 | 21.90041 | 637.446272
56.687 | 1.874428 | 2945.531 | 21.90617 | 637.45056
56.697 | 1.874726 | 2945.194 | 21.91103 | 637.377536
56.707 | 1.875083 | 2944.89 | 21.91589 | 637.311744
56.717 | 1.875441 | 2944.355 | 21.92136 | 637.196032
56.727 | 1.875739 | 2943.962 | 21.92646 | 637.110976
56.737 | 1.876096 | 2943.387 | 21.93184 | 636.98656
56.747 | 1.876394 | 2943.82 | 21.93685 | 637.080128
56.757 | 1.876691 | 2942.906 | 21.94199 | 636.882496
56.767 | 1.877049 | 2942.435 | 21.9478 | 636.780416
56.777 | 1.877406 | 2942.61 | 21.95283 | 636.818368
56.787 | 1.877704 | 2942.139 | 21.9582 | 636.716352
56.797 | 1.878061 | 2942.758 | 21.96306 | 636.850304
56.807 | 1.878359 | 2942.044 | 21.96827 | 636.695744
56.817 | 1.878717 | 2941.852 | 21.97371 | 636.654144
56.827 | 1.879074 | 2941.945 | 21.97905 | 636.674432
56.837 | 1.879372 | 2941.425 | 21.98439 | 636.561728
56.847 | 1.879729 | 2940.969 | 21.98983 | 636.463296
56.857 | 1.880086 | 2941.51 | 21.99507 | 636.580224
56.867 | 1.880384 | 2940.752 | 22.0007 | 636.41632
56.877 | 1.880741 | 2940.496 | 22.00564 | 636.360704
56.887 | 1.881099 | 2940.2 | 22.01118 | 636.296832
56.897 | 1.881397 | 2940.519 | 22.01622 | 636.365696
56.907 | 1.881754 | 2939.882 | 22.02203 | 636.227968
56.917 | 1.882111 | 2939.684 | 22.02729 | 636.18496
56.927 | 1.882409 | 2939.289 | 22.03266 | 636.099584
56.937 | 1.882766 | 2938.961 | 22.03786 | 636.028608
56.947 | 1.883064 | 2938.178 | 22.04325 | 635.859264
56.957 | 1.883422 | 2937.96 | 22.04853 | 635.812032
56.967 | 1.883719 | 2937.788 | 22.05385 | 635.774784
56.977 | 1.884077 | 2937.341 | 22.05926 | 635.677952
56.987 | 1.884375 | 2937.286 | 22.06461 | 635.666048
56.997 | 1.884732 | 2936.767 | 22.07002 | 635.553792
57.007 | 1.88503 | 2936.044 | 22.07526 | 635.397376
57.017 | 1.885387 | 2935.942 | 22.08051 | 635.375296
57.027 | 1.885685 | 2935.692 | 22.08542 | 635.321216
57.037 | 1.886042 | 2935.429 | 22.09099 | 635.264256
57.047 | 1.8864 | 2935.411 | 22.09623 | 635.260352
57.057 | 1.886697 | 2935.57 | 22.10121 | 635.29472
57.067 | 1.887055 | 2934.597 | 22.10664 | 635.084224
57.077 | 1.887352 | 2934.647 | 22.11235 | 635.094976
57.087 | 1.88771 | 2935.2 | 22.11735 | 635.21472
57.097 | 1.888067 | 2934.363 | 22.12269 | 635.033536
57.107 | 1.888365 | 2934.646 | 22.1283 | 635.094784
57.117 | 1.888722 | 2934.141 | 22.13369 | 634.985472
57.127 | 1.88908 | 2933.94 | 22.13913 | 634.942016
57.137 | 1.889437 | 2933.621 | 22.14471 | 634.87296
57.147 | 1.889735 | 2933.309 | 22.15006 | 634.80544
57.157 | 1.890092 | 2933.15 | 22.15521 | 634.771136
57.167 | 1.89039 | 2932.879 | 22.1606 | 634.71232
57.177 | 1.890747 | 2932.096 | 22.16614 | 634.542912
57.187 | 1.891105 | 2931.533 | 22.1712 | 634.42112
57.197 | 1.891403 | 2931.679 | 22.17686 | 634.452672
57.207 | 1.89176 | 2931.167 | 22.18202 | 634.341824
57.217 | 1.892058 | 2930.483 | 22.18742 | 634.19392
57.227 | 1.892415 | 2930.098 | 22.1924 | 634.110592
57.237 | 1.892713 | 2929.942 | 22.19859 | 634.076736
57.247 | 1.893011 | 2929.853 | 22.20299 | 634.0576
57.257 | 1.893368 | 2929.19 | 22.20834 | 633.913984
57.267 | 1.893666 | 2928.844 | 22.21362 | 633.839296
57.277 | 1.894023 | 2928.518 | 22.21839 | 633.76864
57.287 | 1.894321 | 2928.906 | 22.22419 | 633.852608
57.297 | 1.894678 | 2928.375 | 22.2293 | 633.737536
57.307 | 1.894976 | 2928.347 | 22.23418 | 633.73152
57.317 | 1.895333 | 2928.368 | 22.23957 | 633.736064
57.327 | 1.895691 | 2928.301 | 22.24531 | 633.7216
57.337 | 1.896048 | 2928.082 | 22.25048 | 633.67424
57.347 | 1.896346 | 2927.962 | 22.25585 | 633.64832
57.357 | 1.896703 | 2927.53 | 22.26118 | 633.554752
57.367 | 1.897001 | 2927.161 | 22.26694 | 633.474944
57.377 | 1.897358 | 2926.881 | 22.27243 | 633.414272
57.387 | 1.897716 | 2926.751 | 22.27738 | 633.38624
57.397 | 1.898014 | 2926.47 | 22.28278 | 633.325504
57.407 | 1.898371 | 2925.781 | 22.28841 | 633.176256
57.417 | 1.898728 | 2925.117 | 22.29352 | 633.032512
57.427 | 1.899026 | 2925.235 | 22.29863 | 633.058176
57.437 | 1.899383 | 2924.955 | 22.30473 | 632.997632
57.447 | 1.899681 | 2924.156 | 22.30937 | 632.82464
57.457 | 1.900038 | 2923.99 | 22.31452 | 632.788608
57.467 | 1.900336 | 2923.941 | 22.32046 | 632.778176
57.477 | 1.900694 | 2923.605 | 22.32536 | 632.705472
57.487 | 1.900991 | 2923.203 | 22.3306 | 632.618304
57.497 | 1.901289 | 2922.819 | 22.33597 | 632.535232
57.507 | 1.901647 | 2922.111 | 22.34131 | 632.38208
57.517 | 1.902004 | 2922.313 | 22.34645 | 632.425792
57.527 | 1.902302 | 2922.268 | 22.35191 | 632.415936
57.537 | 1.902659 | 2921.768 | 22.35721 | 632.307904
57.547 | 1.902957 | 2921.648 | 22.36212 | 632.281856
57.557 | 1.903314 | 2921.1 | 22.36723 | 632.1632
57.567 | 1.903672 | 2921.309 | 22.37297 | 632.208448
57.577 | 1.904029 | 2921.595 | 22.37827 | 632.270336
57.587 | 1.904327 | 2920.989 | 22.38384 | 632.1392
57.597 | 1.904684 | 2920.667 | 22.38945 | 632.069504
57.607 | 1.904982 | 2920.27 | 22.39444 | 631.983616
57.617 | 1.905339 | 2920.069 | 22.39985 | 631.940032
57.627 | 1.905696 | 2919.953 | 22.40554 | 631.914944
57.637 | 1.905994 | 2919.397 | 22.41076 | 631.794624
57.647 | 1.906352 | 2918.635 | 22.41604 | 631.62976
57.657 | 1.906649 | 2918.675 | 22.42119 | 631.6384
57.667 | 1.907007 | 2918.397 | 22.42702 | 631.57824
57.677 | 1.907305 | 2917.896 | 22.43218 | 631.46976
57.687 | 1.907662 | 2917.876 | 22.43795 | 631.465536
57.697 | 1.90796 | 2917.667 | 22.44272 | 631.420224
57.707 | 1.908317 | 2917.023 | 22.44831 | 631.281024
57.717 | 1.908615 | 2916.839 | 22.45402 | 631.241024
57.727 | 1.908972 | 2916.104 | 22.45949 | 631.082176
57.737 | 1.90927 | 2916.18 | 22.46449 | 631.09856
57.747 | 1.909627 | 2915.991 | 22.46974 | 631.057728
57.757 | 1.909925 | 2915.695 | 22.47532 | 630.993536
57.767 | 1.910283 | 2914.822 | 22.4805 | 630.804544
57.777 | 1.91064 | 2915.456 | 22.48554 | 630.941888
57.787 | 1.910938 | 2915.111 | 22.4911 | 630.8672
57.797 | 1.911295 | 2914.812 | 22.49693 | 630.802496
57.807 | 1.911652 | 2914.744 | 22.50234 | 630.787712
57.817 | 1.91201 | 2914.377 | 22.50733 | 630.708352
57.827 | 1.912367 | 2914.369 | 22.51291 | 630.706688
57.837 | 1.912665 | 2914.129 | 22.51886 | 630.654656
57.847 | 1.913022 | 2913.634 | 22.52408 | 630.54752
57.857 | 1.91338 | 2913.561 | 22.52983 | 630.531776
57.867 | 1.913737 | 2913.01 | 22.5349 | 630.412608
57.877 | 1.914094 | 2912.414 | 22.54044 | 630.283392
57.887 | 1.914392 | 2912.326 | 22.54595 | 630.264384
57.897 | 1.91475 | 2912.061 | 22.55112 | 630.207168
57.907 | 1.915107 | 2911.63 | 22.55707 | 630.11392
57.917 | 1.915405 | 2911.504 | 22.56286 | 630.086528
57.927 | 1.915762 | 2910.624 | 22.56783 | 629.896064
57.937 | 1.91606 | 2910.656 | 22.57334 | 629.902976
57.947 | 1.916417 | 2910.524 | 22.57885 | 629.874496
57.957 | 1.916715 | 2910.203 | 22.58405 | 629.804928
57.967 | 1.917072 | 2909.561 | 22.58963 | 629.665984
57.977 | 1.91737 | 2909.584 | 22.59484 | 629.671104
57.987 | 1.917727 | 2908.709 | 22.60054 | 629.481664
57.997 | 1.918025 | 2908.19 | 22.60565 | 629.369472
58.007 | 1.918382 | 2908.081 | 22.61117 | 629.345856
58.017 | 1.91868 | 2908.02 | 22.61661 | 629.332544
58.027 | 1.919038 | 2907.873 | 22.62189 | 629.3008
58.037 | 1.919395 | 2907.757 | 22.62717 | 629.275712
58.047 | 1.919752 | 2907.338 | 22.63303 | 629.185088
58.057 | 1.92005 | 2907.135 | 22.63796 | 629.140992
58.067 | 1.920408 | 2906.844 | 22.64338 | 629.078208
58.077 | 1.920765 | 2906.77 | 22.6491 | 629.062016
58.087 | 1.921063 | 2906.431 | 22.65467 | 628.988736
58.097 | 1.92142 | 2906.165 | 22.65984 | 628.9312
58.107 | 1.921777 | 2905.892 | 22.6655 | 628.872
58.117 | 1.922075 | 2904.67 | 22.67097 | 628.60768
58.127 | 1.922433 | 2905.015 | 22.67624 | 628.682368
58.137 | 1.92279 | 2904.91 | 22.68187 | 628.659456
58.147 | 1.923088 | 2904.342 | 22.68702 | 628.536512
58.157 | 1.923445 | 2904.089 | 22.69275 | 628.48192
58.167 | 1.923743 | 2904.092 | 22.69835 | 628.48256
58.177 | 1.9241 | 2903.223 | 22.70366 | 628.294528
58.187 | 1.924398 | 2903.126 | 22.70885 | 628.273536
58.197 | 1.924755 | 2902.634 | 22.71443 | 628.166976
58.207 | 1.925053 | 2902.219 | 22.71965 | 628.077056
58.217 | 1.92541 | 2901.884 | 22.72509 | 628.004608
58.227 | 1.925708 | 2901.353 | 22.73012 | 627.889728
58.237 | 1.926066 | 2901.319 | 22.73528 | 627.882432
58.247 | 1.926363 | 2901.053 | 22.74057 | 627.824768
58.257 | 1.926721 | 2900.785 | 22.74671 | 627.766912
58.267 | 1.927078 | 2900.332 | 22.75148 | 627.668864
58.277 | 1.927376 | 2900.354 | 22.75701 | 627.673536
58.287 | 1.927733 | 2900.13 | 22.76249 | 627.625088
58.297 | 1.928091 | 2900.022 | 22.76773 | 627.601664
58.307 | 1.928388 | 2900.065 | 22.77387 | 627.610944
58.317 | 1.928746 | 2899.51 | 22.77861 | 627.490816
58.327 | 1.929103 | 2899.371 | 22.78439 | 627.460928
58.337 | 1.92946 | 2899.5 | 22.78962 | 627.488832
58.347 | 1.929758 | 2898.915 | 22.79578 | 627.362176
58.357 | 1.930116 | 2898.743 | 22.8007 | 627.324864
58.367 | 1.930473 | 2898.092 | 22.80678 | 627.184064
58.377 | 1.930771 | 2898.202 | 22.81182 | 627.207808
58.387 | 1.931128 | 2897.675 | 22.81766 | 627.093824
58.397 | 1.931426 | 2896.89 | 22.82278 | 626.92384
58.407 | 1.931783 | 2896.616 | 22.82827 | 626.864704
58.417 | 1.932081 | 2896.62 | 22.83408 | 626.865536
58.427 | 1.932438 | 2896 | 22.8392 | 626.731328
58.437 | 1.932736 | 2895.455 | 22.84503 | 626.613248
58.447 | 1.933094 | 2895.088 | 22.84979 | 626.533888
58.457 | 1.933391 | 2895.097 | 22.85558 | 626.535808
58.467 | 1.933749 | 2893.945 | 22.86113 | 626.286656
58.477 | 1.934106 | 2893.813 | 22.86625 | 626.258048
58.487 | 1.934404 | 2893.906 | 22.87191 | 626.278272
58.497 | 1.934761 | 2893.189 | 22.87697 | 626.122944
58.507 | 1.935059 | 2893.375 | 22.88256 | 626.163264
58.517 | 1.935416 | 2892.828 | 22.88747 | 626.044736
58.527 | 1.935714 | 2893.02 | 22.89314 | 626.086464
58.537 | 1.936071 | 2892.884 | 22.89851 | 626.056832
58.547 | 1.936429 | 2892.594 | 22.90353 | 625.994112
58.557 | 1.936786 | 2892.715 | 22.90973 | 626.020416
58.567 | 1.937084 | 2892.351 | 22.91522 | 625.941632
58.577 | 1.937441 | 2892.02 | 22.92038 | 625.869952
58.587 | 1.937739 | 2892.072 | 22.9259 | 625.88128
58.597 | 1.938096 | 2891.203 | 22.93185 | 625.69312
58.607 | 1.938454 | 2891.134 | 22.93745 | 625.678272
58.617 | 1.938752 | 2890.18 | 22.94277 | 625.471744
58.627 | 1.939109 | 2890.179 | 22.94802 | 625.471616
58.637 | 1.939407 | 2889.737 | 22.95346 | 625.375808
58.647 | 1.939764 | 2889.101 | 22.95886 | 625.238336
58.657 | 1.940062 | 2889.222 | 22.96466 | 625.264512
58.667 | 1.940419 | 2888.511 | 22.96978 | 625.110528
58.677 | 1.940717 | 2888.338 | 22.97551 | 625.073152
58.687 | 1.941074 | 2887.672 | 22.98061 | 624.92896
58.697 | 1.941372 | 2887.81 | 22.98598 | 624.958848
58.707 | 1.94173 | 2887.08 | 22.99136 | 624.800832
58.717 | 1.942027 | 2886.71 | 22.99662 | 624.720896
58.727 | 1.942385 | 2886.655 | 23.00154 | 624.708928
58.737 | 1.942683 | 2886.044 | 23.0068 | 624.576704
58.747 | 1.94304 | 2885.877 | 23.01254 | 624.54048
58.757 | 1.943338 | 2886.031 | 23.01822 | 624.57376
58.767 | 1.943695 | 2885.667 | 23.02371 | 624.495232
58.777 | 1.943993 | 2885.432 | 23.0291 | 624.444288
58.787 | 1.94435 | 2885.01 | 23.03439 | 624.352832
58.797 | 1.944707 | 2884.773 | 23.03985 | 624.301632
58.807 | 1.945005 | 2884.732 | 23.04499 | 624.292736
58.817 | 1.945363 | 2884.486 | 23.05088 | 624.239488
58.827 | 1.94572 | 2884.286 | 23.0567 | 624.19616
58.837 | 1.946077 | 2884.216 | 23.06213 | 624.181184
58.847 | 1.946375 | 2883.955 | 23.06753 | 624.124608
58.857 | 1.946732 | 2883.374 | 23.07294 | 623.998912
58.867 | 1.94709 | 2883.778 | 23.07874 | 624.086208
58.877 | 1.947388 | 2882.736 | 23.08415 | 623.860736
58.887 | 1.947745 | 2882.469 | 23.09007 | 623.802944
58.897 | 1.948043 | 2882.491 | 23.09555 | 623.807744
58.907 | 1.9484 | 2881.623 | 23.10082 | 623.619968
58.917 | 1.948698 | 2881.392 | 23.10668 | 623.570048
58.927 | 1.949055 | 2880.585 | 23.11202 | 623.395264
58.937 | 1.949353 | 2880.206 | 23.11728 | 623.313216
58.947 | 1.94971 | 2880.49 | 23.12331 | 623.374656
58.957 | 1.950008 | 2879.885 | 23.12856 | 623.24384
58.967 | 1.950365 | 2879.255 | 23.13348 | 623.107456
58.977 | 1.950723 | 2879.028 | 23.13968 | 623.05824
58.987 | 1.951021 | 2878.943 | 23.14467 | 623.04
58.997 | 1.951378 | 2878.456 | 23.14978 | 622.934592
59.007 | 1.951676 | 2878.096 | 23.15585 | 622.856768
59.017 | 1.952033 | 2877.848 | 23.16105 | 622.803072
59.027 | 1.952331 | 2877.684 | 23.16676 | 622.767488
59.037 | 1.952688 | 2877.578 | 23.1721 | 622.744448
59.047 | 1.953046 | 2877.635 | 23.17774 | 622.7568
59.057 | 1.953403 | 2877.283 | 23.18373 | 622.680832
59.067 | 1.95376 | 2877.336 | 23.18948 | 622.692096
59.077 | 1.954058 | 2877.058 | 23.19514 | 622.632064
59.087 | 1.954415 | 2876.797 | 23.20031 | 622.575616
59.097 | 1.954773 | 2876.232 | 23.20651 | 622.453376
59.107 | 1.955071 | 2875.88 | 23.21198 | 622.377088
59.117 | 1.955428 | 2875.459 | 23.21732 | 622.285952
59.127 | 1.955785 | 2875.009 | 23.22291 | 622.18848
59.137 | 1.956083 | 2874.624 | 23.22861 | 622.10528
59.147 | 1.956441 | 2873.533 | 23.23455 | 621.86912
59.157 | 1.956738 | 2873.531 | 23.23982 | 621.868736
59.167 | 1.957096 | 2873.228 | 23.24568 | 621.803136
59.177 | 1.957393 | 2872.815 | 23.25072 | 621.713856
59.187 | 1.957751 | 2872.079 | 23.25666 | 621.554432
59.197 | 1.958049 | 2872.253 | 23.2615 | 621.592128
59.207 | 1.958406 | 2871.523 | 23.26713 | 621.43424
59.217 | 1.958704 | 2871.4 | 23.2725 | 621.407552
59.227 | 1.959061 | 2871.39 | 23.27814 | 621.405376
59.237 | 1.959359 | 2870.86 | 23.28381 | 621.290688
59.247 | 1.959716 | 2870.673 | 23.28883 | 621.250112
59.257 | 1.960074 | 2870.697 | 23.29464 | 621.255488
59.267 | 1.960371 | 2870.49 | 23.30041 | 621.210496
59.277 | 1.960729 | 2870.432 | 23.30565 | 621.198016
59.287 | 1.961086 | 2869.791 | 23.31088 | 621.059392
59.297 | 1.961384 | 2869.443 | 23.31708 | 620.984128
59.307 | 1.961741 | 2869.422 | 23.32263 | 620.979392
59.317 | 1.962099 | 2868.946 | 23.3282 | 620.876544
59.327 | 1.962456 | 2868.958 | 23.33365 | 620.87904
59.337 | 1.962754 | 2868.453125 | 23.33965 | 620.769792
59.347 | 1.963111 | 2867.963 | 23.34507 | 620.66368
59.357 | 1.963469 | 2867.933 | 23.35062 | 620.65728
59.367 | 1.963766 | 2867.071 | 23.35616 | 620.47072
59.377 | 1.964123 | 2866.826 | 23.36264 | 620.417728
59.387 | 1.964421 | 2866.227 | 23.36782 | 620.287936
59.397 | 1.964779 | 2865.771 | 23.37314 | 620.18944
59.407 | 1.965076 | 2865.668 | 23.37857 | 620.167168
59.417 | 1.965434 | 2865.407 | 23.38419 | 620.11072
59.427 | 1.965732 | 2864.369 | 23.38982 | 619.885888
59.437 | 1.966089 | 2864.567 | 23.39513 | 619.928832
59.447 | 1.966387 | 2864.348 | 23.40059 | 619.881472
59.457 | 1.966744 | 2863.796 | 23.40594 | 619.76192
59.467 | 1.967101 | 2863.89 | 23.41152 | 619.782208
59.477 | 1.967399 | 2863.726 | 23.41688 | 619.746752
59.487 | 1.967757 | 2862.839 | 23.42274 | 619.554816
59.497 | 1.968054 | 2863.023 | 23.42817 | 619.594688
59.507 | 1.968412 | 2862.851 | 23.43415 | 619.557376
59.517 | 1.968769 | 2863.368 | 23.43918 | 619.66944
59.527 | 1.969067 | 2862.467 | 23.44476 | 619.474304
59.537 | 1.969424 | 2861.799 | 23.45038 | 619.329664
59.547 | 1.969782 | 2861.849 | 23.4567 | 619.340672
59.557 | 1.970139 | 2861.212 | 23.46213 | 619.202752
59.567 | 1.970437 | 2860.638 | 23.46789 | 619.078592
59.577 | 1.970794 | 2860.92 | 23.47388 | 619.13952
59.587 | 1.971151 | 2860.673 | 23.47919 | 619.08608
59.597 | 1.971449 | 2859.97 | 23.48523 | 618.934016
59.607 | 1.971807 | 2859.708 | 23.49081 | 618.87712
59.617 | 1.972104 | 2859.06 | 23.49625 | 618.73696
59.627 | 1.972462 | 2858.656 | 23.50197 | 618.649536
59.637 | 1.972819 | 2858.688 | 23.50742 | 618.65664
59.647 | 1.973117 | 2858 | 23.51325 | 618.507648
59.657 | 1.973474 | 2857.933 | 23.51883 | 618.493184
59.667 | 1.973772 | 2857.239 | 23.52414 | 618.342976
59.677 | 1.974129 | 2856.729 | 23.5295 | 618.232512
59.687 | 1.974427 | 2857.018 | 23.53535 | 618.29504
59.697 | 1.974785 | 2856.374 | 23.54137 | 618.155776
59.707 | 1.975082 | 2855.851 | 23.54644 | 618.042496
59.717 | 1.97544 | 2855.225 | 23.55193 | 617.907008
59.727 | 1.975738 | 2855.706 | 23.55762 | 618.011136
59.737 | 1.976095 | 2855.342 | 23.56358 | 617.93248
59.747 | 1.976452 | 2854.759 | 23.56904 | 617.806208
59.757 | 1.97675 | 2854.68 | 23.57391 | 617.789184
59.767 | 1.977107 | 2854.346 | 23.58009 | 617.716864
59.777 | 1.977465 | 2854.433 | 23.5857 | 617.735744
59.787 | 1.977762 | 2853.892 | 23.59119 | 617.61856
59.797 | 1.97812 | 2853.629 | 23.59728 | 617.561792
59.807 | 1.978477 | 2853.132 | 23.60291 | 617.454016
59.817 | 1.978835 | 2852.939 | 23.60846 | 617.41248
59.827 | 1.979132 | 2852.764 | 23.6147 | 617.374528
59.837 | 1.97949 | 2852.144 | 23.62006 | 617.240192
59.847 | 1.979847 | 2851.39 | 23.62624 | 617.077056
59.857 | 1.980145 | 2851.227 | 23.63185 | 617.04192
59.867 | 1.980443 | 2850.219 | 23.63725 | 616.823616
59.877 | 1.9808 | 2850.572 | 23.64251 | 616.900032
59.887 | 1.981098 | 2850.129 | 23.64813 | 616.804288
59.897 | 1.981455 | 2849.946 | 23.6535 | 616.764544
59.907 | 1.981813 | 2849.333 | 23.65918 | 616.632
59.917 | 1.98211 | 2848.753 | 23.66504 | 616.50656
59.927 | 1.982408 | 2848.464 | 23.67038 | 616.443904
59.937 | 1.982766 | 2847.778 | 23.67568 | 616.295488
59.947 | 1.983063 | 2848.031 | 23.68108 | 616.35008
59.957 | 1.98342 | 2847.781 | 23.68669 | 616.296128
59.967 | 1.983718 | 2846.638 | 23.69255 | 616.04864
59.977 | 1.984076 | 2846.448 | 23.6978 | 616.00768
59.987 | 1.984433 | 2846.293 | 23.70332 | 615.974144
59.997 | 1.984731 | 2846.722 | 23.70874 | 616.067008
60.007 | 1.985088 | 2846.053 | 23.71464 | 615.922048
60.017 | 1.985445 | 2846.154 | 23.71993 | 615.943872
60.027 | 1.985743 | 2845.522 | 23.72614 | 615.807232
60.037 | 1.986101 | 2844.946 | 23.73144 | 615.682624
60.047 | 1.986458 | 2845.019 | 23.73688 | 615.698368
60.057 | 1.986756 | 2845.431 | 23.74259 | 615.787584
60.067 | 1.987113 | 2844.569 | 23.74806 | 615.601024
60.077 | 1.987411 | 2843.888 | 23.75385 | 615.453696
60.087 | 1.987768 | 2843.407 | 23.75928 | 615.349568
60.097 | 1.988066 | 2843.14 | 23.76493 | 615.291776
60.107 | 1.988424 | 2841.998 | 23.77034 | 615.04448
60.117 | 1.988721 | 2842.734 | 23.77615 | 615.203776
60.127 | 1.989079 | 2841.915 | 23.78225 | 615.026496
60.137 | 1.989436 | 2841.76 | 23.78719 | 614.993088
60.147 | 1.989734 | 2841.545 | 23.79243 | 614.94656
60.157 | 1.990031 | 2840.087 | 23.79805 | 614.63104
60.167 | 1.990389 | 2840.597 | 23.80366 | 614.741376
60.177 | 1.990687 | 2840.546 | 23.80908 | 614.730368
60.187 | 1.991044 | 2839.09 | 23.81527 | 614.415296
60.197 | 1.991342 | 2839.51 | 23.82041 | 614.506112
60.207 | 1.991699 | 2839.314 | 23.82616 | 614.46368
60.217 | 1.991997 | 2838.761 | 23.83137 | 614.344064
60.227 | 1.992354 | 2838.793 | 23.83743 | 614.350976
60.237 | 1.992712 | 2838.268 | 23.84252 | 614.237376
60.247 | 1.993009 | 2838.373 | 23.84853 | 614.26016
60.257 | 1.993367 | 2838.091 | 23.85392 | 614.199104
60.267 | 1.993724 | 2838.326 | 23.85962 | 614.24992
60.277 | 1.994082 | 2837.723 | 23.8653 | 614.119424
60.287 | 1.994379 | 2837.5 | 23.87146 | 614.07104
60.297 | 1.994737 | 2837.276 | 23.87711 | 614.022592
60.307 | 1.995094 | 2836.869 | 23.88269 | 613.934528
60.317 | 1.995392 | 2836.454 | 23.88821 | 613.844736
60.327 | 1.995749 | 2836.003 | 23.89386 | 613.747136
60.337 | 1.996106 | 2835.379 | 23.89989 | 613.612096
60.347 | 1.996404 | 2835.195 | 23.90601 | 613.572416
60.357 | 1.996762 | 2834.488 | 23.91161 | 613.419328
60.367 | 1.997059 | 2834.232 | 23.91704 | 613.363968
60.377 | 1.997417 | 2833.835 | 23.92307 | 613.27808
60.387 | 1.997715 | 2833.685 | 23.9284 | 613.24544
60.397 | 1.998072 | 2833.25 | 23.9336 | 613.151424
60.407 | 1.998429 | 2832.65625 | 23.93945 | 613.022912
60.417 | 1.998727 | 2832.331 | 23.94519 | 612.952576
60.427 | 1.999084 | 2831.71 | 23.95133 | 612.818048
60.437 | 1.999382 | 2831.302 | 23.95605 | 612.729856
60.447 | 1.99974 | 2831.02 | 23.96189 | 612.668864
60.457 | 2.000037 | 2830.774 | 23.96704 | 612.61568
60.467 | 2.000395 | 2830.562 | 23.97274 | 612.569728
60.477 | 2.000752 | 2830.302 | 23.97883 | 612.513472
60.487 | 2.00105 | 2830.004 | 23.9844 | 612.449024
60.497 | 2.001407 | 2829.383 | 23.9901 | 612.31456
60.507 | 2.001705 | 2829.17 | 23.99574 | 612.26848
60.517 | 2.002062 | 2829.156 | 24.00176 | 612.265536
60.527 | 2.00242 | 2828.943 | 24.00746 | 612.219328
60.537 | 2.002777 | 2828.477 | 24.01262 | 612.118464
60.547 | 2.003075 | 2828.164 | 24.01884 | 612.050752
60.557 | 2.003432 | 2827.527 | 24.02453 | 611.912832
60.567 | 2.00373 | 2827.141 | 24.03031 | 611.829312
60.577 | 2.004087 | 2826.488 | 24.03554 | 611.688064
60.587 | 2.004445 | 2826.547 | 24.04148 | 611.700864
60.597 | 2.004743 | 2825.397 | 24.04697 | 611.452032
60.607 | 2.0051 | 2825.632 | 24.05215 | 611.502656
60.617 | 2.005398 | 2825.153 | 24.05781 | 611.399104
60.627 | 2.005755 | 2824.534 | 24.06375 | 611.265216
60.637 | 2.006053 | 2824.684 | 24.06868 | 611.2976
60.647 | 2.006351 | 2823.715 | 24.07474 | 611.087936
60.657 | 2.006708 | 2823.623 | 24.08001 | 611.068032
60.667 | 2.007006 | 2822.923 | 24.08544 | 610.916608
60.677 | 2.007363 | 2822.686 | 24.09123 | 610.865152
60.687 | 2.007661 | 2822.854 | 24.09664 | 610.90144
60.697 | 2.008018 | 2822.489 | 24.10183 | 610.822464
60.707 | 2.008316 | 2822.425 | 24.10766 | 610.808704
60.717 | 2.008674 | 2821.758 | 24.11307 | 610.66432
60.727 | 2.009031 | 2821.456 | 24.11882 | 610.598912
60.737 | 2.009388 | 2821.718 | 24.12437 | 610.65568
60.747 | 2.009686 | 2821.273 | 24.13019 | 610.559552
60.757 | 2.010043 | 2821.14 | 24.13608 | 610.530688
60.767 | 2.010401 | 2820.544 | 24.14131 | 610.4016
60.777 | 2.010758 | 2820.765 | 24.14734 | 610.449536
60.787 | 2.011056 | 2820.311 | 24.153 | 610.351168
60.797 | 2.011413 | 2819.68 | 24.15904 | 610.214784
60.807 | 2.01177 | 2819.466 | 24.16453 | 610.168448
60.817 | 2.012068 | 2819.36 | 24.17017 | 610.145344
60.827 | 2.012426 | 2818.689 | 24.17614 | 610.00032
60.837 | 2.012723 | 2818.103 | 24.18219 | 609.873408
60.847 | 2.013081 | 2817.802 | 24.18787 | 609.808192
60.857 | 2.013438 | 2817.383 | 24.19318 | 609.717568
60.867 | 2.013736 | 2816.532 | 24.19919 | 609.533376
60.877 | 2.014093 | 2816.392 | 24.20455 | 609.503168
60.887 | 2.014391 | 2816.069 | 24.21057 | 609.433152
60.897 | 2.014748 | 2815.929 | 24.2159 | 609.40288
60.907 | 2.015046 | 2815.19 | 24.22185 | 609.242944
60.917 | 2.015403 | 2814.664 | 24.2274 | 609.129152
60.927 | 2.015701 | 2814.607 | 24.23299 | 609.116736
60.937 | 2.016059 | 2814.239 | 24.23862 | 609.037184
60.947 | 2.016416 | 2813.679 | 24.24396 | 608.915904
60.957 | 2.016714 | 2813.716 | 24.24972 | 608.923904
60.967 | 2.017071 | 2813.258 | 24.25568 | 608.82496
60.977 | 2.017428 | 2813.349 | 24.26061 | 608.844544
60.987 | 2.017726 | 2813.135 | 24.26702 | 608.798336
60.997 | 2.018084 | 2812.605 | 24.27253 | 608.683584
61.007 | 2.018441 | 2812.911 | 24.27876 | 608.749696
61.017 | 2.018798 | 2811.914 | 24.28461 | 608.53408
61.027 | 2.019096 | 2811.964 | 24.29029 | 608.544832
61.037 | 2.019454 | 2811.536 | 24.29637 | 608.452288
61.047 | 2.019811 | 2810.852 | 24.30197 | 608.304192
61.057 | 2.020109 | 2810.33 | 24.30799 | 608.191232
61.067 | 2.020466 | 2810.375 | 24.31337 | 608.201088
61.077 | 2.020823 | 2809.838 | 24.31972 | 608.084736
61.087 | 2.021121 | 2809.296 | 24.32537 | 607.96736
61.097 | 2.021478 | 2809.135 | 24.33045 | 607.932608
61.107 | 2.021776 | 2808.331 | 24.33656 | 607.758528
61.117 | 2.022134 | 2807.761 | 24.34217 | 607.635328
61.127 | 2.022431 | 2807.389 | 24.34762 | 607.554816
61.137 | 2.022789 | 2807.009 | 24.35338 | 607.472448
61.147 | 2.023087 | 2806.571 | 24.35863 | 607.3776
61.157 | 2.023444 | 2806.699 | 24.36446 | 607.40544
61.167 | 2.023742 | 2806.284 | 24.37026 | 607.315712
61.177 | 2.024099 | 2805.56 | 24.37599 | 607.158976
61.187 | 2.024397 | 2805.421 | 24.38158 | 607.128832
61.197 | 2.024754 | 2805.205 | 24.3877 | 607.082112
61.207 | 2.025111 | 2805.056 | 24.39328 | 607.049792
61.217 | 2.025409 | 2804.662 | 24.39865 | 606.964672
61.227 | 2.025767 | 2804.246 | 24.40495 | 606.87456
61.237 | 2.026124 | 2804.052 | 24.41002 | 606.832512
61.247 | 2.026422 | 2803.779 | 24.41637 | 606.773568
61.257 | 2.026779 | 2803.166 | 24.42181 | 606.640768
61.267 | 2.027137 | 2803.037 | 24.4274 | 606.612864
61.277 | 2.027494 | 2802.774 | 24.43336 | 606.556096
61.287 | 2.027792 | 2802.354 | 24.4393 | 606.465024
61.297 | 2.028149 | 2801.619 | 24.44472 | 606.306112
61.307 | 2.028447 | 2801.316 | 24.45048 | 606.240512
61.317 | 2.028804 | 2800.781 | 24.45658 | 606.1248
61.327 | 2.029102 | 2800.54 | 24.46223 | 606.072576
61.337 | 2.029459 | 2800.237 | 24.46796 | 606.006976
61.347 | 2.029817 | 2799.476 | 24.47365 | 605.842368
61.357 | 2.030114 | 2799.399 | 24.47958 | 605.825536
61.367 | 2.030412 | 2798.421875 | 24.48515 | 605.614144
61.377 | 2.03077 | 2798.739 | 24.49118 | 605.682816
61.387 | 2.031067 | 2798.047 | 24.49658 | 605.532928
61.397 | 2.031425 | 2797.423 | 24.50188 | 605.397952
61.407 | 2.031782 | 2797.437 | 24.50734 | 605.401088
61.417 | 2.03208 | 2797.952 | 24.51344 | 605.512384
61.427 | 2.032378 | 2796.525 | 24.51911 | 605.203648
61.437 | 2.032735 | 2796.024 | 24.52496 | 605.095296
61.447 | 2.033093 | 2795.972 | 24.53034 | 605.083968
61.457 | 2.03339 | 2795.85 | 24.53598 | 605.057536
61.467 | 2.033747 | 2795.528 | 24.54223 | 604.987776
61.477 | 2.034105 | 2795.411 | 24.54746 | 604.962496
61.487 | 2.034403 | 2795.053 | 24.55358 | 604.88512
61.497 | 2.03476 | 2795.458 | 24.55919 | 604.972736
61.507 | 2.035117 | 2794.598 | 24.56588 | 604.786624
61.517 | 2.035475 | 2794.364 | 24.57174 | 604.736064
61.527 | 2.035773 | 2793.807 | 24.57734 | 604.61536
61.537 | 2.03613 | 2793.47 | 24.58328 | 604.542464
61.547 | 2.036487 | 2792.959 | 24.58898 | 604.431872
61.557 | 2.036785 | 2792.758 | 24.59506 | 604.38848
61.567 | 2.037142 | 2792.181 | 24.60081 | 604.263488
61.577 | 2.03744 | 2791.463 | 24.60699 | 604.108224
61.587 | 2.037797 | 2791.362 | 24.61253 | 604.086336
61.597 | 2.038095 | 2790.842 | 24.61873 | 603.973696
61.607 | 2.038453 | 2790.421 | 24.62393 | 603.882624
61.617 | 2.03875 | 2789.662 | 24.62977 | 603.718336
61.627 | 2.039108 | 2789.811 | 24.63546 | 603.750656
61.637 | 2.039406 | 2789.196 | 24.64146 | 603.617536
61.647 | 2.039763 | 2788.362 | 24.64745 | 603.437056
61.657 | 2.040061 | 2788.002 | 24.65288 | 603.359104
61.667 | 2.040418 | 2788.19 | 24.65846 | 603.399808
61.677 | 2.040716 | 2787.923 | 24.66475 | 603.342144
61.687 | 2.041073 | 2786.904 | 24.67017 | 603.1216
61.697 | 2.041431 | 2787.009 | 24.67605 | 603.144192
61.707 | 2.041728 | 2786.703 | 24.6818 | 603.077952
61.717 | 2.042086 | 2786.187 | 24.68803 | 602.9664
61.727 | 2.042443 | 2786.353 | 24.6935 | 603.002304
61.737 | 2.0428 | 2786.106 | 24.69909 | 602.948928
61.747 | 2.043098 | 2785.624 | 24.70544 | 602.844416
61.757 | 2.043456 | 2785.269 | 24.71157 | 602.767744
61.767 | 2.043813 | 2784.839 | 24.71703 | 602.67456
61.777 | 2.044111 | 2784.874 | 24.72318 | 602.682176
61.787 | 2.044468 | 2784.654 | 24.72924 | 602.63456
61.797 | 2.044826 | 2783.437 | 24.73507 | 602.371136
61.807 | 2.045123 | 2783.628 | 24.74128 | 602.412608
61.817 | 2.045481 | 2783.11 | 24.74676 | 602.300544
61.827 | 2.045778 | 2781.927 | 24.75261 | 602.04448
61.837 | 2.046136 | 2782.411 | 24.75884 | 602.14912
61.847 | 2.046434 | 2781.199 | 24.76436 | 601.886976
61.857 | 2.046791 | 2780.915 | 24.7703 | 601.825408
61.867 | 2.047089 | 2780.363 | 24.77587 | 601.705984
61.877 | 2.047446 | 2780.036 | 24.78173 | 601.635264
61.887 | 2.047744 | 2779.956 | 24.78755 | 601.617984
61.897 | 2.048101 | 2779.002 | 24.79304 | 601.411392
61.907 | 2.048399 | 2779.047 | 24.79896 | 601.42112
61.917 | 2.048756 | 2779.032 | 24.80426 | 601.417984
61.927 | 2.049114 | 2778.36 | 24.81084 | 601.272512
61.937 | 2.049412 | 2777.606 | 24.81616 | 601.109248
61.947 | 2.049769 | 2777.495 | 24.82191 | 601.085248
61.957 | 2.050067 | 2777.66 | 24.8278 | 601.121024
61.967 | 2.050424 | 2777.42 | 24.83366 | 601.069184
61.977 | 2.050781 | 2777.133 | 24.83957 | 601.006848
61.987 | 2.051079 | 2776.224 | 24.84532 | 600.810304
61.997 | 2.051436 | 2775.748 | 24.85106 | 600.707264
62.007 | 2.051794 | 2775.58 | 24.8571 | 600.670848
62.017 | 2.052092 | 2775.281 | 24.86383 | 600.606272
62.027 | 2.052449 | 2774.375 | 24.86926 | 600.410048
62.037 | 2.052806 | 2774.331 | 24.8747 | 600.400512
62.047 | 2.053104 | 2773.857 | 24.88058 | 600.29792
62.057 | 2.053462 | 2773.367 | 24.88679 | 600.191936
62.067 | 2.053759 | 2773.305 | 24.8922 | 600.178496
62.077 | 2.054116 | 2772.94 | 24.8982 | 600.099648
62.087 | 2.054414 | 2772.136 | 24.90409 | 599.925568
62.097 | 2.054772 | 2771.815 | 24.90968 | 599.856
62.107 | 2.055069 | 2771.292 | 24.91616 | 599.742784
62.117 | 2.055427 | 2771.173 | 24.92152 | 599.717248
62.127 | 2.055725 | 2770.714 | 24.92731 | 599.617792
62.137 | 2.056082 | 2770.19 | 24.93283 | 599.504448
62.147 | 2.05638 | 2769.746 | 24.93857 | 599.408256
62.157 | 2.056737 | 2770.055 | 24.9441 | 599.475264
62.167 | 2.057035 | 2769.448 | 24.95008 | 599.343744
62.177 | 2.057392 | 2769.449 | 24.95595 | 599.344128
62.187 | 2.05775 | 2768.894 | 24.96183 | 599.223936
62.197 | 2.058048 | 2768.473 | 24.96729 | 599.1328
62.207 | 2.058405 | 2768.454 | 24.9735 | 599.12864
62.217 | 2.058762 | 2768.046 | 24.97933 | 599.040448
62.227 | 2.05912 | 2767.86 | 24.98524 | 599.000064
62.237 | 2.059417 | 2766.921875 | 24.99123 | 598.79712
62.247 | 2.059775 | 2766.479 | 24.99788 | 598.701376
62.257 | 2.060132 | 2766.781 | 25.00351 | 598.766784
62.267 | 2.060489 | 2766.297 | 25.0096 | 598.661952
62.277 | 2.060787 | 2765.93 | 25.01605 | 598.582528
62.287 | 2.061145 | 2765.211 | 25.02174 | 598.427008
62.297 | 2.061502 | 2764.907 | 25.02779 | 598.361216
62.307 | 2.0618 | 2764.257 | 25.03386 | 598.22048
62.317 | 2.062157 | 2763.507 | 25.0397 | 598.058048
62.327 | 2.062455 | 2763.2 | 25.04544 | 597.99168
62.337 | 2.062812 | 2763.057 | 25.0517 | 597.960768
62.347 | 2.06311 | 2762.542 | 25.05728 | 597.849216
62.357 | 2.063467 | 2762.049 | 25.06356 | 597.742592
62.367 | 2.063765 | 2761.627 | 25.06935 | 597.651264
62.377 | 2.064122 | 2761.257 | 25.07553 | 597.571136
62.387 | 2.06442 | 2760.646 | 25.08104 | 597.438976
62.397 | 2.064778 | 2760.1875 | 25.08661 | 597.339776
62.407 | 2.065075 | 2759.891 | 25.09275 | 597.275584
62.417 | 2.065433 | 2759.707 | 25.09843 | 597.235648
62.427 | 2.06579 | 2759.673 | 25.105 | 597.228352
62.437 | 2.066088 | 2759.243 | 25.11021 | 597.135296
62.447 | 2.066445 | 2758.509 | 25.11671 | 596.976576
62.457 | 2.066802 | 2758.642 | 25.12284 | 597.005184
62.467 | 2.06716 | 2758.214 | 25.1286 | 596.91264
62.477 | 2.067458 | 2757.603 | 25.13405 | 596.780352
62.487 | 2.067815 | 2757.421 | 25.14098 | 596.740992
62.497 | 2.068172 | 2757.18 | 25.14641 | 596.68896
62.507 | 2.06847 | 2756.567 | 25.15224 | 596.556224
62.517 | 2.068828 | 2756.345 | 25.15906 | 596.50816
62.527 | 2.069185 | 2755.814 | 25.1648 | 596.39328
62.537 | 2.069483 | 2755.222 | 25.17051 | 596.265216
62.547 | 2.06984 | 2754.758 | 25.17653 | 596.164736
62.557 | 2.070197 | 2754.092 | 25.18254 | 596.020672
62.567 | 2.070495 | 2753.258 | 25.18823 | 595.840192
62.577 | 2.070853 | 2753.034 | 25.19431 | 595.791744
62.587 | 2.07115 | 2752.755 | 25.20007 | 595.731264
62.597 | 2.071508 | 2752.136 | 25.20561 | 595.597248
62.607 | 2.071806 | 2751.907 | 25.21156 | 595.547712
62.617 | 2.072163 | 2751.343 | 25.2174 | 595.425664
62.627 | 2.072461 | 2751.528 | 25.22342 | 595.465792
62.637 | 2.072818 | 2750.628 | 25.22931 | 595.270912
62.647 | 2.073116 | 2750.722 | 25.23463 | 595.291264
62.657 | 2.073473 | 2749.872 | 25.24046 | 595.107328
62.667 | 2.073771 | 2749.645 | 25.24649 | 595.058112
62.677 | 2.074128 | 2749.75 | 25.25241 | 595.080896
62.687 | 2.074486 | 2749.347 | 25.25804 | 594.993664
62.697 | 2.074783 | 2748.841 | 25.26408 | 594.884224
62.707 | 2.075141 | 2748.354 | 25.27017 | 594.778752
62.717 | 2.075498 | 2748.387 | 25.27641 | 594.785984
62.727 | 2.075855 | 2747.642 | 25.28211 | 594.624832
62.737 | 2.076153 | 2747.445 | 25.28837 | 594.582144
62.747 | 2.076511 | 2746.803 | 25.29426 | 594.443264
62.757 | 2.076868 | 2746.555 | 25.30018 | 594.389568
62.767 | 2.077166 | 2746.334 | 25.30655 | 594.34176
62.777 | 2.077523 | 2745.739 | 25.31244 | 594.212992
62.787 | 2.077821 | 2745.411 | 25.31854 | 594.142016
62.797 | 2.078178 | 2744.896 | 25.32451 | 594.030464
62.807 | 2.078476 | 2744.423 | 25.3302 | 593.928
62.817 | 2.078833 | 2743.768 | 25.33643 | 593.786432
62.827 | 2.079191 | 2743.787 | 25.3422 | 593.790528
62.837 | 2.079488 | 2742.814 | 25.34777 | 593.57984
62.847 | 2.079846 | 2742.556 | 25.35391 | 593.524032
62.857 | 2.080144 | 2742.119 | 25.36007 | 593.42944
62.867 | 2.080441 | 2741.806 | 25.36557 | 593.361856
62.877 | 2.080799 | 2741.561 | 25.37116 | 593.308672
62.887 | 2.081156 | 2741.09375 | 25.37754 | 593.207616
62.897 | 2.081454 | 2740.49 | 25.3832 | 593.076928
62.907 | 2.081811 | 2740.331 | 25.38891 | 593.042624
62.917 | 2.082109 | 2739.732 | 25.3949 | 592.91296
62.927 | 2.082466 | 2739.403 | 25.40038 | 592.841728
62.937 | 2.082824 | 2739.526 | 25.40671 | 592.868416
62.947 | 2.083122 | 2739.333 | 25.41238 | 592.826688
62.957 | 2.083479 | 2738.672 | 25.41855 | 592.683584
62.967 | 2.083836 | 2738.289 | 25.42471 | 592.600576
62.977 | 2.084194 | 2738.133 | 25.43096 | 592.566784
62.987 | 2.084492 | 2737.739 | 25.43726 | 592.481472
62.997 | 2.084849 | 2737.227 | 25.44304 | 592.37088
63.007 | 2.085147 | 2736.88 | 25.44914 | 592.295808
63.017 | 2.085504 | 2735.733 | 25.45491 | 592.047424
63.027 | 2.085802 | 2735.543 | 25.46082 | 592.006464
63.037 | 2.086159 | 2735.237 | 25.4666 | 591.94016
63.047 | 2.086457 | 2734.494 | 25.47269 | 591.779392
63.057 | 2.086814 | 2734.282 | 25.47889 | 591.73344
63.067 | 2.087112 | 2733.654 | 25.48465 | 591.597632
63.077 | 2.087469 | 2732.987 | 25.48991 | 591.453248
63.087 | 2.087767 | 2732.728 | 25.4961 | 591.39712
63.097 | 2.088124 | 2732.683 | 25.50227 | 591.387456
63.107 | 2.088422 | 2731.858 | 25.50788 | 591.208832
63.117 | 2.08878 | 2732.034 | 25.51373 | 591.24704
63.127 | 2.089077 | 2731.365 | 25.51936 | 591.102272
63.137 | 2.089435 | 2730.994 | 25.52488 | 591.021952
63.147 | 2.089792 | 2730.818 | 25.53086 | 590.983744
63.157 | 2.09009 | 2730.32 | 25.53679 | 590.876032
63.167 | 2.090447 | 2729.918 | 25.54268 | 590.789056
63.177 | 2.090745 | 2729.76 | 25.54865 | 590.754752
63.187 | 2.091102 | 2729.267 | 25.55453 | 590.648128
63.197 | 2.09146 | 2729.292 | 25.56045 | 590.653568
63.207 | 2.091817 | 2728.92 | 25.56643 | 590.573056
63.217 | 2.092115 | 2728.709 | 25.57188 | 590.527424
63.227 | 2.092472 | 2728.134 | 25.57811 | 590.402944
63.237 | 2.09283 | 2727.595 | 25.58405 | 590.2864
63.247 | 2.093127 | 2726.782 | 25.59023 | 590.110464
63.257 | 2.093485 | 2726.416 | 25.59638 | 590.031232
63.267 | 2.093783 | 2726.148 | 25.60208 | 589.973248
63.277 | 2.09414 | 2725.446 | 25.60835 | 589.82112
63.287 | 2.094497 | 2725.521 | 25.61437 | 589.83744
63.297 | 2.094795 | 2724.444 | 25.62003 | 589.604416
63.307 | 2.095152 | 2724.011 | 25.62587 | 589.510784
63.317 | 2.09545 | 2724.196 | 25.63156 | 589.550656
63.327 | 2.095748 | 2723.428 | 25.63774 | 589.38464
63.337 | 2.096105 | 2722.818 | 25.64383 | 589.252544
63.347 | 2.096463 | 2722.772 | 25.64877 | 589.24256
63.357 | 2.096761 | 2722.167 | 25.65485 | 589.111744
63.367 | 2.097118 | 2721.717 | 25.66058 | 589.014272
63.377 | 2.097416 | 2721.531 | 25.66673 | 588.973952
63.387 | 2.097773 | 2721.031 | 25.67274 | 588.865664
63.397 | 2.098071 | 2720.675 | 25.67813 | 588.788672
63.407 | 2.098428 | 2720.517 | 25.68442 | 588.75456
63.417 | 2.098726 | 2720.11 | 25.6905 | 588.66656
63.427 | 2.099084 | 2719.951 | 25.69636 | 588.632064
63.437 | 2.099441 | 2719.493 | 25.70198 | 588.532864
63.447 | 2.099738 | 2719.025 | 25.70829 | 588.431552
63.457 | 2.100096 | 2718.78 | 25.71399 | 588.37856
63.467 | 2.100453 | 2718.416 | 25.7205 | 588.29984
63.477 | 2.100811 | 2717.85 | 25.72662 | 588.17728
63.487 | 2.101108 | 2717.63 | 25.73262 | 588.129856
63.497 | 2.101466 | 2717.295 | 25.73848 | 588.057216
63.507 | 2.101763 | 2716.697 | 25.74386 | 587.927744
63.517 | 2.102121 | 2716.284 | 25.75042 | 587.838464
63.527 | 2.102419 | 2715.604 | 25.75569 | 587.691328
63.537 | 2.102776 | 2714.999 | 25.76228 | 587.560448
63.547 | 2.103074 | 2714.75 | 25.76828 | 587.506624
63.557 | 2.103431 | 2714.683 | 25.774 | 587.491904
63.567 | 2.103729 | 2712.959 | 25.78022 | 587.118976
63.577 | 2.104086 | 2713.462 | 25.78548 | 587.227776
63.587 | 2.104384 | 2712.635 | 25.79162 | 587.048832
63.597 | 2.104741 | 2711.952 | 25.79705 | 586.900992
63.607 | 2.105039 | 2711.935 | 25.80356 | 586.897344
63.617 | 2.105396 | 2711.859 | 25.8089 | 586.880832
63.627 | 2.105754 | 2711.363 | 25.8151 | 586.773376
63.637 | 2.106052 | 2710.998 | 25.8215 | 586.694464
63.647 | 2.106409 | 2710.691 | 25.82774 | 586.628032
63.657 | 2.106766 | 2710.411 | 25.83269 | 586.567552
63.667 | 2.107064 | 2710.494 | 25.83934 | 586.585536
63.677 | 2.107422 | 2709.866 | 25.8452 | 586.4496
63.687 | 2.107779 | 2709.196 | 25.85116 | 586.304448
63.697 | 2.108077 | 2709.053 | 25.85742 | 586.273536
63.707 | 2.108434 | 2708.807 | 25.86394 | 586.220288
63.717 | 2.108791 | 2708.515 | 25.86993 | 586.157184
63.727 | 2.109149 | 2708.006 | 25.87573 | 586.046976
63.737 | 2.109447 | 2707.262 | 25.88255 | 585.88608
63.747 | 2.109804 | 2706.829 | 25.88825 | 585.792256
63.757 | 2.110161 | 2706.513 | 25.89396 | 585.723904
63.767 | 2.110459 | 2705.991 | 25.90051 | 585.61088
63.777 | 2.110817 | 2705.566 | 25.90618 | 585.518976
63.787 | 2.111114 | 2704.626 | 25.913 | 585.315584
63.797 | 2.111471 | 2704.025 | 25.91833 | 585.185472
63.807 | 2.111829 | 2703.498 | 25.92471 | 585.07136
63.817 | 2.112127 | 2703.546 | 25.93032 | 585.081856
63.827 | 2.112484 | 2702.771 | 25.93645 | 584.914048
63.837 | 2.112782 | 2702.218 | 25.94248 | 584.794496
63.847 | 2.113139 | 2702.013 | 25.94823 | 584.750016
63.857 | 2.113437 | 2701.878 | 25.9544 | 584.720896
63.867 | 2.113794 | 2700.798 | 25.9602 | 584.48704
63.877 | 2.114152 | 2700.959 | 25.96627 | 584.522048
63.887 | 2.114449 | 2700.711 | 25.97288 | 584.468288
63.897 | 2.114807 | 2700.281 | 25.97819 | 584.375168
63.907 | 2.115164 | 2700.071 | 25.98445 | 584.329664
63.917 | 2.115462 | 2699.607 | 25.99042 | 584.229312
63.927 | 2.115819 | 2699.388 | 25.99702 | 584.181952
63.937 | 2.116177 | 2698.968 | 26.00292 | 584.091072
63.947 | 2.116534 | 2698.409 | 26.009 | 583.970176
63.957 | 2.116832 | 2697.699 | 26.01541 | 583.816512
63.967 | 2.117189 | 2697.531 | 26.02156 | 583.780032
63.977 | 2.117547 | 2697.228 | 26.0281 | 583.71456
63.987 | 2.117844 | 2696.559 | 26.03368 | 583.569664
63.997 | 2.118202 | 2695.738 | 26.03969 | 583.392
64.007 | 2.118499 | 2695.427 | 26.04559 | 583.324672
64.017 | 2.118857 | 2695.001 | 26.05158 | 583.232576
64.027 | 2.119155 | 2694.593 | 26.05792 | 583.14432
64.037 | 2.119512 | 2693.833 | 26.06381 | 582.979776
64.047 | 2.119869 | 2693.693 | 26.06988 | 582.949568
64.057 | 2.120167 | 2693.354 | 26.07567 | 582.876096
64.067 | 2.120524 | 2692.657 | 26.08187 | 582.725376
64.077 | 2.120822 | 2692.12 | 26.08777 | 582.60896
64.087 | 2.12118 | 2691.773 | 26.09377 | 582.533952
64.097 | 2.121477 | 2691.504 | 26.10002 | 582.475712
64.107 | 2.121835 | 2690.893 | 26.10612 | 582.343424
64.117 | 2.122133 | 2690.513 | 26.1121 | 582.261248
64.127 | 2.12249 | 2690.381 | 26.11789 | 582.232768
64.137 | 2.122788 | 2689.4375 | 26.12405 | 582.028544
64.147 | 2.123145 | 2689.74 | 26.12993 | 582.093952
64.157 | 2.123502 | 2689.457 | 26.13609 | 582.032704
64.167 | 2.12386 | 2688.85 | 26.14208 | 581.901312
64.177 | 2.124158 | 2688.7 | 26.14838 | 581.868864
64.187 | 2.124515 | 2688.28 | 26.1547 | 581.778112
64.197 | 2.124872 | 2687.74 | 26.16084 | 581.66112
64.207 | 2.12517 | 2687.274 | 26.16658 | 581.560256
64.217 | 2.125527 | 2686.765 | 26.17297 | 581.450176
64.227 | 2.125885 | 2685.842 | 26.17891 | 581.250368
64.237 | 2.126183 | 2685.451 | 26.18467 | 581.165824
64.247 | 2.12654 | 2685.131 | 26.19106 | 581.096512
64.257 | 2.126838 | 2685.06 | 26.19685 | 581.081088
64.267 | 2.127195 | 2684.286 | 26.20287 | 580.913792
64.277 | 2.127493 | 2683.42 | 26.2092 | 580.7264
64.287 | 2.12785 | 2683.003 | 26.21504 | 580.636096
64.297 | 2.128148 | 2682.938 | 26.22124 | 580.621952
64.307 | 2.128505 | 2682.175 | 26.22752 | 580.456832
64.317 | 2.128803 | 2682.275 | 26.23304 | 580.478592
64.327 | 2.12916 | 2681.711 | 26.23937 | 580.356544
64.337 | 2.129458 | 2680.877 | 26.24547 | 580.176
64.347 | 2.129816 | 2680.681 | 26.25102 | 580.133632
64.357 | 2.130113 | 2680.548 | 26.25736 | 580.104832
64.367 | 2.130471 | 2679.711 | 26.26344 | 579.923648
64.377 | 2.130768 | 2679.514 | 26.26982 | 579.881024
64.387 | 2.131126 | 2678.798 | 26.27563 | 579.726016
64.397 | 2.131483 | 2678.859 | 26.28121 | 579.739136
64.407 | 2.13184 | 2678.86 | 26.28785 | 579.73952
64.417 | 2.132138 | 2678.354 | 26.29398 | 579.630016
64.427 | 2.132496 | 2677.408 | 26.30005 | 579.42528
64.437 | 2.132853 | 2676.92 | 26.30626 | 579.31968
64.447 | 2.133151 | 2676.919 | 26.31223 | 579.31936
64.457 | 2.133508 | 2676.53125 | 26.31869 | 579.235456
64.467 | 2.133866 | 2676.009 | 26.3247 | 579.122432
64.477 | 2.134163 | 2675.324 | 26.33114 | 578.974272
64.487 | 2.134521 | 2674.865 | 26.33736 | 578.874816
64.497 | 2.134819 | 2674.802 | 26.34316 | 578.861184
64.507 | 2.135176 | 2673.598 | 26.34973 | 578.600768
64.517 | 2.135474 | 2673.452 | 26.3558 | 578.569088
64.527 | 2.135831 | 2673.056 | 26.36184 | 578.483456
64.537 | 2.136129 | 2672.408 | 26.36804 | 578.343104
64.547 | 2.136486 | 2671.741 | 26.37385 | 578.198848
64.557 | 2.136784 | 2671.244 | 26.37997 | 578.0912
64.567 | 2.137141 | 2670.963 | 26.38617 | 578.030336
64.577 | 2.137439 | 2670.397 | 26.39204 | 577.908032
64.587 | 2.137796 | 2669.93 | 26.39793 | 577.806912
64.597 | 2.138094 | 2669.465 | 26.40395 | 577.706176
64.607 | 2.138452 | 2669.07 | 26.4096 | 577.620736
64.617 | 2.138809 | 2668.832 | 26.41576 | 577.569152
64.627 | 2.139107 | 2668.466 | 26.42186 | 577.490112
64.637 | 2.139464 | 2668.365 | 26.428 | 577.468096
64.647 | 2.139762 | 2667.905 | 26.43405 | 577.368576
64.657 | 2.140119 | 2667.541 | 26.44022 | 577.289792
64.667 | 2.140476 | 2667.445 | 26.44678 | 577.269056
64.677 | 2.140834 | 2666.691 | 26.45282 | 577.105984
64.687 | 2.141132 | 2666.406 | 26.45886 | 577.044224
64.697 | 2.141489 | 2666.252 | 26.46526 | 577.010816
64.707 | 2.141846 | 2665.521 | 26.47166 | 576.852736
64.717 | 2.142144 | 2665.017 | 26.47791 | 576.743552
64.727 | 2.142502 | 2664.239 | 26.48419 | 576.575296
64.737 | 2.142859 | 2664.157 | 26.49028 | 576.55744
64.747 | 2.143157 | 2663.489 | 26.49665 | 576.412864
64.757 | 2.143455 | 2662.96 | 26.50297 | 576.298432
64.767 | 2.143812 | 2661.877 | 26.50913 | 576.064064
64.777 | 2.144169 | 2662.431 | 26.51541 | 576.184
64.787 | 2.144467 | 2661.515 | 26.52152 | 575.985664
64.797 | 2.144765 | 2660.626 | 26.52757 | 575.793472
64.807 | 2.145122 | 2660.201 | 26.53403 | 575.701312
64.817 | 2.145479 | 2660.176 | 26.5399 | 575.695936
64.827 | 2.145777 | 2659.493 | 26.54634 | 575.548224
64.837 | 2.146135 | 2659.144 | 26.55177 | 575.472576
64.847 | 2.146432 | 2658.516 | 26.55807 | 575.336832
64.857 | 2.14679 | 2658.217 | 26.56425 | 575.272064
64.867 | 2.147147 | 2658.131 | 26.57009 | 575.25344
64.877 | 2.147445 | 2657.781 | 26.57677 | 575.177664
64.887 | 2.147802 | 2657.204 | 26.58298 | 575.052864
64.897 | 2.14816 | 2657.147 | 26.5892 | 575.040576
64.907 | 2.148458 | 2656.357 | 26.59573 | 574.869568
64.917 | 2.148815 | 2655.885 | 26.60204 | 574.767424
64.927 | 2.149172 | 2655.698 | 26.60832 | 574.726848
64.937 | 2.14947 | 2655.213 | 26.61493 | 574.621824
64.947 | 2.149827 | 2654.781 | 26.62106 | 574.528512
64.957 | 2.150125 | 2654.062 | 26.62679 | 574.3728
64.967 | 2.150482 | 2653.049 | 26.63307 | 574.153664
64.977 | 2.15084 | 2652.705 | 26.63905 | 574.079232
64.987 | 2.151138 | 2652.447 | 26.64572 | 574.023232
64.997 | 2.151495 | 2651.884 | 26.65187 | 573.901504
65.007 | 2.151793 | 2651.369 | 26.65763 | 573.790016
65.017 | 2.15215 | 2650.592 | 26.66431 | 573.621824
65.027 | 2.152448 | 2650.343 | 26.67049 | 573.568064
65.037 | 2.152805 | 2649.706 | 26.67616 | 573.430208
65.047 | 2.153103 | 2649.512 | 26.68259 | 573.388096
65.057 | 2.15346 | 2648.499 | 26.6886 | 573.16896
65.067 | 2.153758 | 2648.204 | 26.69481 | 573.105024
65.077 | 2.154115 | 2648.701 | 26.70052 | 573.212608
65.087 | 2.154413 | 2647.882 | 26.70707 | 573.035392
65.097 | 2.154771 | 2647.01 | 26.71352 | 572.846784
65.107 | 2.155068 | 2646.501 | 26.71964 | 572.736512
65.117 | 2.155426 | 2646.877 | 26.72603 | 572.817984
65.127 | 2.155783 | 2645.724 | 26.73219 | 572.568384
65.137 | 2.156141 | 2645.729 | 26.7385 | 572.569536
65.147 | 2.156498 | 2645.654 | 26.74477 | 572.553152
65.157 | 2.156795 | 2645.464 | 26.75137 | 572.512064
65.167 | 2.157153 | 2644.793 | 26.7579 | 572.366912
65.177 | 2.15751 | 2644.334 | 26.76428 | 572.267584
65.187 | 2.157868 | 2643.542 | 26.77103 | 572.096192
65.197 | 2.158225 | 2643.396 | 26.77703 | 572.064448
65.207 | 2.158523 | 2642.626 | 26.78337 | 571.897984
65.217 | 2.15888 | 2641.964 | 26.78937 | 571.754752
65.227 | 2.159238 | 2641.458 | 26.79644 | 571.64512
65.237 | 2.159535 | 2640.716 | 26.80221 | 571.484672
65.247 | 2.159893 | 2640.383 | 26.80817 | 571.412608
65.257 | 2.16019 | 2639.48 | 26.81458 | 571.217088
65.267 | 2.160548 | 2639.264 | 26.82103 | 571.170432
65.277 | 2.160846 | 2639.17 | 26.82688 | 571.15008
65.287 | 2.161203 | 2637.985 | 26.83311 | 570.893568
65.297 | 2.161501 | 2637.908 | 26.83913 | 570.876864
65.307 | 2.161858 | 2637.554 | 26.84529 | 570.80032
65.317 | 2.162156 | 2637.165 | 26.8512 | 570.716096
65.327 | 2.162513 | 2636.139 | 26.85784 | 570.49408
65.337 | 2.162871 | 2635.882 | 26.86408 | 570.438464
65.347 | 2.163169 | 2635.627 | 26.87016 | 570.38336
65.357 | 2.163526 | 2635.386 | 26.87708 | 570.331072
65.367 | 2.163883 | 2634.744 | 26.88281 | 570.192128
65.377 | 2.164181 | 2634.563 | 26.88928 | 570.15296
65.387 | 2.164538 | 2633.505 | 26.89549 | 569.924096
65.397 | 2.164896 | 2633.719 | 26.90153 | 569.970368
65.407 | 2.165193 | 2633.466 | 26.90769 | 569.915584
65.417 | 2.165551 | 2632.298 | 26.91442 | 569.662912
65.427 | 2.165908 | 2632.008 | 26.92039 | 569.6
65.437 | 2.166206 | 2631.691 | 26.92666 | 569.531392
65.447 | 2.166563 | 2631.023 | 26.93348 | 569.38688
65.457 | 2.166921 | 2630.886 | 26.93952 | 569.357184
65.467 | 2.167218 | 2630.052 | 26.94593 | 569.17664
65.477 | 2.167576 | 2629.525 | 26.95232 | 569.062656
65.487 | 2.167874 | 2628.659 | 26.95855 | 568.875392
65.497 | 2.168171 | 2628.371 | 26.96466 | 568.812864
65.507 | 2.168529 | 2627.796875 | 26.97058 | 568.688704
65.517 | 2.168886 | 2627.549 | 26.97689 | 568.635072
65.527 | 2.169184 | 2627.042 | 26.98284 | 568.525376
65.537 | 2.169541 | 2625.998 | 26.98928 | 568.299328
65.547 | 2.169839 | 2625.885 | 26.99553 | 568.27488
65.557 | 2.170137 | 2625.213 | 27.00115 | 568.1296
65.567 | 2.170494 | 2624.902 | 27.00729 | 568.062272
65.577 | 2.170851 | 2624.668 | 27.01353 | 568.01152
65.587 | 2.171149 | 2624.011 | 27.02011 | 567.869376
65.597 | 2.171507 | 2624.03 | 27.02594 | 567.873408
65.607 | 2.171804 | 2623.399 | 27.03229 | 567.736896
65.617 | 2.172162 | 2622.946 | 27.03886 | 567.638848
65.627 | 2.172519 | 2622.93 | 27.04465 | 567.635456
65.637 | 2.172876 | 2622.389 | 27.05132 | 567.518464
65.647 | 2.173174 | 2621.781 | 27.05734 | 567.386688
65.657 | 2.173532 | 2621.601 | 27.06373 | 567.34784
65.667 | 2.173889 | 2620.979 | 27.07016 | 567.21312
65.677 | 2.174187 | 2620.518 | 27.07681 | 567.113472
65.687 | 2.174544 | 2619.805 | 27.08302 | 566.959232
65.697 | 2.174902 | 2619.504 | 27.08903 | 566.89408
65.707 | 2.175199 | 2618.574 | 27.09558 | 566.6928
65.717 | 2.175557 | 2617.952 | 27.10216 | 566.55808
65.727 | 2.175855 | 2617.394 | 27.108 | 566.437376
65.737 | 2.176212 | 2617.042 | 27.11449 | 566.361152
65.747 | 2.17651 | 2616.148 | 27.12075 | 566.167872
65.757 | 2.176867 | 2615.66 | 27.12718 | 566.062144
65.767 | 2.177165 | 2615.422 | 27.13329 | 566.010688
65.777 | 2.177522 | 2614.837 | 27.13949 | 565.883968
65.787 | 2.17782 | 2613.836 | 27.14557 | 565.66752
65.797 | 2.178177 | 2613.571 | 27.15103 | 565.610048
65.807 | 2.178475 | 2613.458 | 27.15762 | 565.585728
65.817 | 2.178832 | 2612.728 | 27.164 | 565.427648
65.827 | 2.17919 | 2612.68 | 27.17011 | 565.417216
65.837 | 2.179487 | 2612.263 | 27.17617 | 565.326976
65.847 | 2.179845 | 2611.641 | 27.1822 | 565.192384
65.857 | 2.180143 | 2611.609 | 27.18884 | 565.185408
65.867 | 2.1805 | 2610.779 | 27.19459 | 565.005888
65.877 | 2.180857 | 2610.6 | 27.20116 | 564.96704
65.887 | 2.181155 | 2610.204 | 27.208 | 564.881408
65.897 | 2.181512 | 2609.604 | 27.21393 | 564.751552
65.907 | 2.18187 | 2609.296 | 27.22058 | 564.684928
65.917 | 2.182167 | 2608.594 | 27.22687 | 564.532864
65.927 | 2.182525 | 2607.803 | 27.23292 | 564.361728
65.937 | 2.182882 | 2607.701 | 27.23949 | 564.33984
65.947 | 2.18318 | 2607.237 | 27.24546 | 564.239296
65.957 | 2.183478 | 2606.247 | 27.25147 | 564.02496
65.967 | 2.183835 | 2605.383 | 27.25767 | 563.838016
65.977 | 2.184133 | 2605.448 | 27.26385 | 563.852224
65.987 | 2.18449 | 2604.136 | 27.27036 | 563.568192
65.997 | 2.184848 | 2604.333 | 27.27658 | 563.61088
66.007 | 2.185146 | 2603.582 | 27.2828 | 563.448256
66.017 | 2.185443 | 2602.616 | 27.28823 | 563.23936
66.027 | 2.185801 | 2602.715 | 27.29498 | 563.260608
66.037 | 2.186098 | 2602.371 | 27.30122 | 563.18624
66.047 | 2.186456 | 2601.143 | 27.30713 | 562.920576
66.057 | 2.186754 | 2601.242 | 27.3134 | 562.941952
66.067 | 2.187111 | 2600.82 | 27.31951 | 562.85056
66.077 | 2.187409 | 2600.219 | 27.32551 | 562.72064
66.087 | 2.187766 | 2599.967 | 27.33195 | 562.66592
66.097 | 2.188064 | 2599.537 | 27.33827 | 562.572992
66.107 | 2.188421 | 2598.51 | 27.3443 | 562.350784
66.117 | 2.188779 | 2598.91 | 27.35085 | 562.437184
66.127 | 2.189136 | 2598.351 | 27.35704 | 562.31616
66.137 | 2.189434 | 2597.826 | 27.36351 | 562.202624
66.147 | 2.189791 | 2597.915 | 27.3697 | 562.221824
66.157 | 2.190148 | 2596.987 | 27.37675 | 562.021056
66.167 | 2.190506 | 2596.781 | 27.38278 | 561.976512
66.177 | 2.190804 | 2596.171 | 27.38914 | 561.844544
66.187 | 2.191161 | 2595.237 | 27.39559 | 561.642304
66.197 | 2.191459 | 2594.998 | 27.40176 | 561.59072
66.207 | 2.191816 | 2593.964 | 27.40825 | 561.366848
66.217 | 2.192114 | 2593.623 | 27.41412 | 561.292992
66.227 | 2.192471 | 2593.328125 | 27.42089 | 561.229248
66.237 | 2.192769 | 2592.263 | 27.42701 | 560.998656
66.247 | 2.193126 | 2591.54 | 27.4335 | 560.842176
66.257 | 2.193424 | 2591.442 | 27.43981 | 560.82112
66.267 | 2.193782 | 2590.948 | 27.44588 | 560.71424
66.277 | 2.194079 | 2590.027 | 27.45214 | 560.514944
66.287 | 2.194436 | 2589.504 | 27.45817 | 560.401728
66.297 | 2.194734 | 2589.303 | 27.46494 | 560.35808
66.307 | 2.195092 | 2588.751 | 27.47091 | 560.238784
66.317 | 2.195449 | 2588.643 | 27.47716 | 560.215296
66.327 | 2.195747 | 2587.801 | 27.48335 | 560.033088
66.337 | 2.196104 | 2587.485 | 27.48998 | 559.964672
66.347 | 2.196462 | 2587.16 | 27.4961 | 559.894336
66.357 | 2.196759 | 2587.16 | 27.50269 | 559.8944
66.367 | 2.197117 | 2586.363 | 27.50896 | 559.721856
66.377 | 2.197474 | 2586.122 | 27.51555 | 559.669696
66.387 | 2.197772 | 2585.31 | 27.52184 | 559.494016
66.397 | 2.198129 | 2585.044 | 27.52837 | 559.43648
66.407 | 2.198487 | 2584.636 | 27.53511 | 559.348224
66.417 | 2.198784 | 2583.646 | 27.5412 | 559.134016
66.427 | 2.199142 | 2583.199 | 27.54766 | 559.03712
66.437 | 2.199499 | 2582.315 | 27.55417 | 558.845888
66.447 | 2.199797 | 2581.711 | 27.56059 | 558.7152
66.457 | 2.200154 | 2581.345 | 27.56685 | 558.635904
66.467 | 2.200452 | 2580.701 | 27.57312 | 558.496512
66.477 | 2.20081 | 2580.021 | 27.57958 | 558.349312
66.487 | 2.201107 | 2579.412 | 27.58606 | 558.217664
66.497 | 2.201465 | 2578.742 | 27.59164 | 558.072704
66.507 | 2.201822 | 2578.469 | 27.59832 | 558.01344
66.517 | 2.20212 | 2578.011 | 27.6046 | 557.91456
66.527 | 2.202477 | 2577.729 | 27.61124 | 557.85344
66.537 | 2.202775 | 2577.158 | 27.61707 | 557.729856
66.547 | 2.203132 | 2576.687 | 27.62312 | 557.627968
66.557 | 2.20343 | 2575.786 | 27.63025 | 557.432896
66.567 | 2.203787 | 2575.55 | 27.6362 | 557.38176
66.577 | 2.204145 | 2575.239 | 27.6425 | 557.314496
66.587 | 2.204442 | 2575.058 | 27.64913 | 557.275392
66.597 | 2.2048 | 2574.31 | 27.6558 | 557.113472
66.607 | 2.205157 | 2574.254 | 27.66218 | 557.101376
66.617 | 2.205515 | 2573.586 | 27.66925 | 556.956928
66.627 | 2.205812 | 2572.825 | 27.67549 | 556.792192
66.637 | 2.20617 | 2572.226 | 27.68193 | 556.6624
66.647 | 2.206527 | 2571.665 | 27.68861 | 556.541056
66.657 | 2.206825 | 2570.964 | 27.69538 | 556.389312
66.667 | 2.207182 | 2570.121 | 27.70147 | 556.206848
66.677 | 2.20754 | 2569.702 | 27.70811 | 556.11616
66.687 | 2.207837 | 2568.922 | 27.71426 | 555.947392
66.697 | 2.208195 | 2568.72 | 27.72074 | 555.903808
66.707 | 2.208492 | 2567.992 | 27.72717 | 555.746304
66.717 | 2.20885 | 2567.259 | 27.73295 | 555.587584
66.727 | 2.209148 | 2566.693 | 27.73959 | 555.465152
66.737 | 2.209505 | 2565.948 | 27.74555 | 555.303744
66.747 | 2.209803 | 2565.839 | 27.75224 | 555.280192
66.757 | 2.21016 | 2565.332 | 27.75837 | 555.17056
66.767 | 2.210458 | 2564.835 | 27.7651 | 555.062976
66.777 | 2.210815 | 2564.271 | 27.77119 | 554.940928
66.787 | 2.211173 | 2563.987 | 27.77764 | 554.87936
66.797 | 2.21147 | 2563.638 | 27.78418 | 554.804032
66.807 | 2.211828 | 2562.887 | 27.79106 | 554.641408
66.817 | 2.212126 | 2562.216 | 27.79759 | 554.496128
66.827 | 2.212483 | 2561.738 | 27.8037 | 554.392704
66.837 | 2.21284 | 2561.368 | 27.81002 | 554.312768
66.847 | 2.213198 | 2561.056 | 27.81658 | 554.245184
66.857 | 2.213496 | 2560.314 | 27.82324 | 554.084544
66.867 | 2.213853 | 2559.659 | 27.82967 | 553.942912
66.877 | 2.21421 | 2559.379 | 27.83583 | 553.882176
66.887 | 2.214508 | 2559.02 | 27.84255 | 553.80448
66.897 | 2.214865 | 2558.164 | 27.84892 | 553.619328
66.907 | 2.215223 | 2557.615 | 27.85511 | 553.500352
66.917 | 2.21552 | 2556.875 | 27.86204 | 553.340352
66.927 | 2.215878 | 2556.255 | 27.86847 | 553.206144
66.937 | 2.216235 | 2555.7 | 27.87504 | 553.085952
66.947 | 2.216533 | 2555.068 | 27.88157 | 552.949312
66.957 | 2.21689 | 2554.803 | 27.8882 | 552.891904
66.967 | 2.217188 | 2554.199 | 27.89414 | 552.761216
66.977 | 2.217545 | 2553.451 | 27.90083 | 552.599296
66.987 | 2.217843 | 2553.388 | 27.90744 | 552.585728
66.997 | 2.2182 | 2552.156 | 27.91383 | 552.319104
67.007 | 2.218498 | 2551.729 | 27.92048 | 552.226752
67.017 | 2.218856 | 2551.289 | 27.92659 | 552.131456
67.027 | 2.219153 | 2550.718 | 27.9329 | 552.007872
67.037 | 2.219511 | 2550.135 | 27.93921 | 551.8816
67.047 | 2.219809 | 2549.281 | 27.94524 | 551.696832
67.057 | 2.220166 | 2549.231 | 27.95158 | 551.686144
67.067 | 2.220523 | 2548.797 | 27.95818 | 551.592256
67.077 | 2.220821 | 2548.213 | 27.96462 | 551.465664
67.087 | 2.221178 | 2547.576 | 27.97075 | 551.327936
67.097 | 2.221536 | 2547.352 | 27.97766 | 551.279488
67.107 | 2.221834 | 2546.502 | 27.98366 | 551.095552
67.117 | 2.222191 | 2546.277 | 27.99091 | 551.04672
67.127 | 2.222548 | 2546.111 | 27.99675 | 551.01088
67.137 | 2.222906 | 2545.289 | 28.00374 | 550.832896
67.147 | 2.223203 | 2544.957 | 28.01001 | 550.761024
67.157 | 2.223561 | 2544.178 | 28.01647 | 550.59264
67.167 | 2.223918 | 2543.617 | 28.02353 | 550.471232
67.177 | 2.224216 | 2543.201 | 28.02996 | 550.381056
67.187 | 2.224573 | 2542.382 | 28.03672 | 550.203904
67.197 | 2.224871 | 2541.536 | 28.04289 | 550.020736
67.207 | 2.225229 | 2540.835 | 28.04937 | 549.86912
67.217 | 2.225526 | 2540.362 | 28.05557 | 549.76672
67.227 | 2.225884 | 2539.491 | 28.06214 | 549.57824
67.237 | 2.226181 | 2538.513 | 28.06832 | 549.366528
67.247 | 2.226539 | 2538.337 | 28.07464 | 549.328576
67.257 | 2.226837 | 2537.831 | 28.08074 | 549.21888
67.267 | 2.227194 | 2536.963 | 28.08689 | 549.03104
67.277 | 2.227492 | 2536.185 | 28.09313 | 548.862848
67.287 | 2.227849 | 2535.809 | 28.10018 | 548.781376
67.297 | 2.228147 | 2535.428 | 28.10602 | 548.698944
67.307 | 2.228504 | 2535.197 | 28.11213 | 548.649024
67.317 | 2.228862 | 2534.883 | 28.11918 | 548.580928
67.327 | 2.229159 | 2534.622 | 28.12577 | 548.524544
67.337 | 2.229517 | 2534.003 | 28.1323 | 548.390656
67.347 | 2.229874 | 2533.534 | 28.13868 | 548.28896
67.357 | 2.230172 | 2532.8125 | 28.14591 | 548.132928
67.367 | 2.230529 | 2532.055 | 28.15221 | 547.968896
67.377 | 2.230827 | 2531.677 | 28.15895 | 547.887168
67.387 | 2.231184 | 2530.891 | 28.16516 | 547.717056
67.397 | 2.231542 | 2530.093 | 28.172 | 547.54432
67.407 | 2.231839 | 2529.609375 | 28.17882 | 547.43968
67.417 | 2.232197 | 2528.871 | 28.18529 | 547.279872
67.427 | 2.232495 | 2528.025 | 28.19175 | 547.096896
67.437 | 2.232852 | 2527.055 | 28.19854 | 546.886912
67.447 | 2.23315 | 2526.371 | 28.20444 | 546.738944
67.457 | 2.233507 | 2525.638 | 28.21083 | 546.580288
67.467 | 2.233805 | 2524.865 | 28.21687 | 546.412992
67.477 | 2.234162 | 2524.557 | 28.2236 | 546.346304
67.487 | 2.23446 | 2523.894 | 28.22988 | 546.202816
67.497 | 2.234817 | 2523.402 | 28.23663 | 546.096384
67.507 | 2.235115 | 2523.012 | 28.24298 | 546.011904
67.517 | 2.235472 | 2522.407 | 28.24978 | 545.881024
67.527 | 2.23577 | 2521.854 | 28.25598 | 545.761344
67.537 | 2.236128 | 2521.533 | 28.26264 | 545.69184
67.547 | 2.236485 | 2521.154 | 28.26932 | 545.609856
67.557 | 2.236783 | 2520.367 | 28.27585 | 545.439616
67.567 | 2.23714 | 2519.464 | 28.28259 | 545.244032
67.577 | 2.237498 | 2519.444 | 28.28979 | 545.239808
67.587 | 2.237855 | 2518.231 | 28.29641 | 544.977344
67.597 | 2.238212 | 2517.754 | 28.30347 | 544.874048
67.607 | 2.23851 | 2517.022 | 28.31059 | 544.715584
67.617 | 2.238867 | 2515.997 | 28.31711 | 544.493824
67.627 | 2.239225 | 2515.325 | 28.32389 | 544.348416
67.637 | 2.239523 | 2514.789 | 28.33047 | 544.232448
67.647 | 2.23988 | 2513.674 | 28.33731 | 543.99104
67.657 | 2.240237 | 2512.742 | 28.34416 | 543.78944
67.667 | 2.240535 | 2512.122 | 28.35042 | 543.655168
67.677 | 2.240892 | 2511.357 | 28.35764 | 543.4896
67.687 | 2.24125 | 2510.918 | 28.36395 | 543.39456
67.697 | 2.241548 | 2509.608 | 28.37047 | 543.111232
67.707 | 2.241905 | 2508.55 | 28.37745 | 542.882112
67.717 | 2.242203 | 2508.098 | 28.38356 | 542.784448
67.727 | 2.24256 | 2507.056 | 28.39136 | 542.558848
67.737 | 2.242858 | 2506.493 | 28.39773 | 542.436992
67.747 | 2.243215 | 2505.552 | 28.40417 | 542.233472
67.757 | 2.243513 | 2504.268 | 28.41116 | 541.955392
67.767 | 2.24387 | 2503.66 | 28.41786 | 541.823872
67.777 | 2.244228 | 2502.938 | 28.42475 | 541.667648
67.787 | 2.244525 | 2501.86 | 28.43151 | 541.434304
67.797 | 2.244883 | 2500.966 | 28.43804 | 541.240896
67.807 | 2.245181 | 2500.005 | 28.44447 | 541.03296
67.817 | 2.245538 | 2498.649 | 28.451 | 540.739456
67.827 | 2.245895 | 2498.632 | 28.45798 | 540.735744
67.837 | 2.246252 | 2497.763 | 28.46427 | 540.547648
67.847 | 2.24655 | 2496.884 | 28.47088 | 540.357568
67.857 | 2.246908 | 2495.378 | 28.4776 | 540.031552
67.867 | 2.247205 | 2494.407 | 28.48454 | 539.821376
67.877 | 2.247563 | 2493.156 | 28.49183 | 539.550848
67.887 | 2.24792 | 2492.165 | 28.49864 | 539.336192
67.897 | 2.248218 | 2490.879 | 28.50539 | 539.057856
67.907 | 2.248575 | 2489.948 | 28.51257 | 538.856448
67.917 | 2.248873 | 2488.977 | 28.51959 | 538.646336
67.927 | 2.249231 | 2487.906 | 28.52624 | 538.414464
67.937 | 2.249528 | 2486.364 | 28.53301 | 538.080832
67.947 | 2.249826 | 2484.229 | 28.54005 | 537.618752
67.957 | 2.250184 | 2482.669 | 28.54714 | 537.281152
67.967 | 2.250481 | 2481.008 | 28.5538 | 536.921792
67.977 | 2.250839 | 2479.182 | 28.5608 | 536.526496
67.987 | 2.251137 | 2477.381 | 28.56753 | 536.136736
67.997 | 2.251494 | 2475.983 | 28.57479 | 535.834368
68.007 | 2.251792 | 2474.986 | 28.58159 | 535.618528
68.017 | 2.252149 | 2473.59 | 28.58833 | 535.31648
68.027 | 2.252447 | 2472.564 | 28.59544 | 535.0944
68.037 | 2.252804 | 2471.227 | 28.60188 | 534.80496
68.047 | 2.253162 | 2470.061 | 28.60931 | 534.55264
68.057 | 2.253459 | 2468.644 | 28.6157 | 534.246016
68.067 | 2.253817 | 2467.637 | 28.62321 | 534.028192
68.077 | 2.254174 | 2466.808 | 28.62995 | 533.84864
68.087 | 2.254531 | 2465.339 | 28.63716 | 533.530688
68.097 | 2.254829 | 2464.185 | 28.64467 | 533.281088
68.107 | 2.255186 | 2462.932 | 28.65185 | 533.009952
68.117 | 2.255544 | 2461.903 | 28.65905 | 532.787136
68.127 | 2.255901 | 2460.386 | 28.66591 | 532.458976
68.137 | 2.256199 | 2458.997 | 28.67334 | 532.158304
68.147 | 2.256556 | 2457.531 | 28.68024 | 531.84112
68.157 | 2.256854 | 2456.627 | 28.68727 | 531.645472
68.167 | 2.257211 | 2455.53 | 28.69396 | 531.407872
68.177 | 2.257569 | 2454.382 | 28.7008 | 531.159616
68.187 | 2.257867 | 2453.572 | 28.70786 | 530.984288
68.197 | 2.258224 | 2451.629 | 28.71456 | 530.563744
68.207 | 2.258522 | 2450.385 | 28.72132 | 530.294432
68.217 | 2.258879 | 2449.509 | 28.72817 | 530.10496
68.227 | 2.259177 | 2447.858 | 28.73548 | 529.747584
68.237 | 2.259534 | 2446.607 | 28.74233 | 529.477024
68.247 | 2.259832 | 2444.815 | 28.74942 | 529.089216
68.257 | 2.260189 | 2443.75 | 28.75579 | 528.858592
68.267 | 2.260547 | 2443.087 | 28.76287 | 528.715232
68.277 | 2.260844 | 2442.361 | 28.76947 | 528.558112
68.287 | 2.261202 | 2441.162 | 28.77678 | 528.298496
68.297 | 2.261559 | 2440.518 | 28.78365 | 528.159264
68.307 | 2.261857 | 2439.762 | 28.7905 | 527.995584
68.317 | 2.262214 | 2438.619 | 28.79735 | 527.748256
68.327 | 2.262572 | 2437.98 | 28.80432 | 527.609888
68.337 | 2.262929 | 2437.088 | 28.81119 | 527.416928
68.347 | 2.263227 | 2436.132 | 28.81846 | 527.20992
68.357 | 2.263584 | 2435.249 | 28.82535 | 527.018816
68.367 | 2.263942 | 2434.629 | 28.83247 | 526.884704
68.377 | 2.264239 | 2433.818 | 28.83927 | 526.709184
68.387 | 2.264597 | 2432.93 | 28.84642 | 526.517152
68.397 | 2.264895 | 2431.91 | 28.85312 | 526.296256
68.407 | 2.265252 | 2430.709 | 28.85978 | 526.036384
68.417 | 2.265609 | 2430.067 | 28.86662 | 525.897504
68.427 | 2.265907 | 2429.446 | 28.87308 | 525.763136
68.437 | 2.266205 | 2428.649 | 28.8801 | 525.59056
68.447 | 2.266562 | 2427.587 | 28.88648 | 525.360736
68.457 | 2.26686 | 2427.112 | 28.89322 | 525.257856
68.467 | 2.267217 | 2426.224 | 28.89996 | 525.065856
68.477 | 2.267575 | 2425.37 | 28.90642 | 524.880992
68.487 | 2.267872 | 2424.857 | 28.91336 | 524.770048
68.497 | 2.26823 | 2424.045 | 28.92033 | 524.594144
68.507 | 2.268527 | 2423.127 | 28.92692 | 524.395616
68.517 | 2.268885 | 2422.723 | 28.93338 | 524.30816
68.527 | 2.269183 | 2422.182 | 28.9403 | 524.191136
68.537 | 2.26954 | 2420.712 | 28.94754 | 523.872864
68.547 | 2.269897 | 2420.43 | 28.95424 | 523.811936
68.557 | 2.270195 | 2419.481 | 28.96162 | 523.606496
68.567 | 2.270553 | 2418.713 | 28.96841 | 523.440352
68.577 | 2.27091 | 2417.786 | 28.97529 | 523.239616
68.587 | 2.271208 | 2416.934 | 28.98214 | 523.055232
68.597 | 2.271565 | 2415.385 | 28.98917 | 522.720096
68.607 | 2.271922 | 2414.803 | 28.99572 | 522.594144
68.617 | 2.27222 | 2413.951 | 29.0026 | 522.409696
68.627 | 2.272577 | 2413.294 | 29.00953 | 522.26768
68.637 | 2.272935 | 2412.52 | 29.01652 | 522.100032
68.647 | 2.273233 | 2411.198 | 29.02348 | 521.81408
68.657 | 2.27353 | 2410.505 | 29.03045 | 521.663904
68.667 | 2.273888 | 2409.477 | 29.03643 | 521.44144
68.677 | 2.274186 | 2408.482 | 29.04363 | 521.226272
68.687 | 2.274543 | 2407.332 | 29.05067 | 520.977312
68.697 | 2.274841 | 2406.881 | 29.05727 | 520.879808
68.707 | 2.275198 | 2406.034 | 29.06363 | 520.696512
68.717 | 2.275496 | 2405.7 | 29.07093 | 520.624192
68.727 | 2.275853 | 2403.99 | 29.07756 | 520.254016
68.737 | 2.276211 | 2403.842 | 29.08389 | 520.221984
68.747 | 2.276508 | 2403.547 | 29.09119 | 520.158112
68.757 | 2.276806 | 2402.542 | 29.09762 | 519.94064
68.767 | 2.277164 | 2401.413 | 29.104 | 519.696352
68.777 | 2.277521 | 2401.32 | 29.11081 | 519.67616
68.787 | 2.277819 | 2400.341 | 29.11772 | 519.464288
68.797 | 2.278176 | 2399.481 | 29.12486 | 519.278368
68.807 | 2.278534 | 2398.956 | 29.13161 | 519.164544
68.817 | 2.278891 | 2398.458 | 29.13835 | 519.056992
68.827 | 2.279248 | 2397.51 | 29.14515 | 518.851712
68.837 | 2.279546 | 2396.697 | 29.15296 | 518.675776
68.847 | 2.279903 | 2395.679 | 29.1595 | 518.455456
68.857 | 2.280201 | 2394.821 | 29.16631 | 518.269696
68.867 | 2.280558 | 2394.11 | 29.17345 | 518.116
68.877 | 2.280916 | 2393.432 | 29.1804 | 517.969248
68.887 | 2.281213 | 2392.391 | 29.18738 | 517.743968
68.897 | 2.281571 | 2391.78 | 29.1946 | 517.61168
68.907 | 2.281869 | 2390.737 | 29.20108 | 517.385952
68.917 | 2.282226 | 2389.544 | 29.20816 | 517.127744
68.927 | 2.282524 | 2388.496 | 29.21461 | 516.900992
68.937 | 2.282881 | 2387.864 | 29.22134 | 516.764256
68.947 | 2.283179 | 2387.239 | 29.228 | 516.628896
68.957 | 2.283536 | 2386.162 | 29.23523 | 516.395872
68.967 | 2.283834 | 2385.213 | 29.24099 | 516.1904
68.977 | 2.284191 | 2385.042 | 29.2488 | 516.153536
68.987 | 2.284489 | 2383.84 | 29.25505 | 515.893376
68.997 | 2.284847 | 2383.059 | 29.26194 | 515.724416
69.007 | 2.285204 | 2382.354 | 29.26819 | 515.571648
69.017 | 2.285502 | 2381.177 | 29.27487 | 515.317152
69.027 | 2.285859 | 2380.423 | 29.28264 | 515.153888
69.037 | 2.286216 | 2379.928 | 29.28956 | 515.046848
69.047 | 2.286514 | 2379.287 | 29.29686 | 514.908
69.057 | 2.286872 | 2378.909 | 29.30347 | 514.826272
69.067 | 2.287229 | 2377.34 | 29.31025 | 514.486624
69.077 | 2.287586 | 2376.7 | 29.31737 | 514.34816
69.087 | 2.287884 | 2375.845 | 29.32494 | 514.163072
69.097 | 2.288241 | 2374.748 | 29.33212 | 513.925792
69.107 | 2.288599 | 2373.478 | 29.33924 | 513.650848
69.117 | 2.288897 | 2372.775 | 29.34615 | 513.498784
69.127 | 2.289254 | 2371.752 | 29.35313 | 513.27744
69.137 | 2.289552 | 2370.624 | 29.36018 | 513.033312
69.147 | 2.289909 | 2369.951 | 29.36713 | 512.88752
69.157 | 2.290207 | 2368.891 | 29.37416 | 512.658208
69.167 | 2.290564 | 2368.148 | 29.3807 | 512.497504
69.177 | 2.290862 | 2367.239 | 29.38766 | 512.30064
69.187 | 2.29122 | 2366.186 | 29.39459 | 512.0728
69.197 | 2.291517 | 2365.549 | 29.40131 | 511.934848
69.207 | 2.291874 | 2364.148 | 29.40809 | 511.631744
69.217 | 2.292173 | 2363.414 | 29.41471 | 511.472928
69.227 | 2.29253 | 2362.449 | 29.42125 | 511.264128
69.237 | 2.292887 | 2361.488 | 29.42857 | 511.056096
69.247 | 2.293185 | 2360.99 | 29.43537 | 510.948384
69.257 | 2.293542 | 2359.496 | 29.44236 | 510.624928
69.267 | 2.29384 | 2358.497 | 29.44966 | 510.408864
69.277 | 2.294197 | 2357.745 | 29.45706 | 510.245984
69.287 | 2.294555 | 2356.499 | 29.46471 | 509.97648
69.297 | 2.294852 | 2355.091 | 29.47139 | 509.671776
69.307 | 2.29521 | 2353.968 | 29.47837 | 509.428576
69.317 | 2.295567 | 2353.409 | 29.48583 | 509.307776
69.327 | 2.295865 | 2352.731 | 29.49253 | 509.16096
69.337 | 2.296222 | 2351.113 | 29.49993 | 508.81072
69.347 | 2.29658 | 2350.507 | 29.50738 | 508.67968
69.357 | 2.296877 | 2349.143 | 29.51482 | 508.384448
69.367 | 2.297235 | 2347.889 | 29.52104 | 508.113088
69.377 | 2.297533 | 2346.683 | 29.52826 | 507.852192
69.387 | 2.29789 | 2346.042 | 29.53514 | 507.71344
69.397 | 2.298188 | 2344.436 | 29.54196 | 507.365888
69.407 | 2.298545 | 2343.813 | 29.54906 | 507.23104
69.417 | 2.298843 | 2342.864 | 29.55589 | 507.025536
69.427 | 2.2992 | 2342.187 | 29.56305 | 506.879008
69.437 | 2.299498 | 2341.419 | 29.5699 | 506.712832
69.447 | 2.299855 | 2340.354 | 29.57684 | 506.482336
69.457 | 2.300153 | 2339.713 | 29.58364 | 506.34368
69.467 | 2.30051 | 2338.698 | 29.59031 | 506.124032
69.477 | 2.300808 | 2337.848 | 29.59702 | 505.940064
69.487 | 2.301166 | 2337.118 | 29.60464 | 505.782208
69.497 | 2.301523 | 2336.408 | 29.61095 | 505.628512
69.507 | 2.301821 | 2335.346 | 29.61791 | 505.39856
69.517 | 2.302178 | 2335.016 | 29.62539 | 505.3272
69.527 | 2.302536 | 2334.077 | 29.63251 | 505.123936
69.537 | 2.302833 | 2333.398 | 29.63943 | 504.977088
69.547 | 2.303191 | 2332.316 | 29.6463 | 504.742976
69.557 | 2.303548 | 2331.455 | 29.65385 | 504.55664
69.567 | 2.303905 | 2330.466 | 29.6614 | 504.342592
69.577 | 2.304203 | 2329.729 | 29.66835 | 504.18304
69.587 | 2.304561 | 2328.504 | 29.67573 | 503.917856
69.597 | 2.304918 | 2327.751 | 29.6827 | 503.75504
69.607 | 2.305216 | 2325.936 | 29.69002 | 503.36208
69.617 | 2.305573 | 2325.007 | 29.69727 | 503.161216
69.627 | 2.30593 | 2323.955 | 29.70454 | 502.93344
69.637 | 2.306228 | 2322.822 | 29.71166 | 502.688192
69.647 | 2.306586 | 2321.878 | 29.7187 | 502.483968
69.657 | 2.306883 | 2320.559 | 29.72569 | 502.19856
69.667 | 2.307181 | 2319.348 | 29.73276 | 501.93648
69.677 | 2.307538 | 2318.565 | 29.73911 | 501.766944
69.687 | 2.307896 | 2317.765625 | 29.7463 | 501.594016
69.697 | 2.308194 | 2316.936 | 29.75317 | 501.414496
69.707 | 2.308491 | 2315.737 | 29.76034 | 501.155072
69.717 | 2.308849 | 2314.43 | 29.76766 | 500.872128
69.727 | 2.309206 | 2313.784 | 29.77458 | 500.732448
69.737 | 2.309504 | 2312.676 | 29.78163 | 500.492576
69.747 | 2.309861 | 2311.831 | 29.78876 | 500.30976
69.757 | 2.310219 | 2310.969 | 29.79554 | 500.123232
69.767 | 2.310576 | 2309.964 | 29.80316 | 499.905568
69.777 | 2.310874 | 2308.66 | 29.81035 | 499.623424
69.787 | 2.311231 | 2307.082 | 29.8173 | 499.281888
69.797 | 2.311529 | 2306.153 | 29.82563 | 499.0808
69.807 | 2.311886 | 2304.962 | 29.8324 | 498.823072
69.817 | 2.312243 | 2303.682 | 29.84006 | 498.546208
69.827 | 2.312601 | 2302.082 | 29.84752 | 498.19984
69.837 | 2.312899 | 2301.057 | 29.85453 | 497.977984
69.847 | 2.313256 | 2299.169 | 29.86234 | 497.569472
69.857 | 2.313613 | 2298.319 | 29.86982 | 497.3856
69.867 | 2.313911 | 2296.656 | 29.87744 | 497.025568
69.877 | 2.314209 | 2295.246 | 29.88458 | 496.720448
69.887 | 2.314566 | 2294.465 | 29.89145 | 496.551392
69.897 | 2.314864 | 2292.865 | 29.89929 | 496.205088
69.907 | 2.315222 | 2291.818 | 29.90583 | 495.978592
69.917 | 2.315519 | 2290.604 | 29.9131 | 495.715904
69.927 | 2.315877 | 2289.195 | 29.92057 | 495.410944
69.937 | 2.316175 | 2288.445 | 29.92778 | 495.248736
69.947 | 2.316532 | 2287.624 | 29.93486 | 495.070976
69.957 | 2.31683 | 2286.234 | 29.94155 | 494.770208
69.967 | 2.317187 | 2285.235 | 29.94888 | 494.554048
69.977 | 2.317544 | 2284.343 | 29.95613 | 494.360896
69.987 | 2.317842 | 2283.435 | 29.9632 | 494.16448
69.997 | 2.318199 | 2282.533 | 29.97025 | 493.969152
70.007 | 2.318557 | 2281.865 | 29.97783 | 493.824608
70.017 | 2.318855 | 2280.442 | 29.98525 | 493.51664
70.027 | 2.319212 | 2279.058 | 29.99291 | 493.217152
70.037 | 2.319569 | 2278.749 | 30.00021 | 493.150272
70.047 | 2.319807 | 2277.463 | 30.00758 | 492.872096
70.057 | 2.319629 | 2274.282 | 30.01484 | 492.183712
70.067 | 2.31945 | 2265.643 | 30.0192 | 490.31408
70.077 | 2.319688 | 2260.325 | 30.02141 | 489.163072
70.087 | 2.319748 | 2257.604 | 30.02392 | 488.574208
70.097 | 2.319629 | 2255.048 | 30.02694 | 488.021024
70.107 | 2.319629 | 2251.541 | 30.02872 | 487.262176
70.117 | 2.319688 | 2249.071 | 30.03047 | 486.727584
70.127 | 2.319688 | 2247.640625 | 30.03192 | 486.41808
70.137 | 2.319629 | 2245.651 | 30.033 | 485.98752
70.147 | 2.319688 | 2243.349 | 30.0341 | 485.48928
70.157 | 2.319688 | 2242.37 | 30.03521 | 485.277376
70.167 | 2.319688 | 2240.676 | 30.03654 | 484.910752
70.177 | 2.319629 | 2238.995 | 30.03746 | 484.547072
70.187 | 2.319688 | 2238.115 | 30.03771 | 484.35664
70.197 | 2.319688 | 2237.013 | 30.03884 | 484.118048
70.207 | 2.319688 | 2235.917 | 30.03984 | 483.880832
70.217 | 2.319688 | 2234.97 | 30.04007 | 483.676096
70.227 | 2.319688 | 2234.227 | 30.04144 | 483.515104
70.237 | 2.319688 | 2233.528 | 30.04119 | 483.36384
70.247 | 2.319688 | 2231.986 | 30.04221 | 483.030112
70.257 | 2.319688 | 2231.513 | 30.0427 | 482.92784
70.267 | 2.319688 | 2231.326 | 30.04333 | 482.887456
70.277 | 2.319688 | 2229.982 | 30.04364 | 482.596608
70.287 | 2.319688 | 2229.485 | 30.04383 | 482.489024
70.297 | 2.319688 | 2229.175 | 30.04442 | 482.421824
70.307 | 2.319688 | 2228.173 | 30.04537 | 482.205088
70.317 | 2.319688 | 2227.966 | 30.04563 | 482.160128
70.327 | 2.319688 | 2227.056 | 30.04615 | 481.963328
70.337 | 2.319688 | 2227.082 | 30.04635 | 481.968992
70.347 | 2.319688 | 2225.959 | 30.04733 | 481.725952
70.357 | 2.319688 | 2226.249 | 30.0474 | 481.788608
70.367 | 2.319688 | 2225.051 | 30.04758 | 481.529344
70.377 | 2.319688 | 2224.794 | 30.04804 | 481.473824
70.387 | 2.319688 | 2224.176 | 30.04834 | 481.339936
70.397 | 2.319688 | 2223.63 | 30.04865 | 481.221952
70.407 | 2.319688 | 2223.054 | 30.04888 | 481.097248
70.417 | 2.319688 | 2222.743 | 30.04854 | 481.029824
70.427 | 2.319688 | 2222.206 | 30.04943 | 480.91376
70.437 | 2.319688 | 2221.932 | 30.04944 | 480.854432
70.447 | 2.319688 | 2221.649 | 30.04991 | 480.793152
70.457 | 2.319688 | 2221.495 | 30.05023 | 480.759808
70.467 | 2.319688 | 2220.982 | 30.05023 | 480.648832
70.477 | 2.319688 | 2220.78 | 30.05087 | 480.604992
70.487 | 2.319688 | 2220.437 | 30.0507 | 480.530816
70.497 | 2.319688 | 2219.993 | 30.05108 | 480.434848
70.507 | 2.319688 | 2219.486 | 30.05142 | 480.32496
70.517 | 2.319688 | 2219.805 | 30.05196 | 480.394112
70.527 | 2.319688 | 2218.844 | 30.05173 | 480.186112
70.537 | 2.319688 | 2218.87 | 30.05264 | 480.191648
70.547 | 2.319688 | 2218.444 | 30.05249 | 480.099584
70.557 | 2.319688 | 2218.292 | 30.05259 | 480.06672
70.567 | 2.319688 | 2218.056 | 30.05307 | 480.015552
70.577 | 2.319688 | 2217.631 | 30.05327 | 479.923616
70.587 | 2.319688 | 2217.308 | 30.05319 | 479.853632
70.597 | 2.319688 | 2217.001 | 30.05344 | 479.787328
70.607 | 2.319688 | 2216.425 | 30.0533 | 479.662528
70.617 | 2.319688 | 2216.471 | 30.05406 | 479.672672
70.627 | 2.319688 | 2216.038 | 30.0536 | 479.57888
70.637 | 2.319688 | 2215.867 | 30.05402 | 479.541856
70.647 | 2.319688 | 2215.352 | 30.05414 | 479.430368
70.657 | 2.319688 | 2215.256 | 30.05421 | 479.4096
70.667 | 2.319688 | 2215.247 | 30.05481 | 479.407648
70.677 | 2.319688 | 2214.819 | 30.055 | 479.315008
70.687 | 2.319688 | 2214.778 | 30.05496 | 479.306208
70.697 | 2.319688 | 2214.562 | 30.05513 | 479.259392
70.707 | 2.319688 | 2214.43 | 30.05491 | 479.230816
70.717 | 2.319688 | 2213.981 | 30.05535 | 479.133728
70.727 | 2.319688 | 2213.714 | 30.05536 | 479.075904
70.737 | 2.319688 | 2213.741 | 30.05579 | 479.081792
70.747 | 2.319688 | 2213.31 | 30.0561 | 478.988512
70.757 | 2.319688 | 2213.359 | 30.05596 | 478.999008
70.767 | 2.319688 | 2213.184 | 30.05646 | 478.96112
70.777 | 2.319688 | 2212.765 | 30.05637 | 478.870624
70.787 | 2.319688 | 2212.415 | 30.05606 | 478.794688
70.797 | 2.319688 | 2212.398 | 30.05668 | 478.791104
70.807 | 2.319688 | 2211.972 | 30.05701 | 478.698912
70.817 | 2.319688 | 2211.832 | 30.0566 | 478.668704
70.827 | 2.319688 | 2211.771 | 30.05716 | 478.655488
70.837 | 2.319688 | 2211.341 | 30.05734 | 478.562272
70.847 | 2.319688 | 2211.469 | 30.05745 | 478.590176
70.857 | 2.319688 | 2211.326 | 30.0576 | 478.5592
70.867 | 2.319688 | 2211.047 | 30.05766 | 478.498816
70.877 | 2.319688 | 2210.49 | 30.05777 | 478.37824
70.887 | 2.319688 | 2210.341 | 30.05744 | 478.346016
70.897 | 2.319688 | 2210.157 | 30.0579 | 478.306176
70.907 | 2.319688 | 2210.307 | 30.05813 | 478.338688
70.917 | 2.319688 | 2210.162 | 30.05802 | 478.307296
70.927 | 2.319688 | 2209.872 | 30.05815 | 478.24448
70.937 | 2.319688 | 2209.666 | 30.05851 | 478.199776
70.947 | 2.319688 | 2209.626 | 30.05855 | 478.191328
70.957 | 2.319688 | 2209.485 | 30.05882 | 478.160672
70.967 | 2.319688 | 2209.244 | 30.05866 | 478.10848
70.977 | 2.319688 | 2209.286 | 30.05922 | 478.117568
70.987 | 2.319688 | 2208.704 | 30.05919 | 477.991712
70.997 | 2.319688 | 2208.872 | 30.0591 | 478.028
71.007 | 2.319688 | 2208.438 | 30.05932 | 477.934176
71.017 | 2.319688 | 2208.225 | 30.0595 | 477.888
71.027 | 2.319688 | 2207.917 | 30.05927 | 477.82128
71.037 | 2.319688 | 2207.787 | 30.05948 | 477.793248
71.047 | 2.319688 | 2207.698 | 30.05947 | 477.774016
71.057 | 2.319688 | 2207.6 | 30.05948 | 477.752672
71.067 | 2.319688 | 2207.801 | 30.05957 | 477.796224
71.077 | 2.319688 | 2207.475 | 30.0597 | 477.725728
71.087 | 2.319688 | 2207.228 | 30.0602 | 477.672256
71.097 | 2.319688 | 2207.071 | 30.06036 | 477.638304
71.107 | 2.319688 | 2207.321 | 30.05993 | 477.692416
71.117 | 2.319688 | 2207.057 | 30.05773 | 477.635232
71.127 | 2.319688 | 2206.729 | 30.04519 | 477.564224
71.137 | 2.319688 | 2206.782 | 30.04172 | 477.575744
71.147 | 2.319688 | 2206.399 | 30.0385 | 477.49296
71.157 | 2.319688 | 2205.954 | 30.03687 | 477.396512
71.167 | 2.319688 | 2206.314 | 30.03647 | 477.4744
71.177 | 2.319688 | 2205.989 | 30.0363 | 477.404064
71.187 | 2.319688 | 2205.687 | 30.03655 | 477.33872
71.197 | 2.319688 | 2205.74 | 30.03682 | 477.350176
71.207 | 2.319688 | 2205.495 | 30.03664 | 477.297248
71.217 | 2.319688 | 2205.759 | 30.03675 | 477.35424
71.227 | 2.319688 | 2205.542 | 30.03653 | 477.307296
71.237 | 2.319688 | 2205.323 | 30.03702 | 477.26
71.247 | 2.319688 | 2205.412 | 30.03778 | 477.279296
71.257 | 2.319688 | 2204.975 | 30.0391 | 477.184768
71.267 | 2.319688 | 2204.904 | 30.0402 | 477.16928
71.277 | 2.319688 | 2204.92 | 30.04106 | 477.172768
71.287 | 2.319688 | 2204.81 | 30.04186 | 477.149056
71.297 | 2.319688 | 2204.667 | 30.04203 | 477.11808
71.307 | 2.319688 | 2204.4 | 30.04209 | 477.06032
71.317 | 2.319688 | 2204.627 | 30.04263 | 477.109312
71.327 | 2.319688 | 2204.589 | 30.04337 | 477.10112
71.337 | 2.319688 | 2204.546875 | 30.04299 | 477.092032
71.347 | 2.319688 | 2204.31 | 30.04353 | 477.040672
71.357 | 2.319688 | 2204.201 | 30.04249 | 477.017216
71.367 | 2.319688 | 2204.026 | 30.04204 | 476.979232
71.377 | 2.319688 | 2203.974 | 30.04164 | 476.968096
71.387 | 2.319688 | 2203.677 | 30.04104 | 476.903904
71.397 | 2.319688 | 2203.773 | 30.04017 | 476.92448
71.407 | 2.319688 | 2203.461 | 30.0403 | 476.857024
71.417 | 2.319688 | 2203.38 | 30.0404 | 476.839488
71.427 | 2.319688 | 2203.562 | 30.04263 | 476.878848
71.437 | 2.319688 | 2203.93 | 30.04388 | 476.958528
71.447 | 2.319688 | 2202.579 | 30.04532 | 476.666144
71.457 | 2.319688 | 2202.812 | 30.044 | 476.716576
71.467 | 2.319688 | 2202.646 | 30.04285 | 476.680544
71.477 | 2.319688 | 2202.926 | 30.03867 | 476.741216
71.487 | 2.319688 | 2202.514 | 30.03672 | 476.652192
71.497 | 2.319688 | 2202.133 | 30.02905 | 476.5696
71.507 | 2.319688 | 2202.774 | 30.02456 | 476.708352
71.517 | 2.319688 | 2202.432 | 30.01875 | 476.634432
71.527 | 2.319688 | 2202.406 | 30.01674 | 476.628736
71.537 | 2.319688 | 2202.404 | 30.01527 | 476.628256
71.547 | 2.319688 | 2202.305 | 30.01806 | 476.606848
71.557 | 2.319688 | 2202.308 | 30.01502 | 476.607488
71.567 | 2.319688 | 2201.946 | 30.01714 | 476.529184
71.577 | 2.319688 | 2202.217 | 30.01651 | 476.587776
71.587 | 2.319688 | 2201.92 | 30.0187 | 476.52352
71.597 | 2.319688 | 2201.695 | 30.01794 | 476.474752
71.607 | 2.319688 | 2201.534 | 30.01833 | 476.44
71.617 | 2.319688 | 2201.505 | 30.01717 | 476.43376
71.627 | 2.319688 | 2201.248 | 30.01695 | 476.378176
71.637 | 2.319688 | 2201.277 | 30.01394 | 476.384416
71.647 | 2.319688 | 2201.017 | 30.01481 | 476.328096
71.657 | 2.319688 | 2201.43 | 30.01385 | 476.4176
71.667 | 2.319688 | 2201.176 | 30.01688 | 476.362432
71.677 | 2.319688 | 2201.024 | 30.01326 | 476.329728
71.687 | 2.319688 | 2200.935 | 30.01363 | 476.310336
71.697 | 2.319688 | 2201.151 | 30.01229 | 476.357216
71.707 | 2.319688 | 2200.88 | 30.01146 | 476.298496
71.717 | 2.319688 | 2200.835 | 30.00826 | 476.288832
71.727 | 2.319688 | 2200.585 | 30.00745 | 476.23472
71.737 | 2.319688 | 2200.83 | 30.00453 | 476.287712
71.747 | 2.319688 | 2200.372 | 30.00025 | 476.188544
71.757 | 2.319688 | 2200.21 | 29.9907 | 476.153536
71.767 | 2.319688 | 2199.817 | 29.99063 | 476.068352
71.777 | 2.319688 | 2200.378 | 29.98754 | 476.189888
71.787 | 2.319688 | 2199.898 | 29.98863 | 476.085952
71.797 | 2.319688 | 2199.957 | 29.99044 | 476.098784
71.807 | 2.319688 | 2199.936 | 29.994 | 476.09424
71.817 | 2.319688 | 2199.981 | 29.99661 | 476.103872
71.827 | 2.319688 | 2199.536 | 30.00293 | 476.007712
71.837 | 2.319688 | 2199.583 | 30.00623 | 476.017696
71.847 | 2.319688 | 2199.381 | 30.01112 | 475.974144
71.857 | 2.319688 | 2199.092 | 30.01582 | 475.911488
71.867 | 2.319688 | 2199.126 | 30.02473 | 475.91888
71.877 | 2.319688 | 2199.246 | 30.03798 | 475.944768
71.887 | 2.319688 | 2198.819 | 29.9578 | 475.852512
71.897 | 2.319688 | 2198.967 | 17.15647 | 475.884544
71.907 | 2.319688 | 2198.90625 | 11.65851 | 475.871328
71.917 | 2.319688 | 2198.807 | 13.24618 | 475.84976
71.927 | 2.319688 | 2198.318 | 12.71754 | 475.743936
71.937 | 2.319688 | 2198.153 | 12.85581 | 475.708384
71.947 | 2.319688 | 2198.139 | 12.78131 | 475.705376
71.957 | 2.319688 | 2198.215 | 12.78018 | 475.721696
71.967 | 2.319688 | 2197.816 | 12.78089 | 475.635488
71.977 | 2.319688 | 2198.273 | 12.79597 | 475.734336
71.987 | 2.319688 | 2197.479 | 12.82603 | 475.5624
71.997 | 2.319688 | 2197.586 | 12.85492 | 475.5856
72.007 | 2.319688 | 2197.554 | 14.0404 | 475.578688
72.017 | 2.319688 | 2197.351 | 17.14774 | 475.534816
72.027 | 2.319688 | 2197.363 | 18.6988 | 475.537248
72.037 | 2.319688 | 2197.276 | 18.38854 | 475.51856
72.047 | 2.319688 | 2197.126 | 16.77333 | 475.486016
72.057 | 2.319688 | 2197.276 | 15.07366 | 475.518432
72.067 | 2.319688 | 2197.179 | 14.07685 | 475.497536
72.077 | 2.319688 | 2196.882 | 13.32379 | 475.43328
72.087 | 2.319688 | 2197.186 | 12.54901 | 475.499008
72.097 | 2.319688 | 2196.574 | 12.6728 | 475.366592
72.107 | 2.319688 | 2196.834 | 12.59993 | 475.422816
72.117 | 2.319688 | 2196.584 | 12.08237 | 475.368768
72.127 | 2.319688 | 2196.324 | 11.61549 | 475.31248
72.137 | 2.319688 | 2196.339 | 11.04871 | 475.31568
72.147 | 2.319688 | 2196.618 | 10.846 | 475.376224
72.157 | 2.319688 | 2196.713 | 10.15953 | 475.396704
72.167 | 2.319688 | 2196.613 | 9.781107 | 475.37504
72.177 | 2.319688 | 2196.253 | 9.638303 | 475.297184
72.187 | 2.319688 | 2196.26 | 9.439564 | 475.29872
72.197 | 2.319688 | 2196.025 | 7.156574 | 475.247712
72.207 | 2.319688 | 2196.224 | 3.973141 | 475.290848
72.217 | 2.319688 | 2196.234375 | 4.514547 | 475.29312
72.227 | 2.319688 | 2195.955 | 4.339571 | 475.232704
72.237 | 2.319688 | 2195.995 | 4.369227 | 475.24128
72.247 | 2.319688 | 2195.915 | 4.360349 | 475.223936
72.257 | 2.319688 | 2195.631 | 4.357762 | 475.162496
72.267 | 2.319688 | 2195.635 | 4.354656 | 475.163296
72.277 | 2.319688 | 2195.782 | 4.341719 | 475.195264
72.287 | 2.319688 | 2195.615 | 4.324095 | 475.158944
72.297 | 2.319688 | 2195.705 | 4.309811 | 475.178464
72.307 | 2.319688 | 2195.263 | 4.292275 | 475.082816
72.317 | 2.319688 | 2195.611 | 4.281379 | 475.158176
72.327 | 2.319688 | 2195.394 | 4.275068 | 475.111136
72.337 | 2.319688 | 2195.388 | 4.274051 | 475.109856
72.347 | 2.319688 | 2195.249 | 4.276282 | 475.079744
72.357 | 2.319688 | 2195.047 | 4.277032 | 475.036224
72.367 | 2.319688 | 2194.554 | 4.278919 | 474.929536
72.377 | 2.319688 | 2194.712 | 4.277326 | 474.96368
72.387 | 2.319688 | 2194.627 | 4.277013 | 474.945344
72.397 | 2.319688 | 2194.618 | 4.276035 | 474.943392
72.407 | 2.319688 | 2195.102 | 4.276512 | 475.048096
72.417 | 2.319688 | 2194.555 | 4.277005 | 474.929696
72.427 | 2.319688 | 2194.741 | 4.27874 | 474.970016
72.437 | 2.319688 | 2194.456 | 4.277117 | 474.90816
72.447 | 2.319688 | 2193.978 | 4.278938 | 474.804704
72.457 | 2.319688 | 2193.87 | 4.278784 | 474.78144
72.467 | 2.319688 | 2193.989 | 4.282072 | 474.807136
72.477 | 2.319688 | 2194.155 | 4.280294 | 474.843168
72.487 | 2.319688 | 2194.004 | 4.278975 | 474.8104
72.497 | 2.319688 | 2193.884 | 4.276842 | 474.784512
72.507 | 2.319688 | 2194.024 | 4.275831 | 474.814688
72.517 | 2.319688 | 2193.586 | 4.272453 | 474.72
72.527 | 2.319688 | 2194.091 | 4.268686 | 474.829312
72.537 | 2.319688 | 2194.217 | 4.267629 | 474.856416
72.547 | 2.319688 | 2194.42 | 4.271681 | 474.90048
72.557 | 2.319688 | 2193.657 | 4.275622 | 474.735264
72.567 | 2.319688 | 2193.496 | 4.277936 | 474.700448
72.577 | 2.319688 | 2194.01 | 4.27431 | 474.811616
72.587 | 2.319688 | 2193.922 | 4.275285 | 474.792704
72.597 | 2.319688 | 2194.171875 | 4.276337 | 474.846752
72.607 | 2.319688 | 2193.681 | 4.283225 | 474.740448
72.617 | 2.319688 | 2193.634 | 4.284051 | 474.730304
72.627 | 2.319688 | 2193.487 | 4.283854 | 474.698496
72.637 | 2.319688 | 2193.238 | 4.281688 | 474.644672
72.647 | 2.319688 | 2193.318 | 4.282939 | 474.66192
72.657 | 2.319688 | 2192.884 | 4.280534 | 474.568
72.667 | 2.319688 | 2192.972 | 4.279459 | 474.587008
72.677 | 2.319688 | 2193.116 | 4.27778 | 474.618336
72.687 | 2.319688 | 2193.051 | 4.279613 | 474.604128
72.697 | 2.319688 | 2193.208 | 4.277863 | 474.638048
72.707 | 2.319688 | 2192.899 | 4.277866 | 474.571232
72.717 | 2.319688 | 2192.682 | 4.276046 | 474.524416
72.727 | 2.319688 | 2192.698 | 4.278012 | 474.52784
72.737 | 2.319688 | 2192.99 | 4.277936 | 474.590976
72.747 | 2.319688 | 2192.786 | 4.279517 | 474.546816
72.757 | 2.319688 | 2192.625 | 4.280421 | 474.511872
72.767 | 2.319688 | 2192.811 | 4.282738 | 474.552192
72.777 | 2.319688 | 2192.606 | 4.281652 | 474.507968
72.787 | 2.319688 | 2192.689 | 4.28072 | 474.525792
72.797 | 2.319688 | 2192.567 | 4.273874 | 474.49952
72.807 | 2.319688 | 2192.518 | 4.263896 | 474.4888
72.817 | 2.319688 | 2192.108 | 4.24217 | 474.400128
72.827 | 2.319688 | 2191.97 | 4.221552 | 474.37024
72.837 | 2.319688 | 2192.371 | 4.209132 | 474.457088
72.847 | 2.319688 | 2192.146 | 4.210149 | 474.408448
72.857 | 2.319688 | 2192.16 | 4.211415 | 474.411392
72.867 | 2.319688 | 2192.085 | 4.215787 | 474.395072
72.877 | 2.319688 | 2191.941 | 4.220455 | 474.364
72.887 | 2.319688 | 2191.887 | 4.226224 | 474.352384
72.897 | 2.319688 | 2191.928 | 4.22864 | 474.361088
72.907 | 2.319688 | 2192.12 | 4.234114 | 474.402688
72.917 | 2.319688 | 2191.999 | 4.235464 | 474.37648
72.927 | 2.319688 | 2191.919 | 4.234187 | 474.359136
72.937 | 2.319688 | 2191.808 | 4.226976 | 474.335104
72.947 | 2.319688 | 2191.68 | 4.221969 | 474.30752
72.957 | 2.319688 | 2191.747 | 4.215682 | 474.321888
72.967 | 2.319688 | 2191.532 | 4.213494 | 474.275392
72.977 | 2.319688 | 2191.573 | 4.211897 | 474.284384
72.987 | 2.319688 | 2191.359 | 4.216617 | 474.23792
72.997 | 2.319688 | 2191.788 | 4.222844 | 474.330912
73.007 | 2.319688 | 2191.365 | 4.231364 | 474.239424
73.017 | 2.319688 | 2191.69 | 4.236408 | 474.309568
73.027 | 2.319688 | 2191.673 | 4.243552 | 474.30592
73.037 | 2.319688 | 2191.749 | 4.247833 | 474.322432
73.047 | 2.319688 | 2191.454 | 4.253606 | 474.258592
73.057 | 2.319688 | 2191.44 | 4.258872 | 474.255648
73.067 | 2.319688 | 2191.259 | 4.265391 | 474.216384
73.077 | 2.319688 | 2191.502 | 4.248709 | 474.269056
73.087 | 2.319688 | 2191.35 | 4.226035 | 474.235968
73.097 | 2.319688 | 2191.419 | 4.114441 | 474.250944
73.107 | 2.319688 | 2191.452 | 4.022904 | 474.258112
73.117 | 2.319688 | 2191.409 | 3.880202 | 474.248928
73.127 | 2.319688 | 2191.317 | 3.765844 | 474.228832
73.137 | 2.319688 | 2191.334 | 3.686415 | 474.232608
73.147 | 2.319688 | 2191.313 | 3.530488 | 474.228064
73.157 | 2.319688 | 2191.274 | 3.446877 | 474.219712
73.167 | 2.319688 | 2191.185 | 3.441221 | 474.200416
73.177 | 2.319688 | 2190.943 | 3.427079 | 474.148
73.187 | 2.319688 | 2190.711 | 3.418554 | 474.097824
73.197 | 2.319688 | 2191.193 | 3.405908 | 474.202112
73.207 | 2.319688 | 2191.153 | 3.373681 | 474.193504
73.217 | 2.319688 | 2190.993 | 3.146053 | 474.15888
73.227 | 2.319688 | 2190.637 | 2.537741 | 474.08176
73.237 | 2.319688 | 2190.57 | 2.576586 | 474.067328
73.247 | 2.319688 | 2190.67 | 2.569656 | 474.088832
73.257 | 2.319688 | 2190.947 | 2.565856 | 474.148736
73.267 | 2.319688 | 2190.447 | 2.560225 | 474.040608
73.277 | 2.319688 | 2191.045 | 2.524148 | 474.169984
73.287 | 2.319688 | 2190.77 | 2.181965 | 474.110592
73.297 | 2.319688 | 2190.588 | 2.05291 | 474.071136
73.307 | 2.319688 | 2190.643 | 3.277254 | 474.082976
73.317 | 2.319688 | 2190.776 | 4.06132 | 474.111872
73.327 | 2.319688 | 2190.636 | 3.891472 | 474.081504
73.337 | 2.319688 | 2190.195 | 3.936467 | 473.98608
73.347 | 2.319688 | 2190.453 | 3.932618 | 474.042016
73.357 | 2.319688 | 2190.594 | 3.935075 | 474.072544
73.367 | 2.319688 | 2190.443 | 3.941786 | 474.039744
73.377 | 2.319688 | 2190.396 | 3.942771 | 474.029504
73.387 | 2.319688 | 2190.228 | 3.949396 | 473.993216
73.397 | 2.319688 | 2190.468 | 3.941705 | 474.045184
73.407 | 2.319688 | 2190.058 | 3.938679 | 473.956384
73.417 | 2.319688 | 2190.607 | 3.927956 | 474.07536
73.427 | 2.319688 | 2190.446 | 3.976583 | 474.040448
73.437 | 2.319688 | 2190.438 | 4.100099 | 474.038784
73.447 | 2.319688 | 2189.597 | 4.077095 | 473.856672
73.457 | 2.319688 | 2190.104 | 4.07441 | 473.966368
73.467 | 2.319688 | 2190.221 | 4.05843 | 473.99184
73.477 | 2.319688 | 2189.768 | 4.053614 | 473.89376
73.487 | 2.319688 | 2189.814 | 4.056506 | 473.903712
73.497 | 2.319688 | 2190.047 | 4.053992 | 473.954144
73.507 | 2.319688 | 2189.898 | 4.05633 | 473.921888
73.517 | 2.319688 | 2189.719 | 4.052422 | 473.882976
73.527 | 2.319688 | 2189.971 | 4.054743 | 473.937568
73.537 | 2.319688 | 2190.32 | 4.051591 | 474.013216
73.547 | 2.319688 | 2189.188 | 4.054454 | 473.768288
73.557 | 2.319688 | 2189.628 | 4.051473 | 473.863424
73.567 | 2.319688 | 2189.338 | 4.054545 | 473.800736
73.577 | 2.319688 | 2189.477 | 4.050742 | 473.830784
73.587 | 2.319688 | 2189.682 | 4.053759 | 473.875072
73.597 | 2.319688 | 2189.736 | 4.050194 | 473.886688
73.607 | 2.319688 | 2189.586 | 4.053363 | 473.85424
73.617 | 2.319688 | 2189.493 | 4.051265 | 473.834272
73.627 | 2.319688 | 2189.106 | 4.052918 | 473.750528
73.637 | 2.319688 | 2189.207 | 4.050878 | 473.772192
73.647 | 2.319688 | 2189.196 | 4.050944 | 473.769824
73.657 | 2.319688 | 2189.128 | 4.052006 | 473.755168
73.667 | 2.319688 | 2188.892 | 4.050509 | 473.704032
73.677 | 2.319688 | 2189.174 | 4.050049 | 473.765152
73.687 | 2.319688 | 2189.047 | 4.05416 | 473.737696
73.697 | 2.319688 | 2188.876 | 4.038644 | 473.700704
73.707 | 2.319688 | 2188.656 | 4.081431 | 473.653152
73.717 | 2.319688 | 2188.907 | 4.016097 | 473.707456
73.727 | 2.319688 | 2189.162 | 4.086081 | 473.762528
73.737 | 2.319688 | 2188.905 | 4.015508 | 473.707008
73.747 | 2.319688 | 2189.104 | 4.086207 | 473.749888
73.757 | 2.319688 | 2188.7 | 4.014004 | 473.662656
73.767 | 2.319688 | 2189.042 | 4.085527 | 473.736672
73.777 | 2.319688 | 2188.985 | 4.013921 | 473.724256
73.787 | 2.319688 | 2188.612 | 4.084786 | 473.643584
73.797 | 2.319688 | 2188.658 | 4.011451 | 473.653472
73.807 | 2.319688 | 2188.612 | 4.081669 | 473.643488
73.817 | 2.319688 | 2188.837 | 4.010604 | 473.69232
73.827 | 2.319688 | 2188.495 | 4.082752 | 473.618176
73.837 | 2.319688 | 2188.634 | 4.011342 | 473.648192
73.847 | 2.319688 | 2187.996 | 4.082691 | 473.510272
73.857 | 2.319688 | 2188.43 | 4.009351 | 473.604224
73.867 | 2.319688 | 2188.423 | 4.079931 | 473.602528
73.877 | 2.319688 | 2188.32 | 4.00436 | 473.580256
73.887 | 2.319688 | 2188.33 | 4.073361 | 473.5824
73.897 | 2.319688 | 2188.277 | 3.998544 | 473.570944
73.907 | 2.319688 | 2188.324 | 4.072213 | 473.581184
73.917 | 2.319688 | 2188.429 | 4.000099 | 473.603904
73.927 | 2.319688 | 2188.34 | 4.073684 | 473.584576
73.937 | 2.319688 | 2188.066 | 4.000482 | 473.525408
73.947 | 2.319688 | 2188.377 | 4.071734 | 473.592768
73.957 | 2.319688 | 2188.301 | 3.996903 | 473.576224
73.967 | 2.319688 | 2188.103 | 4.069192 | 473.53344
73.977 | 2.319688 | 2188.253 | 3.995227 | 473.565824
73.987 | 2.319688 | 2187.964 | 4.068257 | 473.5032
73.997 | 2.319688 | 2188.209 | 3.995968 | 473.556256
74.007 | 2.319688 | 2188 | 4.070275 | 473.510976
74.017 | 2.319688 | 2187.93 | 3.997575 | 473.496032
74.027 | 2.319688 | 2187.894 | 4.069776 | 473.488192
74.037 | 2.319688 | 2188.009 | 3.995589 | 473.512928
74.047 | 2.319688 | 2187.753 | 4.067812 | 473.457728
74.057 | 2.319688 | 2187.558 | 3.988241 | 473.415456
74.067 | 2.319688 | 2187.626 | 4.049645 | 473.43024
74.077 | 2.319688 | 2187.623 | 3.981456 | 473.429504
74.087 | 2.319688 | 2187.922 | 4.053045 | 473.494112
74.097 | 2.319688 | 2187.967 | 3.98064 | 473.50384
74.107 | 2.319688 | 2187.92 | 4.05272 | 473.493856
74.117 | 2.319688 | 2187.746 | 3.981283 | 473.456192
74.127 | 2.319688 | 2187.749 | 4.053373 | 473.456768
74.137 | 2.319688 | 2188.038 | 3.98167 | 473.519264
74.147 | 2.319688 | 2187.483 | 4.052218 | 473.399296
74.157 | 2.319688 | 2187.653 | 3.979358 | 473.436
74.167 | 2.319688 | 2188.061 | 4.051624 | 473.524192
74.177 | 2.319688 | 2187.467 | 3.980525 | 473.395648
74.187 | 2.319688 | 2187.557 | 4.050875 | 473.415296
74.197 | 2.319688 | 2187.296 | 3.977278 | 473.358752
74.207 | 2.319688 | 2187.409 | 4.049377 | 473.383232
74.217 | 2.319688 | 2187.358 | 2.972749 | 473.372192
74.227 | 2.319688 | 2187.434 | 2.996735 | 473.388512
74.237 | 2.319688 | 2187.427 | 3.256949 | 473.387136
74.247 | 2.319688 | 2187.108 | 3.190392 | 473.318112
74.257 | 2.319688 | 2187.028 | 3.14513 | 473.300736
74.267 | 2.319688 | 2187.369 | 3.192634 | 473.37456
74.277 | 2.319688 | 2187.265 | 3.011641 | 473.351936
74.287 | 2.319688 | 2187.408 | 2.800619 | 473.382944
74.297 | 2.319688 | 2187.198 | 2.346235 | 473.337504
74.307 | 2.319688 | 2187.316 | 1.997731 | 473.363104
74.317 | 2.319688 | 2187.416 | 1.256912 | 473.384608
74.327 | 2.319688 | 2187.017 | 1.650964 | 473.298368
74.337 | 2.319688 | 2187.417 | 2.261419 | 473.385024
74.347 | 2.319688 | 2187.371 | 2.47028 | 473.37488
74.357 | 2.319688 | 2186.701 | 2.678636 | 473.229984
74.367 | 2.319688 | 2187.208 | 2.789897 | 473.339584
74.377 | 2.319688 | 2187.125 | 2.852695 | 473.321664
74.387 | 2.319688 | 2187.063 | 2.981209 | 473.308288
74.397 | 2.319688 | 2186.957 | 2.934553 | 473.285376
74.407 | 2.319688 | 2186.659 | 3.058272 | 473.220896
74.417 | 2.319688 | 2186.737 | 3.033437 | 473.237824
74.427 | 2.319688 | 2186.71875 | 3.150176 | 473.233792
74.437 | 2.319688 | 2186.628 | 3.126234 | 473.21424
74.447 | 2.319688 | 2186.687 | 3.068639 | 473.226816
74.457 | 2.319688 | 2186.964 | 2.465816 | 473.286912
74.467 | 2.319688 | 2186.975 | 2.588728 | 473.289184
74.477 | 2.319688 | 2186.88 | 2.499418 | 473.268736
74.487 | 2.319688 | 2186.893 | 2.618658 | 473.271584
74.497 | 2.319688 | 2186.981 | 2.695978 | 473.29056
74.507 | 2.319688 | 2187.207 | 2.944053 | 473.33952
74.517 | 2.319688 | 2186.825 | 3.147581 | 473.2568
74.527 | 2.319688 | 2187.016 | 3.208633 | 473.298208
74.537 | 2.319688 | 2186.764 | 3.474361 | 473.24368
74.547 | 2.319688 | 2186.557 | 2.685224 | 473.198784
74.557 | 2.319688 | 2186.584 | 2.971007 | 473.20464
74.567 | 2.319688 | 2186.763 | 3.789903 | 473.24336
74.577 | 2.319688 | 2186.446 | 3.12529 | 473.174688
74.587 | 2.319688 | 2186.417 | 3.223705 | 473.168448
74.597 | 2.319688 | 2186.304 | 3.199204 | 473.144096
74.607 | 2.319688 | 2186.626 | 3.065382 | 473.213664
74.617 | 2.319688 | 2186.126 | 3.074586 | 473.105504
74.627 | 2.319688 | 2186.522 | 3.034137 | 473.191168
74.637 | 2.319688 | 2186.225 | 2.994453 | 473.126912
74.647 | 2.319688 | 2186.366 | 3.005081 | 473.157568
74.657 | 2.319688 | 2186.532 | 3.002868 | 473.193504
74.667 | 2.319688 | 2186.045 | 3.002417 | 473.087936
74.677 | 2.319688 | 2186.551 | 3.002759 | 473.19744
74.687 | 2.319688 | 2186.67 | 3.00251 | 473.223232
74.697 | 2.319688 | 2185.991 | 3.002992 | 473.076256
74.707 | 2.319688 | 2186.302 | 3.002141 | 473.143552
74.717 | 2.319688 | 2186.331 | 3.002872 | 473.149792
74.727 | 2.319688 | 2186.581 | 3.002082 | 473.204
74.737 | 2.319688 | 2185.802 | 3.003164 | 473.035392
74.747 | 2.319688 | 2186.501 | 3.002469 | 473.18672
74.757 | 2.319688 | 2185.965 | 3.002964 | 473.070688
74.767 | 2.319688 | 2186.027 | 3.001811 | 473.08416
74.777 | 2.319688 | 2185.878 | 3.002565 | 473.051776
74.787 | 2.319688 | 2185.592 | 3.001976 | 472.990016
74.797 | 2.319688 | 2186.616 | 3.002938 | 473.21152
74.807 | 2.319688 | 2186.434 | 3.001918 | 473.172192
74.817 | 2.319688 | 2185.768 | 3.002549 | 473.028128
74.827 | 2.319688 | 2185.724 | 3.001826 | 473.018432
74.837 | 2.319688 | 2185.777 | 3.002976 | 473.030016
74.847 | 2.319688 | 2186.112 | 3.002266 | 473.102464
74.857 | 2.319688 | 2186.089 | 3.002854 | 473.09744
74.867 | 2.319688 | 2185.772 | 3.002054 | 473.02896
74.877 | 2.319688 | 2185.69 | 3.002544 | 473.0112
74.887 | 2.319688 | 2186.031 | 3.002019 | 473.085056
74.897 | 2.319688 | 2185.939 | 3.002417 | 473.065088
74.907 | 2.319688 | 2185.901 | 3.001569 | 473.0568
74.917 | 2.319688 | 2185.736 | 3.002723 | 473.021088
74.927 | 2.319688 | 2185.621 | 3.002046 | 472.99632
74.937 | 2.319688 | 2185.504 | 3.003058 | 472.971008
74.947 | 2.319688 | 2185.636 | 3.001958 | 472.999584
74.957 | 2.319688 | 2185.475 | 3.002883 | 472.964672
74.967 | 2.319688 | 2185.588 | 3.002241 | 472.989184
74.977 | 2.319688 | 2185.531 | 3.002902 | 472.976864
74.987 | 2.319688 | 2185.557 | 3.002192 | 472.982368
74.997 | 2.319688 | 2185.493 | 3.003033 | 472.968608
75.007 | 2.319688 | 2185.549 | 3.001933 | 472.980576
75.017 | 2.319688 | 2185.312 | 3.002747 | 472.929408
75.027 | 2.319688 | 2185.106 | 3.001745 | 472.884832
75.037 | 2.319688 | 2185.563 | 3.0026 | 472.98368
75.047 | 2.319688 | 2185.168 | 3.001785 | 472.898304
75.057 | 2.319688 | 2185.652 | 3.002558 | 473.003008
75.067 | 2.319688 | 2185.643 | 3.001585 | 473.001024
75.077 | 2.319688 | 2185.376 | 3.002558 | 472.943264
75.087 | 2.319688 | 2185.448 | 3.001935 | 472.958784
75.097 | 2.319688 | 2185.309 | 3.003076 | 472.9288
75.107 | 2.319688 | 2185.046 | 3.001466 | 472.871776
75.117 | 2.319688 | 2185.248 | 3.002592 | 472.915584
75.127 | 2.319688 | 2185.333 | 3.001523 | 472.933792
75.137 | 2.319688 | 2185.501 | 3.002545 | 472.970272
75.147 | 2.319688 | 2185.457 | 3.001743 | 472.9608
75.157 | 2.319688 | 2185.182 | 3.002492 | 472.901312
75.167 | 2.319688 | 2185.2 | 3.001515 | 472.90512
75.177 | 2.319688 | 2185.292 | 3.002236 | 472.925088
75.187 | 2.319688 | 2184.935 | 3.001753 | 472.847776
75.197 | 2.319688 | 2185.08 | 3.002564 | 472.879232
75.207 | 2.319688 | 2184.916 | 3.001636 | 472.843712
75.217 | 2.319688 | 2185.152 | 3.002626 | 472.89472
75.227 | 2.319688 | 2185.243 | 3.00152 | 472.914368
75.237 | 2.319688 | 2184.883 | 3.002292 | 472.836576
75.247 | 2.319688 | 2184.853 | 3.001577 | 472.829984
75.257 | 2.319688 | 2184.799 | 3.00255 | 472.818368
75.267 | 2.319688 | 2184.832 | 3.001777 | 472.82544
75.277 | 2.319688 | 2184.694 | 3.002246 | 472.795584
75.287 | 2.319688 | 2185.145 | 3.001486 | 472.89328
75.297 | 2.319688 | 2184.868 | 3.002518 | 472.833376
75.307 | 2.319688 | 2184.872 | 3.00168 | 472.834048
75.317 | 2.319688 | 2184.916 | 3.002023 | 472.843712
75.327 | 2.319688 | 2184.698 | 3.001418 | 472.79648
75.337 | 2.319688 | 2184.242 | 3.002131 | 472.697792
75.347 | 2.319688 | 2184.844 | 3.001243 | 472.828192
75.357 | 2.319688 | 2184.631 | 3.002439 | 472.782016
75.367 | 2.319688 | 2184.432 | 3.001707 | 472.73888
75.377 | 2.319688 | 2184.637 | 3.002172 | 472.783232
75.387 | 2.319688 | 2184.871 | 3.001355 | 472.833952
75.397 | 2.319688 | 2184.573 | 3.00238 | 472.769472
75.407 | 2.319688 | 2185.033 | 3.001405 | 472.868928
75.417 | 2.319688 | 2184.509 | 3.00221 | 472.755584
75.427 | 2.319688 | 2184.632 | 3.001212 | 472.782112
75.437 | 2.319688 | 2184.49 | 3.002185 | 472.751584
75.447 | 2.319688 | 2184.442 | 3.001265 | 472.741152
75.457 | 2.319688 | 2184.124 | 3.002419 | 472.67232
75.467 | 2.319688 | 2184.316 | 3.001098 | 472.71376
75.477 | 2.319688 | 2184.238 | 3.002179 | 472.696928
75.487 | 2.319688 | 2184.349 | 3.001096 | 472.720992
75.497 | 2.319688 | 2184.376 | 3.002242 | 472.726784
75.507 | 2.319688 | 2184.259 | 3.001174 | 472.701472
75.517 | 2.319688 | 2184.377 | 3.00242 | 472.726944
75.527 | 2.319688 | 2183.978 | 3.0014 | 472.640672
75.537 | 2.319688 | 2184.593 | 3.002115 | 472.77376
75.547 | 2.319688 | 2184.314 | 3.001389 | 472.713376
75.557 | 2.319688 | 2184.51 | 3.001968 | 472.75584
75.567 | 2.319688 | 2184.43 | 3.001016 | 472.738528
75.577 | 2.319688 | 2184.199 | 3.001815 | 472.68848
75.587 | 2.319688 | 2184.48 | 3.000825 | 472.749344
75.597 | 2.319688 | 2184.216 | 3.002262 | 472.692192
75.607 | 2.319688 | 2184.237 | 3.000806 | 472.69664
75.617 | 2.319688 | 2184.19 | 3.002113 | 472.686496
75.627 | 2.319688 | 2184.101 | 3.001493 | 472.667296
75.637 | 2.319688 | 2184.231 | 3.002061 | 472.695424
75.647 | 2.319688 | 2183.899 | 3.001483 | 472.623552
75.657 | 2.319688 | 2184.144 | 3.00193 | 472.676608
75.667 | 2.319688 | 2184.034 | 3.000889 | 472.652864
75.677 | 2.319688 | 2184.058 | 3.002063 | 472.658016
75.687 | 2.319688 | 2183.78125 | 3.000988 | 472.59808
75.697 | 2.319688 | 2183.766 | 3.002138 | 472.59488
75.707 | 2.319688 | 2184.068 | 3.001307 | 472.660128
75.717 | 2.319688 | 2184.046 | 3.001772 | 472.65536
75.727 | 2.319748 | 2184.204 | 3.000873 | 472.689504
75.737 | 2.319688 | 2184.103 | 3.002264 | 472.667616
75.747 | 2.319688 | 2184.135 | 3.000643 | 472.674528
75.757 | 2.319688 | 2184.302 | 3.002169 | 472.71072
75.767 | 2.319688 | 2183.977 | 3.000951 | 472.640512
75.777 | 2.319688 | 2183.937 | 3.002123 | 472.63184
75.787 | 2.319748 | 2183.963 | 3.001279 | 472.63744
75.797 | 2.319688 | 2184.073 | 3.00231 | 472.661216
75.807 | 2.319748 | 2184.04 | 3.001213 | 472.65408
75.817 | 2.319748 | 2183.553 | 3.002023 | 472.5488
75.827 | 2.319748 | 2183.47 | 3.000883 | 472.530656
75.837 | 2.319748 | 2183.721 | 3.001751 | 472.584992
75.847 | 2.319748 | 2183.602 | 3.000966 | 472.5592
75.857 | 2.319748 | 2183.904 | 3.001985 | 472.624672
75.867 | 2.319688 | 2183.919 | 3.001506 | 472.627936
75.877 | 2.319748 | 2184.323 | 3.002033 | 472.715264
75.887 | 2.319748 | 2183.945 | 3.001117 | 472.633504
75.897 | 2.319748 | 2183.505 | 3.002716 | 472.538272
75.907 | 2.319748 | 2183.895 | 3.001037 | 472.622592
75.917 | 2.319748 | 2183.722 | 3.002069 | 472.585248
75.927 | 2.319748 | 2183.595 | 3.001442 | 472.557888
75.937 | 2.319748 | 2183.791 | 3.002143 | 472.600192
75.947 | 2.319748 | 2183.896 | 3.00112 | 472.62288
75.957 | 2.319748 | 2183.677 | 3.002196 | 472.575648
75.967 | 2.319748 | 2183.763 | 3.001481 | 472.59408
75.977 | 2.319748 | 2183.769 | 3.002286 | 472.595392
75.987 | 2.319748 | 2183.688 | 3.000889 | 472.578016
75.997 | 2.319748 | 2183.708 | 3.002098 | 472.582144
76.007 | 2.319748 | 2184.075 | 3.000818 | 472.661664
76.017 | 2.319748 | 2183.846 | 3.002331 | 472.612128
76.027 | 2.319748 | 2183.817 | 3.001155 | 472.605792
76.037 | 2.319748 | 2183.728 | 3.002264 | 472.58656
76.047 | 2.319748 | 2183.865 | 3.001463 | 472.61616
76.057 | 2.319748 | 2183.573 | 3.002067 | 472.55312
76.067 | 2.319748 | 2183.784 | 3.001732 | 472.598656
76.077 | 2.319748 | 2183.808 | 3.00226 | 472.603904
76.087 | 2.319748 | 2183.747 | 3.000805 | 472.590624
76.097 | 2.319748 | 2184.079 | 3.002195 | 472.662496
76.107 | 2.319748 | 2183.754 | 3.001243 | 472.592288
76.117 | 2.319748 | 2183.605 | 3.002293 | 472.559936
76.127 | 2.319748 | 2183.802 | 3.001549 | 472.602592
76.137 | 2.319748 | 2183.406 | 3.002349 | 472.516992
76.147 | 2.319748 | 2184.21 | 3.000737 | 472.690816
76.157 | 2.319748 | 2183.395 | 3.002111 | 472.5144
76.167 | 2.319748 | 2183.703 | 3.00126 | 472.58112
76.177 | 2.319748 | 2184.125 | 3.002471 | 472.672384
76.187 | 2.319748 | 2184.081 | 3.0009 | 472.66288
76.197 | 2.319748 | 2184.315 | 3.002606 | 472.713696
76.207 | 2.319748 | 2183.596 | 3.000826 | 472.558048
76.217 | 2.319748 | 2183.347 | 3.00248 | 472.504096
76.227 | 2.319748 | 2183.411 | 3.001211 | 472.517952
76.237 | 2.319748 | 2183.62 | 3.002029 | 472.563168
76.247 | 2.319748 | 2183.798 | 3.000687 | 472.601792
76.257 | 2.319748 | 2183.733 | 3.002053 | 472.587744
76.267 | 2.319748 | 2183.749 | 3.000829 | 472.591104
76.277 | 2.319748 | 2183.419 | 3.002133 | 472.519776
76.287 | 2.319748 | 2183.143 | 3.001139 | 472.459872
76.297 | 2.319748 | 2183.369 | 3.002116 | 472.5088
76.307 | 2.319748 | 2183.358 | 3.001216 | 472.506592
76.317 | 2.319748 | 2183.398 | 3.002243 | 472.515232
76.327 | 2.319748 | 2183.522 | 3.000841 | 472.542016
76.337 | 2.319748 | 2183.8 | 3.002174 | 472.602144
76.347 | 2.319748 | 2183.21 | 3.001159 | 472.474496
76.357 | 2.319748 | 2183.115 | 3.002274 | 472.453856
76.367 | 2.319748 | 2183.231 | 3.000689 | 472.479008
76.377 | 2.319748 | 2183.395 | 3.00188 | 472.514496
76.387 | 2.319748 | 2183.433 | 3.001132 | 472.522656
76.397 | 2.319748 | 2183.312 | 3.00249 | 472.496544
76.407 | 2.319748 | 2183.324 | 3.000805 | 472.499232
76.417 | 2.319748 | 2183.456 | 3.002351 | 472.527712
76.427 | 2.319748 | 2183.354 | 3.000845 | 472.505696
76.437 | 2.319748 | 2183.396 | 3.001953 | 472.514784
76.447 | 2.319748 | 2183.792 | 3.001115 | 472.600352
76.457 | 2.319748 | 2183.619 | 3.002335 | 472.562944
76.467 | 2.319748 | 2183.199 | 3.001442 | 472.472128
76.477 | 2.319748 | 2183.61 | 3.002018 | 472.56096
76.487 | 2.319748 | 2183.176 | 3.001149 | 472.467168
76.497 | 2.319748 | 2183.286 | 3.002371 | 472.490944
76.507 | 2.319748 | 2183.365 | 3.000922 | 472.508
76.517 | 2.319748 | 2183.574 | 3.001928 | 472.553248
76.527 | 2.319748 | 2182.963 | 3.000997 | 472.420928
76.537 | 2.319748 | 2183.458 | 3.002246 | 472.528032
76.547 | 2.319748 | 2183.252 | 3.000766 | 472.483584
76.557 | 2.319748 | 2183.04 | 3.002204 | 472.437632
76.567 | 2.319748 | 2183.221 | 3.000999 | 472.476832
76.577 | 2.319748 | 2183.199 | 3.002508 | 472.472032
76.587 | 2.319748 | 2183.393 | 3.000426 | 472.51408
76.597 | 2.320046 | 2183.726 | 3.002106 | 472.586208
76.607 | 2.320403 | 2189.624 | 3.001281 | 473.862432
76.617 | 2.32076 | 2199.34 | 3.002017 | 475.96528
76.627 | 2.321058 | 2206.156 | 3.000968 | 477.44016
76.637 | 2.321416 | 2213.949 | 3.002318 | 479.12688
76.647 | 2.321713 | 2220.72 | 3.000596 | 480.59216
76.657 | 2.322071 | 2227.699 | 3.00227 | 482.102496
76.667 | 2.322369 | 2234.655 | 3.000805 | 483.607776
76.677 | 2.322726 | 2240.497 | 3.002407 | 484.87216
76.687 | 2.323024 | 2246.498 | 3.000295 | 486.170688
76.697 | 2.323381 | 2251.9 | 3.002338 | 487.339936
76.707 | 2.323679 | 2256.672 | 3.000619 | 488.37264
76.717 | 2.324036 | 2260.8 | 3.002588 | 489.265824
76.727 | 2.324334 | 2263.211 | 3.000423 | 489.78768
76.737 | 2.324691 | 2265.104 | 3.002158 | 490.197248
76.747 | 2.324989 | 2265.58 | 3.000946 | 490.300448
76.757 | 2.325346 | 2265.627 | 3.001968 | 490.310656
76.767 | 2.325644 | 2264.228 | 3.000828 | 490.007808
76.777 | 2.326002 | 2262.795 | 3.002158 | 489.69776
76.787 | 2.326359 | 2260.364 | 3.000671 | 489.171456
76.797 | 2.326657 | 2257.771 | 3.001932 | 488.6104
76.807 | 2.327014 | 2255.193 | 3.000811 | 488.052576
76.817 | 2.327371 | 2252.971 | 3.002011 | 487.571584
76.827 | 2.327669 | 2250.307 | 3.0003 | 486.99504
76.837 | 2.328027 | 2248.146 | 3.002464 | 486.527392
76.847 | 2.328384 | 2246.085 | 3.000774 | 486.081408
76.857 | 2.328682 | 2244.656 | 3.002182 | 485.772064
76.867 | 2.329039 | 2242.145 | 3.000746 | 485.22864
76.877 | 2.329397 | 2240.386 | 3.001943 | 484.848064
76.887 | 2.329694 | 2239.057 | 3.000668 | 484.56048
76.897 | 2.330052 | 2237.298 | 3.002005 | 484.179808
76.907 | 2.33035 | 2235.75 | 3.000107 | 483.844672
76.917 | 2.330707 | 2233.927 | 3.002223 | 483.450272
76.927 | 2.331005 | 2232.681 | 3.000475 | 483.180608
76.937 | 2.331362 | 2230.609375 | 3.00293 | 482.732288
76.947 | 2.33166 | 2228.755 | 3.000151 | 482.330944
76.957 | 2.332017 | 2227.54 | 3.002237 | 482.067936
76.967 | 2.332315 | 2226.162 | 3.000582 | 481.769856
76.977 | 2.332672 | 2224.543 | 3.00233 | 481.419456
76.987 | 2.33297 | 2223.373 | 3.000664 | 481.166272
76.997 | 2.333327 | 2221.885 | 3.002191 | 480.844128
77.007 | 2.333625 | 2220.762 | 3.000239 | 480.601248
77.017 | 2.333982 | 2219.105 | 3.001945 | 480.242656
77.027 | 2.33434 | 2217.604 | 3.000553 | 479.91776
77.037 | 2.334638 | 2215.739 | 3.002387 | 479.514112
77.047 | 2.334995 | 2214.491 | 3.00074 | 479.244064
77.057 | 2.335352 | 2212.55 | 3.002332 | 478.823968
77.067 | 2.33571 | 2210.981 | 3.000413 | 478.484544
77.077 | 2.336007 | 2209.284 | 3.002214 | 478.117152
77.087 | 2.336365 | 2206.977 | 3.000531 | 477.617888
77.097 | 2.336722 | 2205.149 | 3.001663 | 477.222368
77.107 | 2.33702 | 2203.663 | 3.000268 | 476.900672
77.117 | 2.337377 | 2201.408 | 3.002046 | 476.412672
77.127 | 2.337675 | 2199.7 | 3.000596 | 476.04304
77.137 | 2.338032 | 2197.995 | 3.00242 | 475.674144
77.147 | 2.33839 | 2195.881 | 3.000543 | 475.216608
77.157 | 2.338688 | 2194.08 | 3.002311 | 474.826848
77.167 | 2.339045 | 2192.296875 | 3.000805 | 474.440992
77.177 | 2.339343 | 2190.218 | 3.001971 | 473.99104
77.187 | 2.3397 | 2188.162 | 3.000711 | 473.546112
77.197 | 2.339998 | 2186.688 | 3.002203 | 473.2272
77.207 | 2.340355 | 2184.986 | 3.00032 | 472.858784
77.217 | 2.340653 | 2183.053 | 3.002385 | 472.44048
77.227 | 2.340951 | 2181.467 | 3.000425 | 472.09728
77.237 | 2.341308 | 2179.415 | 3.002492 | 471.653088
77.247 | 2.341666 | 2177.875 | 3.00039 | 471.319904
77.257 | 2.341963 | 2176.171875 | 3.00207 | 470.951328
77.267 | 2.342321 | 2174.182 | 3.000417 | 470.520672
77.277 | 2.342619 | 2172.034 | 3.002337 | 470.055872
77.287 | 2.342976 | 2170.048 | 3.000185 | 469.626048
77.297 | 2.343333 | 2168.191 | 3.002122 | 469.224128
77.307 | 2.34369 | 2165.972 | 3.000516 | 468.743968
77.317 | 2.343989 | 2164.14 | 3.002061 | 468.347456
77.327 | 2.344346 | 2162.431 | 3.000281 | 467.977696
77.337 | 2.344703 | 2160.657 | 3.001793 | 467.593664
77.347 | 2.345001 | 2158.027 | 3.00039 | 467.024608
77.357 | 2.345358 | 2156.152 | 3.001804 | 466.618752
77.367 | 2.345656 | 2153.829 | 2.999837 | 466.116128
77.377 | 2.346013 | 2151.323 | 3.001986 | 465.5736
77.387 | 2.346371 | 2148.54 | 2.999901 | 464.971488
77.397 | 2.346668 | 2146.427 | 3.002179 | 464.514112
77.407 | 2.347026 | 2144.134 | 3.000364 | 464.017888
77.417 | 2.347324 | 2141.281 | 3.002073 | 463.40048
77.427 | 2.347681 | 2139.077 | 3.000471 | 462.923616
77.437 | 2.347979 | 2136.748 | 3.001887 | 462.419456
77.447 | 2.348336 | 2134.484 | 3.000291 | 461.929568
77.457 | 2.348634 | 2132.513 | 3.001888 | 461.502912
77.467 | 2.348932 | 2130.407 | 2.999864 | 461.047168
77.477 | 2.349289 | 2128.599 | 3.002176 | 460.655936
77.487 | 2.349646 | 2126.28 | 3.000446 | 460.154048
77.497 | 2.349944 | 2124.568 | 3.002063 | 459.78352
77.507 | 2.350301 | 2122.51 | 3.000307 | 459.338144
77.517 | 2.350659 | 2119.753 | 3.00214 | 458.741504
77.527 | 2.350957 | 2117.81 | 3.000194 | 458.321088
77.537 | 2.351314 | 2115.521 | 3.002279 | 457.825696
77.547 | 2.351671 | 2113.37 | 3.000517 | 457.360288
77.557 | 2.352029 | 2110.962 | 3.002191 | 456.839104
77.567 | 2.352326 | 2108.408 | 2.999778 | 456.286336
77.577 | 2.352684 | 2107.012 | 3.001866 | 455.984288
77.587 | 2.353041 | 2104.474 | 3.000251 | 455.434912
77.597 | 2.353399 | 2102.076 | 3.001996 | 454.916064
77.607 | 2.353696 | 2099.768 | 3.000599 | 454.416448
77.617 | 2.354054 | 2098.136 | 3.002215 | 454.063456
77.627 | 2.354411 | 2095.732 | 3.000222 | 453.543136
77.637 | 2.354709 | 2093.795 | 3.002226 | 453.12384
77.647 | 2.355066 | 2090.979 | 3.000308 | 452.514432
77.657 | 2.355364 | 2088.91 | 3.001793 | 452.066656
77.667 | 2.355721 | 2086.614 | 3.00038 | 451.569824
77.677 | 2.356019 | 2083.661 | 3.001598 | 450.930752
77.687 | 2.356376 | 2081.615 | 3.000322 | 450.488128
77.697 | 2.356734 | 2078.518 | 3.002558 | 449.817856
77.707 | 2.357032 | 2075.848 | 3.00041 | 449.240032
77.717 | 2.357389 | 2073.142 | 3.002202 | 448.654272
77.727 | 2.357687 | 2070.813 | 2.999989 | 448.150432
77.737 | 2.358044 | 2068.229 | 3.002003 | 447.591104
77.747 | 2.358342 | 2064.729 | 3.00032 | 446.83376
77.757 | 2.358699 | 2063.005 | 3.002157 | 446.46048
77.767 | 2.359057 | 2060.461 | 3.000456 | 445.910016
77.777 | 2.359414 | 2058.015 | 3.001909 | 445.380768
77.787 | 2.359712 | 2055.61 | 3.000095 | 444.860288
77.797 | 2.360069 | 2053.021 | 3.002479 | 444.29984
77.807 | 2.360426 | 2050.144 | 3.000013 | 443.677344
77.817 | 2.360724 | 2046.85 | 3.001994 | 442.964384
77.827 | 2.361082 | 2043.987 | 2.999948 | 442.344832
77.837 | 2.361439 | 2041.248 | 3.001766 | 441.752064
77.847 | 2.361737 | 2038.482 | 3.000065 | 441.153504
77.857 | 2.362094 | 2035.968 | 3.001677 | 440.609504
77.867 | 2.362452 | 2034.049 | 2.999933 | 440.194112
77.877 | 2.362749 | 2031.75 | 3.001403 | 439.696544
77.887 | 2.363107 | 2029.701 | 3.000225 | 439.253184
77.897 | 2.363404 | 2027.431 | 3.001694 | 438.76192
77.907 | 2.363762 | 2025.432 | 3.000146 | 438.329344
77.917 | 2.364059 | 2024.006 | 3.001839 | 438.020768
77.927 | 2.364357 | 2021.276 | 2.999922 | 437.429792
77.937 | 2.364715 | 2018.99 | 3.002099 | 436.93504
77.947 | 2.365072 | 2017.177 | 2.999702 | 436.542784
77.957 | 2.36537 | 2015.42 | 3.00161 | 436.162592
77.967 | 2.365727 | 2012.8 | 2.999956 | 435.595488
77.977 | 2.366025 | 2010.961 | 3.00193 | 435.1976
77.987 | 2.366382 | 2008.579 | 2.9995 | 434.682048
77.997 | 2.36674 | 2005.759 | 3.001853 | 434.071872
78.007 | 2.367038 | 2002.417 | 2.999855 | 433.348512
78.017 | 2.367395 | 1999.094 | 3.001639 | 432.629376
78.027 | 2.367752 | 1995.693 | 2.999905 | 431.893472
78.037 | 2.36805 | 1992.918 | 3.001346 | 431.292864
78.047 | 2.368407 | 1990.366 | 2.999622 | 430.740544
78.057 | 2.368765 | 1987.582 | 3.002032 | 430.137984
78.067 | 2.369122 | 1985.048 | 2.999973 | 429.58976
78.077 | 2.36942 | 1982.986 | 3.001496 | 429.14352
78.087 | 2.369777 | 1980.401 | 2.999825 | 428.584
78.097 | 2.370075 | 1977.708 | 3.001709 | 428.00128
78.107 | 2.370432 | 1975.073 | 2.999367 | 427.430976
78.117 | 2.37079 | 1972.412 | 3.001966 | 426.8552
78.127 | 2.371087 | 1969.744 | 2.999664 | 426.27776
78.137 | 2.371445 | 1966.002 | 3.001936 | 425.467968
78.147 | 2.371743 | 1963.067 | 3.000192 | 424.83264
78.157 | 2.3721 | 1960.255 | 3.002332 | 424.224064
78.167 | 2.372398 | 1956.809 | 2.999973 | 423.478432
78.177 | 2.372755 | 1953.317 | 3.002159 | 422.72272
78.187 | 2.373053 | 1950.16 | 3.000041 | 422.039392
78.197 | 2.37341 | 1947.23 | 3.001972 | 421.405472
78.207 | 2.373708 | 1945.29 | 2.999503 | 420.985568
78.217 | 2.374065 | 1942.079 | 3.001383 | 420.29056
78.227 | 2.374423 | 1939.397 | 3.000084 | 419.710176
78.237 | 2.374721 | 1937.369 | 3.001884 | 419.271328
78.247 | 2.375078 | 1934.224 | 3.000493 | 418.590656
78.257 | 2.375376 | 1931.918 | 3.00185 | 418.091744
78.267 | 2.375733 | 1929.175 | 3.000076 | 417.498016
78.277 | 2.37609 | 1927.106 | 3.001882 | 417.050368
78.287 | 2.376448 | 1923.965 | 3.000177 | 416.370496
78.297 | 2.376745 | 1921.129 | 3.002321 | 415.756896
78.307 | 2.377103 | 1917.95 | 2.999836 | 415.068928
78.317 | 2.37746 | 1914.6 | 3.002165 | 414.343808
78.327 | 2.377758 | 1911.013 | 3.00008 | 413.567552
78.337 | 2.378115 | 1907.173 | 3.002101 | 412.736544
78.347 | 2.378473 | 1904.254 | 2.999763 | 412.104768
78.357 | 2.378771 | 1900.794 | 3.001851 | 411.355968
78.367 | 2.379128 | 1898.239 | 2.999623 | 410.803168
78.377 | 2.379426 | 1896.094 | 3.001642 | 410.33888
78.387 | 2.379783 | 1893.375 | 2.999867 | 409.750368
78.397 | 2.380081 | 1891.395 | 3.002149 | 409.322048
78.407 | 2.380438 | 1888.943 | 3.000163 | 408.791232
78.417 | 2.380736 | 1886.819 | 3.00241 | 408.331616
78.427 | 2.381093 | 1884.426 | 3.000113 | 407.813888
78.437 | 2.381391 | 1882.104 | 3.002298 | 407.311264
78.447 | 2.381749 | 1879.986 | 3.000212 | 406.852864
78.457 | 2.382046 | 1876.823 | 3.002359 | 406.168512
78.467 | 2.382404 | 1874.711 | 3.000116 | 405.711424
78.477 | 2.382701 | 1871.864 | 3.001916 | 405.095296
78.487 | 2.383059 | 1869.784 | 2.999865 | 404.645088
78.497 | 2.383416 | 1867.086 | 3.001954 | 404.061184
78.507 | 2.383714 | 1863.233 | 3.000043 | 403.227296
78.517 | 2.384071 | 1860.375 | 3.001406 | 402.608768
78.527 | 2.384428 | 1857.262 | 3.000068 | 401.935104
78.537 | 2.384786 | 1854.56 | 3.002107 | 401.350368
78.547 | 2.385084 | 1851.229 | 2.999828 | 400.629632
78.557 | 2.385441 | 1847.846 | 3.001788 | 399.897344
78.567 | 2.385798 | 1845.054 | 2.999691 | 399.29328
78.577 | 2.386096 | 1842.43 | 3.002193 | 398.725248
78.587 | 2.386394 | 1839.24 | 2.99955 | 398.034944
78.597 | 2.386751 | 1836.076 | 3.001842 | 397.35024
78.607 | 2.387109 | 1833.937 | 2.999587 | 396.887328
78.617 | 2.387407 | 1831.036 | 3.00183 | 396.259456
78.627 | 2.387764 | 1828.798 | 2.99988 | 395.775168
78.637 | 2.388062 | 1826.184 | 3.00205 | 395.209472
78.647 | 2.388419 | 1823.15 | 2.999784 | 394.5528
78.657 | 2.388776 | 1820.533 | 3.00221 | 393.986464
78.667 | 2.389074 | 1817.845 | 3.000112 | 393.404896
78.677 | 2.389372 | 1815.126 | 3.002307 | 392.816448
78.687 | 2.389729 | 1812.622 | 3.000073 | 392.2744
78.697 | 2.390087 | 1809.784 | 3.002448 | 391.660384
78.707 | 2.390384 | 1807.24 | 2.999756 | 391.10976
78.717 | 2.390742 | 1804.664 | 3.002305 | 390.552224
78.727 | 2.39104 | 1802.111 | 2.999831 | 389.999776
78.737 | 2.391397 | 1799.323 | 3.00169 | 389.396352
78.747 | 2.391754 | 1796.449 | 3.000002 | 388.7744
78.757 | 2.392112 | 1793.806 | 3.002512 | 388.202368
78.767 | 2.392409 | 1790.479 | 2.999657 | 387.482528
78.777 | 2.392767 | 1787.285 | 3.00176 | 386.7912
78.787 | 2.393065 | 1783.262 | 3.000193 | 385.920544
78.797 | 2.393422 | 1779.890625 | 3.001805 | 385.191008
78.807 | 2.393779 | 1777.109 | 2.999543 | 384.588992
78.817 | 2.394077 | 1773.379 | 3.002502 | 383.781856
78.827 | 2.394435 | 1769.662 | 2.999901 | 382.977312
78.837 | 2.394792 | 1766.158 | 3.00177 | 382.219104
78.847 | 2.39509 | 1761.595 | 3.000232 | 381.231552
78.857 | 2.395447 | 1757.286 | 3.00176 | 380.299072
78.867 | 2.395745 | 1752.932 | 2.999741 | 379.356832
78.877 | 2.396102 | 1748.863 | 3.001686 | 378.476256
78.887 | 2.3964 | 1744.76 | 2.999493 | 377.588288
78.897 | 2.396757 | 1740.679 | 3.001562 | 376.70512
78.907 | 2.397114 | 1735.525 | 2.99981 | 375.589632
78.917 | 2.397412 | 1731.008 | 3.001976 | 374.612192
78.927 | 2.39771 | 1725.331 | 2.999848 | 373.38352
78.937 | 2.398067 | 1719.659 | 3.001599 | 372.15616
78.947 | 2.398425 | 1715.244 | 2.999555 | 371.200576
78.957 | 2.398723 | 1710.055 | 3.001983 | 370.077664
78.967 | 2.39908 | 1704.607 | 2.999866 | 368.898688
78.977 | 2.399437 | 1699.797 | 3.002069 | 367.857664
78.987 | 2.399795 | 1694.568 | 2.999638 | 366.726208
78.997 | 2.400093 | 1690.292 | 3.002105 | 365.800608
79.007 | 2.40045 | 1685.083 | 2.999639 | 364.673376
79.017 | 2.400807 | 1679.489 | 3.00218 | 363.46272
79.027 | 2.401165 | 1673.292 | 3 | 362.121696
79.037 | 2.401522 | 1666.388 | 3.001892 | 360.627648
79.047 | 2.40182 | 1659.987 | 2.99968 | 359.242368
79.057 | 2.402177 | 1653.798 | 3.002123 | 357.903008
79.067 | 2.402534 | 1647.943 | 3.000239 | 356.635904
79.077 | 2.402832 | 1641.962 | 3.002277 | 355.34144
79.087 | 2.40319 | 1635.952 | 2.999993 | 354.040928
79.097 | 2.403547 | 1629.564 | 3.002646 | 352.658368
79.107 | 2.403845 | 1622.559 | 3.000047 | 351.142368
79.117 | 2.404202 | 1614.953 | 3.001782 | 349.49632
79.127 | 2.4045 | 1607.535 | 3.000007 | 347.89104
79.137 | 2.404857 | 1601.286 | 3.002283 | 346.538752
79.147 | 2.405155 | 1595.721 | 2.999431 | 345.334368
79.157 | 2.405512 | 1588.524 | 3.001894 | 343.776928
79.167 | 2.40581 | 1580.966 | 2.99999 | 342.141216
79.177 | 2.406168 | 1573.949 | 3.001853 | 340.622624
79.187 | 2.406525 | 1566.081 | 2.999776 | 338.919936
79.197 | 2.406823 | 1559.161 | 3.002194 | 337.422272
79.207 | 2.40718 | 1552.783 | 2.99942 | 336.04208
79.217 | 2.407537 | 1546.778 | 3.001952 | 334.7424
79.227 | 2.407835 | 1541.07 | 2.999652 | 333.5072
79.237 | 2.408192 | 1534.175 | 3.00242 | 332.014976
79.247 | 2.40855 | 1524.921 | 2.999889 | 330.012288
79.257 | 2.408848 | 1511.436 | 3.002145 | 327.094112
79.267 | 2.409265 | 1390.842 | 3.000083 | 300.995968
79.277 | 2.409681 | 1039.902 | 3.00187 | 225.048016
79.287 | 2.410039 | 1092.661 | 3.000209 | 236.465872
79.297 | 2.410336 | 1075.032 | 3.00231 | 232.650544
79.307 | 2.410634 | 1068.872 | 2.999691 | 231.317424
79.317 | 2.410992 | 1058.167 | 3.002443 | 229.00072
79.327 | 2.411349 | 1044.379 | 2.999651 | 226.017008
79.337 | 2.411647 | 1026.888 | 3.002268 | 222.231616
79.347 | 2.412004 | 1011.922 | 2.999575 | 218.992816
79.357 | 2.412302 | 996.5695 | 3.001774 | 215.670336
79.367 | 2.412659 | 971.1788 | 2.999955 | 210.175456
79.377 | 2.413017 | 872.7081 | 3.002216 | 188.865152
79.387 | 2.413434 | 485.9438 | 2.999496 | 105.164424
79.397 | 2.413791 | 304.6315 | 3.002022 | 65.92614
79.407 | 2.414148 | 257.9502 | 2.999923 | 55.823716
79.417 | 2.414446 | 226.2937 | 3.002044 | 48.97284
79.427 | 2.414803 | 196.2237 | 3.00007 | 42.465312
79.437 | 2.415161 | 184.6952 | 3.002198 | 39.970396
79.447 | 2.415459 | 175.0447 | 2.9997 | 37.881904
79.457 | 2.415816 | 166.8609 | 3.002129 | 36.110836
79.467 | 2.416173 | 158.4125 | 2.999718 | 34.28248

## Substrate only_01
time | extension | axial load | axial strain | axial stress
s | mm | N | % | MPa
0.501 | 0.002024992 | 44.30407 | 0.004230085 | 9.172685
0.511 | 0.002382344 | 52.24773 | 0.005379413 | 10.817335
0.521 | 0.002680137 | 60.35842 | 0.005921348 | 12.496567
0.531 | 0.00297793 | 68.50435 | 0.007048128 | 14.183095
0.541 | 0.003275723 | 77.1767 | 0.007591912 | 15.978614
0.551 | 0.003633075 | 85.75784 | 0.008705448 | 17.755248
0.561 | 0.003930867 | 94.60822 | 0.009862233 | 19.587624
0.571 | 0.004228661 | 103.1068 | 0.01053026 | 21.34716
0.581 | 0.004586012 | 112.139 | 0.01100729 | 23.217184
0.591 | 0.004883805 | 120.7423 | 0.01220172 | 24.998404
0.601 | 0.005241157 | 129.7177 | 0.01303429 | 26.856656
0.611 | 0.00553895 | 139.0386 | 0.01426869 | 28.786464
0.621 | 0.005836743 | 146.7775 | 0.01493904 | 30.388706
0.631 | 0.006194095 | 155.5 | 0.01606654 | 32.194614
0.641 | 0.006491887 | 164.4147 | 0.01643235 | 34.040308
0.651 | 0.006849239 | 173.2256 | 0.0178435 | 35.864508
0.661 | 0.007147032 | 182.4935 | 0.01872903 | 37.78334
0.671 | 0.007504384 | 191.1554 | 0.01963387 | 39.576696
0.681 | 0.007861735 | 200.3163 | 0.02050249 | 41.47336
0.691 | 0.008159528 | 208.8802 | 0.02102881 | 43.246428
0.701 | 0.008516879 | 217.9483 | 0.0221024 | 45.123872
0.711 | 0.008814673 | 226.8234 | 0.02315206 | 46.961376
0.721 | 0.009172024 | 235.4315 | 0.02370426 | 48.743592
0.731 | 0.009529376 | 244.457 | 0.02475353 | 50.612216
0.741 | 0.009827169 | 253.0347 | 0.02526683 | 52.38814
0.751 | 0.01018452 | 261.4913 | 0.02661524 | 54.138988
0.761 | 0.01048231 | 269.9575 | 0.0272685 | 55.89182
0.771 | 0.01083967 | 279.0399 | 0.02832369 | 57.772232
0.781 | 0.01113746 | 287.4515 | 0.02937888 | 59.513776
0.791 | 0.01143525 | 295.6734 | 0.03015724 | 61.21602
0.801 | 0.0117926 | 303.764 | 0.03110309 | 62.8911
0.811 | 0.0120904 | 312.390625 | 0.03156456 | 64.677148
0.821 | 0.01244775 | 320.5235 | 0.03238493 | 66.360968
0.831 | 0.01274554 | 329.1334 | 0.0333509 | 68.143552
0.841 | 0.01310289 | 337.0667 | 0.03420571 | 69.786072
0.851 | 0.01340069 | 345.2139 | 0.03520018 | 71.472864
0.861 | 0.01375804 | 353.4066 | 0.03612339 | 73.16908
0.871 | 0.01405583 | 361.9171 | 0.03668143 | 74.931072
0.881 | 0.01441318 | 370.1586 | 0.0373737 | 76.6374
0.891 | 0.01471097 | 379.1558 | 0.03836222 | 78.500168
0.901 | 0.01506833 | 387.4698 | 0.03927823 | 80.221488
0.911 | 0.01536612 | 395.8043 | 0.04043307 | 81.947056
0.921 | 0.01572347 | 404.6423 | 0.04099351 | 83.776872
0.931 | 0.01608082 | 413.2075 | 0.04217524 | 85.550208
0.941 | 0.01637862 | 421.9857 | 0.0427126 | 87.36764
0.951 | 0.01673597 | 430.822 | 0.0437327 | 89.197104
0.961 | 0.01709332 | 439.0896 | 0.04440621 | 90.908824
0.971 | 0.01739111 | 447.6685 | 0.04561444 | 92.684984
0.981 | 0.01774846 | 456.6491 | 0.04654641 | 94.544336
0.991 | 0.01810581 | 464.8683 | 0.04751316 | 96.246032
1.001 | 0.01840361 | 473.0161 | 0.04831859 | 97.932952
1.011 | 0.01876096 | 481.5115 | 0.04891371 | 99.691824
1.021 | 0.01905875 | 489.8611 | 0.04998514 | 101.420528
1.031 | 0.0194161 | 497.8562 | 0.0504509 | 103.075808
1.041 | 0.0197139 | 505.8407 | 0.05144722 | 104.72892
1.051 | 0.02001169 | 513.6701 | 0.05243411 | 106.34992
1.061 | 0.02036904 | 522.2983 | 0.05305292 | 108.136304
1.071 | 0.02066683 | 530.3921 | 0.05412829 | 109.812024
1.081 | 0.02102419 | 538.2665 | 0.05478915 | 111.442336
1.091 | 0.02132198 | 546.7819 | 0.05578123 | 113.205352
1.101 | 0.02167933 | 554.6801 | 0.05631993 | 114.840592
1.111 | 0.02197712 | 563.0059 | 0.05786108 | 116.564376
1.121 | 0.02233448 | 571.0307 | 0.05817452 | 118.225816
1.131 | 0.02263227 | 579.3802 | 0.05924436 | 119.954488
1.141 | 0.02298962 | 587.2794 | 0.0600534 | 121.589928
1.151 | 0.02328741 | 595.6027 | 0.06092275 | 123.313192
1.161 | 0.02364476 | 604.0764 | 0.06202488 | 125.067568
1.171 | 0.02400212 | 612.3698 | 0.06275746 | 126.784624
1.181 | 0.02435947 | 620.6938 | 0.06333479 | 128.508032
1.191 | 0.02465726 | 629.1126 | 0.06439548 | 130.251056
1.201 | 0.02501461 | 637.311 | 0.06511338 | 131.948456
1.211 | 0.02531241 | 645.6725 | 0.06628216 | 133.679616
1.221 | 0.02566976 | 653.9232 | 0.06737204 | 135.387824
1.231 | 0.02602711 | 662.1947 | 0.06809182 | 137.100352
1.241 | 0.0263249 | 670.0977 | 0.06866989 | 138.736576
1.251 | 0.02668225 | 677.9935 | 0.06960573 | 140.371328
1.261 | 0.02698005 | 686.2961 | 0.07002354 | 142.090304
1.271 | 0.0273374 | 694.2236 | 0.07097651 | 143.731584
1.281 | 0.02763519 | 702.3901 | 0.07190095 | 145.422384
1.291 | 0.02799254 | 709.9503 | 0.07284557 | 146.987632
1.301 | 0.02829033 | 717.6346 | 0.07379896 | 148.578592
1.311 | 0.02864769 | 725.3978 | 0.07440711 | 150.185888
1.321 | 0.02894548 | 733.6041 | 0.07527074 | 151.884912
1.331 | 0.02930283 | 741.5742 | 0.07603717 | 153.535024
1.341 | 0.02960062 | 749.2641 | 0.07679978 | 155.127136
1.351 | 0.02995798 | 757.217 | 0.07759085 | 156.773712
1.361 | 0.03025577 | 765.0332 | 0.07882001 | 158.391968
1.371 | 0.03061312 | 773.1107 | 0.08024459 | 160.064336
1.381 | 0.03091092 | 780.7903 | 0.08038742 | 161.654304
1.391 | 0.03126826 | 788.7928 | 0.08162682 | 163.311152
1.401 | 0.03162562 | 796.7609 | 0.08226351 | 164.960848
1.411 | 0.03192341 | 804.9346 | 0.08340116 | 166.65312
1.421 | 0.03228076 | 812.5035 | 0.08420847 | 168.220192
1.431 | 0.03257855 | 820.7691 | 0.08503724 | 169.931488
1.441 | 0.03293591 | 828.9465 | 0.08574207 | 171.624544
1.451 | 0.03329326 | 837.067 | 0.08643929 | 173.305792
1.461 | 0.03359105 | 844.6599 | 0.08761885 | 174.877824
1.471 | 0.0339484 | 852.1824 | 0.08816977 | 176.43528
1.481 | 0.03424619 | 861.0063 | 0.08891832 | 178.262176
1.491 | 0.03460355 | 868.7873 | 0.08997538 | 179.873152
1.501 | 0.03490134 | 876.189 | 0.09087901 | 181.405584
1.511 | 0.03525869 | 884.042 | 0.09167117 | 183.031472
1.521 | 0.03555648 | 891.7579 | 0.09221378 | 184.62896
1.531 | 0.03591384 | 899.3987 | 0.09353951 | 186.210912
1.541 | 0.03621163 | 906.847 | 0.09423195 | 187.752992
1.551 | 0.03656898 | 914.3095 | 0.09442687 | 189.298032
1.561 | 0.03686677 | 921.7756 | 0.09600223 | 190.843808
1.571 | 0.03722413 | 929.5482 | 0.09640583 | 192.45304
1.581 | 0.03752192 | 937.09 | 0.09818304 | 194.01448
1.591 | 0.03787927 | 944.1935 | 0.09866415 | 195.4852
1.601 | 0.03817706 | 951.9113 | 0.09910059 | 197.083072
1.611 | 0.03853441 | 958.9986 | 0.1000571 | 198.550432
1.621 | 0.03883221 | 967.1329 | 0.1005549 | 200.234544
1.631 | 0.03918956 | 974.5316 | 0.1019143 | 201.766384
1.641 | 0.03948735 | 982.0854 | 0.1021423 | 203.33032
1.651 | 0.0398447 | 990.0379 | 0.1029676 | 204.976784
1.661 | 0.04020206 | 997.7595 | 0.1040123 | 206.575456
1.671 | 0.04055941 | 1005.416 | 0.1049686 | 208.160592
1.681 | 0.0408572 | 1013.379 | 0.1055458 | 209.809232
1.691 | 0.04121455 | 1021.435 | 0.1063995 | 211.4772
1.701 | 0.0415719 | 1028.67 | 0.1074826 | 212.975248
1.711 | 0.04186969 | 1036.398 | 0.1085297 | 214.575088
1.721 | 0.04222705 | 1043.853 | 0.1094509 | 216.118672
1.731 | 0.0425844 | 1050.969 | 0.1106195 | 217.591904
1.741 | 0.04288219 | 1058.941 | 0.1105571 | 219.242432
1.751 | 0.04323955 | 1066.129 | 0.1116879 | 220.73072
1.761 | 0.04353734 | 1073.417 | 0.1126405 | 222.239616
1.771 | 0.04389469 | 1080.641 | 0.1132569 | 223.735216
1.781 | 0.04419248 | 1087.872 | 0.114368 | 225.23232
1.791 | 0.04454983 | 1094.977 | 0.1149609 | 226.703248
1.801 | 0.04484763 | 1102.148 | 0.1159213 | 228.188032
1.811 | 0.04520498 | 1109.333 | 0.1164676 | 229.675472
1.821 | 0.04550277 | 1116.419 | 0.1170225 | 231.14256
1.831 | 0.04586012 | 1123.114 | 0.1182772 | 232.5288
1.841 | 0.04615791 | 1130.757 | 0.118977 | 234.111088
1.851 | 0.04651527 | 1137.779 | 0.1197338 | 235.564928
1.861 | 0.04681306 | 1144.917 | 0.1205836 | 237.0428
1.871 | 0.04717041 | 1152.061 | 0.1217389 | 238.521984
1.881 | 0.04752776 | 1159.666 | 0.1219663 | 240.096464
1.891 | 0.04782556 | 1166.635 | 0.1228776 | 241.539312
1.901 | 0.04818291 | 1173.198 | 0.1236209 | 242.89824
1.911 | 0.0484807 | 1181.067 | 0.1245577 | 244.527312
1.921 | 0.04883805 | 1188.225 | 0.1253476 | 246.00936
1.931 | 0.04919541 | 1195.577 | 0.1262066 | 247.531424
1.941 | 0.0494932 | 1202.469 | 0.1266801 | 248.958464
1.951 | 0.04985055 | 1209.756 | 0.1278992 | 250.467008
1.961 | 0.05014834 | 1217.007 | 0.1283056 | 251.968256
1.971 | 0.05050569 | 1223.666 | 0.129248 | 253.346976
1.981 | 0.05080349 | 1230.638 | 0.1303523 | 254.79056
1.991 | 0.05116084 | 1237.317 | 0.130369 | 256.173328
2.001 | 0.05151819 | 1244.782 | 0.1317587 | 257.71888
2.011 | 0.05181598 | 1251.209 | 0.1323026 | 259.049504
2.021 | 0.05211377 | 1257.95 | 0.1332238 | 260.445168
2.031 | 0.05247113 | 1264.927 | 0.1336351 | 261.889696
2.041 | 0.05276892 | 1271.748 | 0.1345663 | 263.301776
2.051 | 0.05306671 | 1278.309 | 0.1351572 | 264.66024
2.061 | 0.05342406 | 1285.177 | 0.1361568 | 266.082304
2.071 | 0.05372185 | 1292.233 | 0.1371338 | 267.54304
2.081 | 0.05407921 | 1298.862 | 0.1372063 | 268.915456
2.091 | 0.054377 | 1305.87 | 0.1387009 | 270.366368
2.101 | 0.05473435 | 1312.737 | 0.1387967 | 271.788224
2.111 | 0.05503215 | 1319.539 | 0.1402902 | 273.196576
2.121 | 0.0553895 | 1326.649 | 0.1410031 | 274.668544
2.131 | 0.05574685 | 1333.938 | 0.1412881 | 276.1776
2.141 | 0.05604464 | 1341.175 | 0.1428533 | 277.675904
2.151 | 0.05640199 | 1348.098 | 0.1430106 | 279.109344
2.161 | 0.05675935 | 1355.474 | 0.1440395 | 280.636384
2.171 | 0.05705714 | 1362.333 | 0.1448725 | 282.056512
2.181 | 0.05741449 | 1369.838 | 0.1457677 | 283.610336
2.191 | 0.05777184 | 1377.101 | 0.1468615 | 285.113984
2.201 | 0.05812919 | 1384.348 | 0.1478942 | 286.6144
2.211 | 0.05842699 | 1391.325 | 0.1483827 | 288.05904
2.221 | 0.05878434 | 1398.308 | 0.1493132 | 289.504832
2.231 | 0.05908213 | 1405.31 | 0.1501438 | 290.954368
2.241 | 0.05943948 | 1412.259 | 0.1506703 | 292.39312
2.251 | 0.05973727 | 1419.34 | 0.1520149 | 293.859136
2.261 | 0.06009463 | 1426.283 | 0.1522695 | 295.296672
2.271 | 0.06039242 | 1433.138 | 0.1536139 | 296.715968
2.281 | 0.06074977 | 1439.823 | 0.153745 | 298.099904
2.291 | 0.06104756 | 1446.661 | 0.1549921 | 299.51584
2.301 | 0.06140492 | 1453.476 | 0.1553884 | 300.926688
2.311 | 0.06170271 | 1460.387 | 0.1565217 | 302.357664
2.321 | 0.06206006 | 1466.951 | 0.1569372 | 303.716512
2.331 | 0.06235785 | 1473.714 | 0.1578651 | 305.116768
2.341 | 0.06271521 | 1480.596 | 0.1586598 | 306.541632
2.351 | 0.063013 | 1487.448 | 0.1598034 | 307.96016
2.361 | 0.06337035 | 1494.775 | 0.1606012 | 309.477312
2.371 | 0.0637277 | 1501.815 | 0.1607737 | 310.934784
2.381 | 0.0640255 | 1508.42 | 0.1620365 | 312.302336
2.391 | 0.06438285 | 1515.28 | 0.162719 | 313.72256
2.401 | 0.0647402 | 1522.583 | 0.1636299 | 315.234624
2.411 | 0.06509755 | 1529.791 | 0.164378 | 316.726816
2.421 | 0.06539534 | 1536.533 | 0.1658194 | 318.12272
2.431 | 0.06575269 | 1543.605 | 0.1664498 | 319.586976
2.441 | 0.06611004 | 1550.83 | 0.1671312 | 321.082848
2.451 | 0.06640784 | 1557.648 | 0.1679934 | 322.494336
2.461 | 0.06676519 | 1564.404 | 0.1684419 | 323.893184
2.471 | 0.06706298 | 1571.302 | 0.1699277 | 325.32144
2.481 | 0.06742033 | 1578.129 | 0.1700741 | 326.734816
2.491 | 0.06771812 | 1584.898 | 0.1715454 | 328.136256
2.501 | 0.06807547 | 1591.538 | 0.1717324 | 329.51088
2.511 | 0.06837327 | 1598.218 | 0.1723622 | 330.89408
2.521 | 0.06873062 | 1604.951 | 0.1735854 | 332.288
2.531 | 0.06902842 | 1611.658 | 0.1744954 | 333.676608
2.541 | 0.06938577 | 1618.319 | 0.1750691 | 335.055744
2.551 | 0.06968356 | 1624.785 | 0.1758035 | 336.394496
2.561 | 0.07004091 | 1631.688 | 0.1767392 | 337.823648
2.571 | 0.07033871 | 1638.405 | 0.177472 | 339.214176
2.581 | 0.07069606 | 1644.656 | 0.1783159 | 340.508576
2.591 | 0.07099385 | 1651.658 | 0.1791374 | 341.958176
2.601 | 0.0713512 | 1658.331 | 0.1804217 | 343.33984
2.611 | 0.071649 | 1664.692 | 0.1811627 | 344.6568
2.621 | 0.07200635 | 1671.918 | 0.1816694 | 346.1528
2.631 | 0.07230414 | 1679.051 | 0.1826642 | 347.629664
2.641 | 0.0726615 | 1685.905 | 0.1834399 | 349.048544
2.651 | 0.07301884 | 1692.872 | 0.1843716 | 350.4912
2.661 | 0.07331664 | 1699.387 | 0.1849875 | 351.840064
2.671 | 0.07367399 | 1706.184 | 0.1857724 | 353.247136
2.681 | 0.07403134 | 1713.52 | 0.1867801 | 354.766112
2.691 | 0.07432913 | 1719.951 | 0.187714 | 356.097536
2.701 | 0.07468648 | 1727.079 | 0.1885139 | 357.573248
2.711 | 0.07498428 | 1733.874 | 0.1892228 | 358.980032
2.721 | 0.07534162 | 1740.184 | 0.1901479 | 360.286496
2.731 | 0.07563943 | 1747.126 | 0.1906464 | 361.723744
2.741 | 0.07599677 | 1753.775 | 0.1917173 | 363.10032
2.751 | 0.07629457 | 1760.329 | 0.1929114 | 364.457344
2.761 | 0.07665192 | 1766.65 | 0.1933636 | 365.766016
2.771 | 0.07694971 | 1773.044 | 0.1942277 | 367.089952
2.781 | 0.07730706 | 1779.881 | 0.1950585 | 368.505408
2.791 | 0.07760486 | 1786.15 | 0.1958431 | 369.803296
2.801 | 0.07796221 | 1792.697 | 0.196339 | 371.158688
2.811 | 0.07826 | 1799.329 | 0.1975038 | 372.531808
2.821 | 0.07855779 | 1805.702 | 0.1983464 | 373.851424
2.831 | 0.07891515 | 1812.375 | 0.1993099 | 375.233024
2.841 | 0.0792725 | 1819.411 | 0.1999496 | 376.689728
2.851 | 0.07957029 | 1825.709 | 0.2010643 | 377.993664
2.861 | 0.07992765 | 1832.748 | 0.2017477 | 379.45088
2.871 | 0.080285 | 1839.115 | 0.2029234 | 380.769184
2.881 | 0.08058279 | 1846.022 | 0.203422 | 382.199232
2.891 | 0.08094014 | 1852.842 | 0.2045534 | 383.611072
2.901 | 0.08129749 | 1859.185 | 0.2056248 | 384.924448
2.911 | 0.08159529 | 1866.219 | 0.206598 | 386.380832
2.921 | 0.08195263 | 1873.051 | 0.2071659 | 387.795136
2.931 | 0.08230998 | 1879.712 | 0.2083059 | 389.1744
2.941 | 0.08260777 | 1886.708 | 0.2091385 | 390.622816
2.951 | 0.08296513 | 1892.638 | 0.209992 | 391.850592
2.961 | 0.08332248 | 1899.416 | 0.2108086 | 393.25376
2.971 | 0.08362027 | 1906.32 | 0.2113284 | 394.683168
2.981 | 0.08397763 | 1912.714 | 0.2124425 | 396.007104
2.991 | 0.08427542 | 1918.857 | 0.2129195 | 397.27888
3.001 | 0.08463277 | 1925.549 | 0.2139573 | 398.664384
3.011 | 0.08493056 | 1932.075 | 0.2155533 | 400.015584
3.021 | 0.08528792 | 1938.142 | 0.2164892 | 401.271648
3.031 | 0.08558571 | 1944.641 | 0.2169416 | 402.617216
3.041 | 0.0858835 | 1950.895 | 0.2173637 | 403.912
3.051 | 0.08624086 | 1956.761 | 0.2187767 | 405.126592
3.061 | 0.08653865 | 1963.313 | 0.2191601 | 406.483104
3.071 | 0.08689601 | 1969.733 | 0.2202243 | 407.812192
3.081 | 0.0871938 | 1975.922 | 0.2208325 | 409.0936
3.091 | 0.08755115 | 1982.102 | 0.2220079 | 410.373184
3.101 | 0.08790849 | 1988.604 | 0.2228001 | 411.719328
3.111 | 0.08820629 | 1995.485 | 0.2237835 | 413.143872
3.121 | 0.08856363 | 2001.908 | 0.2241111 | 414.473696
3.131 | 0.08892099 | 2008.156 | 0.2255091 | 415.767392
3.141 | 0.08921879 | 2015.171 | 0.2264495 | 417.219584
3.151 | 0.08957613 | 2021.498 | 0.2271187 | 418.529504
3.161 | 0.08987393 | 2027.799 | 0.2280852 | 419.83424
3.171 | 0.09023127 | 2034.165 | 0.2289489 | 421.152192
3.181 | 0.09058863 | 2041.249 | 0.2300809 | 422.618912
3.191 | 0.09088642 | 2047.602 | 0.2308715 | 423.934112
3.201 | 0.09124378 | 2053.608 | 0.2317916 | 425.177728
3.211 | 0.09160113 | 2060.009 | 0.2323687 | 426.502816
3.221 | 0.09189892 | 2066.732 | 0.2338735 | 427.894816
3.231 | 0.09219671 | 2072.795 | 0.2346136 | 429.150144
3.241 | 0.09255407 | 2078.675 | 0.2352536 | 430.367552
3.251 | 0.09291142 | 2085.176 | 0.2362855 | 431.713376
3.261 | 0.09320921 | 2091.21 | 0.2370851 | 432.96272
3.271 | 0.09356656 | 2097.446 | 0.2377798 | 434.253728
3.281 | 0.09386435 | 2103.412 | 0.2385579 | 435.489056
3.291 | 0.09416215 | 2109.768 | 0.2394947 | 436.805024
3.301 | 0.09451951 | 2115.72 | 0.2408257 | 438.037216
3.311 | 0.0948173 | 2121.889 | 0.2416115 | 439.314432
3.321 | 0.09517465 | 2128.258 | 0.242324 | 440.633088
3.331 | 0.09547244 | 2133.968 | 0.243291 | 441.815328
3.341 | 0.09582979 | 2140.247 | 0.2441884 | 443.115328
3.351 | 0.09612759 | 2146.786 | 0.2447762 | 444.469216
3.361 | 0.09648494 | 2152.66 | 0.2456869 | 445.68528
3.371 | 0.09684228 | 2159.037 | 0.2472124 | 447.005504
3.381 | 0.09719963 | 2165.818 | 0.2477679 | 448.409504
3.391 | 0.09749743 | 2172.087 | 0.2487206 | 449.707392
3.401 | 0.09785478 | 2177.837 | 0.2499886 | 450.897952
3.411 | 0.09815258 | 2184.892 | 0.2507931 | 452.358624
3.421 | 0.09850993 | 2190.814 | 0.2517586 | 453.584672
3.431 | 0.09886728 | 2196.697 | 0.2525958 | 454.802752
3.441 | 0.09916507 | 2203.019 | 0.2536665 | 456.111616
3.451 | 0.09952242 | 2208.904 | 0.2546109 | 457.329984
3.461 | 0.09982021 | 2215.128 | 0.2555291 | 458.61872
3.471 | 0.1001776 | 2221.217 | 0.2567966 | 459.879264
3.481 | 0.1004754 | 2226.423 | 0.2575282 | 460.957216
3.491 | 0.1008327 | 2231.986 | 0.2584327 | 462.10896
3.501 | 0.1011305 | 2238.7 | 0.2595599 | 463.499008
3.511 | 0.1014283 | 2244.346 | 0.2603113 | 464.667936
3.521 | 0.1017857 | 2249.842 | 0.261053 | 465.805856
3.531 | 0.1020834 | 2256.086 | 0.2621886 | 467.098528
3.541 | 0.1024408 | 2261.893 | 0.2630389 | 468.300832
3.551 | 0.1027386 | 2267.975 | 0.2637209 | 469.560128
3.561 | 0.1030959 | 2273.666 | 0.2645587 | 470.738208
3.571 | 0.1033937 | 2279.614 | 0.2664056 | 471.969728
3.581 | 0.1037511 | 2285.657 | 0.2662571 | 473.22096
3.591 | 0.1040489 | 2291.884 | 0.2678815 | 474.510048
3.601 | 0.1044062 | 2297.882 | 0.2686158 | 475.751936
3.611 | 0.1047636 | 2304.104 | 0.2696859 | 477.040128
3.621 | 0.1051209 | 2310.082 | 0.2708301 | 478.27776
3.631 | 0.1054187 | 2316.486 | 0.271604 | 479.603744
3.641 | 0.1057761 | 2322.764 | 0.272754 | 480.903616
3.651 | 0.1061334 | 2328.767 | 0.2739034 | 482.146336
3.661 | 0.1064908 | 2334.709 | 0.275077 | 483.376544
3.671 | 0.1067886 | 2341.208 | 0.2758191 | 484.722144
3.681 | 0.1071459 | 2346.824 | 0.277185 | 485.884992
3.691 | 0.1075033 | 2352.796 | 0.2782241 | 487.121344
3.701 | 0.1078011 | 2358.673 | 0.2786741 | 488.33808
3.711 | 0.1081584 | 2364.586 | 0.2801967 | 489.562368
3.721 | 0.1084562 | 2370.358 | 0.2807719 | 490.75744
3.731 | 0.1088136 | 2376.05 | 0.2824809 | 491.93584
3.741 | 0.1091114 | 2382.43 | 0.2833294 | 493.256672
3.751 | 0.1094687 | 2387.813 | 0.2840931 | 494.371168
3.761 | 0.1097665 | 2393.176 | 0.2849565 | 495.481536
3.771 | 0.1101239 | 2399.186 | 0.2863492 | 496.725792
3.781 | 0.1104216 | 2404.857 | 0.2869247 | 497.900032
3.791 | 0.110779 | 2410.529 | 0.288725 | 499.074336
3.801 | 0.1110768 | 2416.208 | 0.2893515 | 500.250208
3.811 | 0.1114341 | 2421.844 | 0.2905851 | 501.416864
3.821 | 0.1117319 | 2427.157 | 0.2914205 | 502.516928
3.831 | 0.1120893 | 2433.112 | 0.2926071 | 503.74992
3.841 | 0.1124466 | 2439.214 | 0.2935147 | 505.013312
3.851 | 0.1127444 | 2444.974 | 0.295185 | 506.205728
3.861 | 0.1131018 | 2450.929 | 0.2955296 | 507.438752
3.871 | 0.1134591 | 2456.75 | 0.2970595 | 508.643776
3.881 | 0.1138165 | 2462.59 | 0.2985813 | 509.853056
3.891 | 0.1141143 | 2467.996 | 0.2991982 | 510.97232
3.901 | 0.1144716 | 2473.958 | 0.3002627 | 512.206624
3.911 | 0.114829 | 2479.331 | 0.3015119 | 513.319008
3.921 | 0.1151268 | 2484.871 | 0.302383 | 514.465952
3.931 | 0.1154841 | 2490.835 | 0.3032731 | 515.700832
3.941 | 0.1157819 | 2495.873 | 0.3042784 | 516.74384
3.951 | 0.1161393 | 2501.348 | 0.3059443 | 517.877376
3.961 | 0.1164966 | 2506.713 | 0.307173 | 518.988224
3.971 | 0.1167944 | 2512.153 | 0.3082831 | 520.114464
3.981 | 0.1171518 | 2517.142 | 0.3091294 | 521.147424
3.991 | 0.1174496 | 2523.079 | 0.3105699 | 522.376576
4.001 | 0.1177474 | 2527.567 | 0.3111983 | 523.305728
4.011 | 0.1181047 | 2532.829 | 0.3125743 | 524.395264
4.021 | 0.1184025 | 2537.982 | 0.3135403 | 525.462208
4.031 | 0.1187598 | 2543.565 | 0.3148469 | 526.618112
4.041 | 0.1190576 | 2548.545 | 0.3160572 | 527.649088
4.051 | 0.119415 | 2553.801 | 0.3171751 | 528.737312
4.061 | 0.1197128 | 2558.948 | 0.3179172 | 529.802848
4.071 | 0.1200701 | 2564.349 | 0.319262 | 530.921184
4.081 | 0.1204275 | 2570.076 | 0.3204056 | 532.10688
4.091 | 0.1207253 | 2575.227 | 0.321838 | 533.173216
4.101 | 0.1210826 | 2580.29 | 0.3226635 | 534.2216
4.111 | 0.12144 | 2585.785 | 0.3242826 | 535.3592
4.121 | 0.1217378 | 2591.081 | 0.3252874 | 536.455648
4.131 | 0.1220951 | 2595.884 | 0.3262992 | 537.449984
4.141 | 0.1224525 | 2601.657 | 0.327919 | 538.645312
4.151 | 0.1227503 | 2606.64 | 0.3284083 | 539.676992
4.161 | 0.1231076 | 2611.883 | 0.3300226 | 540.762432
4.171 | 0.1234054 | 2616.633 | 0.3317092 | 541.746048
4.181 | 0.1237628 | 2622.119 | 0.3324334 | 542.881728
4.191 | 0.1241201 | 2627.333 | 0.3339155 | 543.961216
4.201 | 0.1244179 | 2632.073 | 0.3347673 | 544.942528
4.211 | 0.1247753 | 2636.487 | 0.3362485 | 545.856512
4.221 | 0.1250731 | 2640.961 | 0.3374749 | 546.782848
4.231 | 0.1254304 | 2645.799 | 0.3389361 | 547.784448
4.241 | 0.1257282 | 2650.354 | 0.3401347 | 548.727616
4.251 | 0.1260856 | 2655.586 | 0.3409213 | 549.810752
4.261 | 0.1263834 | 2660.035 | 0.3422572 | 550.73184
4.271 | 0.1267407 | 2664.419 | 0.3436282 | 551.639616
4.281 | 0.1270385 | 2669.41 | 0.3452108 | 552.672832
4.291 | 0.1273958 | 2673.92 | 0.3465192 | 553.60672
4.301 | 0.1276936 | 2678.581 | 0.3475263 | 554.571712
4.311 | 0.128051 | 2683.396 | 0.3494074 | 555.568448
4.321 | 0.1283488 | 2687.977 | 0.3504024 | 556.517056
4.331 | 0.1287061 | 2692.59 | 0.3515932 | 557.472128
4.341 | 0.1290635 | 2696.96 | 0.3529096 | 558.376832
4.351 | 0.1293613 | 2701.834 | 0.3543131 | 559.385984
4.361 | 0.1297186 | 2706.374 | 0.3558476 | 560.32576
4.371 | 0.130076 | 2711.037 | 0.3572602 | 561.2912
4.381 | 0.1303738 | 2715.331 | 0.3588537 | 562.180224
4.391 | 0.1307311 | 2719.631 | 0.3603383 | 563.070592
4.401 | 0.1310289 | 2724.132 | 0.3618672 | 564.002368
4.411 | 0.1313863 | 2728.043 | 0.3628395 | 564.81216
4.421 | 0.1317436 | 2732.361 | 0.3647242 | 565.706176
4.431 | 0.1320414 | 2736.665 | 0.3662555 | 566.597248
4.441 | 0.1323988 | 2740.469 | 0.3676085 | 567.38496
4.451 | 0.1326966 | 2744.638 | 0.3693002 | 568.248
4.461 | 0.1330539 | 2748.346 | 0.3708737 | 569.015744
4.471 | 0.1333517 | 2752.256 | 0.3720724 | 569.82528
4.481 | 0.1337091 | 2755.85 | 0.3736254 | 570.56928
4.491 | 0.1340069 | 2759.693 | 0.3750922 | 571.365056
4.501 | 0.1343642 | 2763.351 | 0.376451 | 572.122432
4.511 | 0.134662 | 2766.789 | 0.3785407 | 572.834176
4.521 | 0.1349598 | 2770.631 | 0.3793788 | 573.629504
4.531 | 0.1353172 | 2774.057 | 0.3812475 | 574.338944
4.541 | 0.1356149 | 2777.475 | 0.3824296 | 575.046656
4.551 | 0.1359723 | 2780.962 | 0.384103 | 575.76864
4.561 | 0.1363296 | 2784.705 | 0.3853286 | 576.543488
4.571 | 0.1366274 | 2788.022 | 0.3868456 | 577.230336
4.581 | 0.1369848 | 2791.546 | 0.3885611 | 577.959744
4.591 | 0.1372826 | 2794.513 | 0.390018 | 578.574208
4.601 | 0.1376399 | 2798.112 | 0.3918212 | 579.319296
4.611 | 0.1379973 | 2801.143 | 0.3935627 | 579.946752
4.621 | 0.1383546 | 2805.015 | 0.3951254 | 580.748544
4.631 | 0.1386524 | 2808.296875 | 0.3970185 | 581.427904
4.641 | 0.1390098 | 2811.6 | 0.3986461 | 582.111744
4.651 | 0.1393671 | 2814.204 | 0.3999979 | 582.651008
4.661 | 0.1396649 | 2817.447 | 0.4017026 | 583.322368
4.671 | 0.1400223 | 2820.294 | 0.4036072 | 583.911872
4.681 | 0.1403201 | 2823.302 | 0.4052073 | 584.534464
4.691 | 0.1406774 | 2826.064 | 0.4069875 | 585.106432
4.701 | 0.1409752 | 2828.998 | 0.4086075 | 585.713856
4.711 | 0.1413326 | 2831.762 | 0.41019 | 586.286144
4.721 | 0.1416304 | 2834.726 | 0.4120572 | 586.899712
4.731 | 0.1419877 | 2837.016 | 0.4137945 | 587.373952
4.741 | 0.1422855 | 2839.531 | 0.4153774 | 587.894592
4.751 | 0.1426428 | 2841.914 | 0.4171893 | 588.387904
4.761 | 0.1429406 | 2844.69 | 0.4188906 | 588.962816
4.771 | 0.143298 | 2847.176 | 0.4206342 | 589.477376
4.781 | 0.1435958 | 2849.513 | 0.4223115 | 589.961216
4.791 | 0.1439531 | 2851.621 | 0.4239201 | 590.39776
4.801 | 0.1442509 | 2854.385 | 0.4257708 | 590.970048
4.811 | 0.1446083 | 2857.032 | 0.4274566 | 591.51808
4.821 | 0.1449061 | 2859.423 | 0.4290924 | 592.01312
4.831 | 0.1452634 | 2861.703 | 0.4311297 | 592.485184
4.841 | 0.1456208 | 2864.27 | 0.4330839 | 593.01664
4.851 | 0.1459186 | 2866.652 | 0.4340913 | 593.509824
4.861 | 0.1462759 | 2869.137 | 0.4364282 | 594.024192
4.871 | 0.1466333 | 2871.096 | 0.4381003 | 594.429824
4.881 | 0.1469311 | 2873.26 | 0.4395937 | 594.877824
4.891 | 0.1472884 | 2875.318 | 0.4413318 | 595.303936
4.901 | 0.1476458 | 2877.648 | 0.4434664 | 595.786432
4.911 | 0.1479436 | 2879.809 | 0.4452935 | 596.233664
4.921 | 0.1483009 | 2881.354 | 0.4471298 | 596.553728
4.931 | 0.1485987 | 2883.155 | 0.4487077 | 596.926528
4.941 | 0.1489561 | 2884.74 | 0.4506334 | 597.254528
4.951 | 0.1492539 | 2886.586 | 0.4524694 | 597.636864
4.961 | 0.1496112 | 2888.413 | 0.4541553 | 598.015104
4.971 | 0.149909 | 2889.817 | 0.4558084 | 598.305856
4.981 | 0.1502664 | 2891.147 | 0.4574713 | 598.581184
4.991 | 0.1505642 | 2893.218 | 0.4594355 | 599.009856
5.001 | 0.1509215 | 2894.608 | 0.4613238 | 599.297792
5.011 | 0.1512193 | 2896.488 | 0.4627474 | 599.686848
5.021 | 0.1515766 | 2897.692 | 0.4648753 | 599.93632
5.031 | 0.1518744 | 2899.729 | 0.4668123 | 600.35808
5.041 | 0.1522318 | 2901.032 | 0.4685401 | 600.627712
5.051 | 0.1525296 | 2902.879 | 0.4706619 | 601.010112
5.061 | 0.1528869 | 2904.447 | 0.4724636 | 601.334848
5.071 | 0.1532443 | 2906.032 | 0.4741477 | 601.662912
5.081 | 0.1535421 | 2907.64 | 0.4761789 | 601.995776
5.091 | 0.1538994 | 2909.458 | 0.4777985 | 602.372288
5.101 | 0.1542568 | 2910.574 | 0.4796636 | 602.603328
5.111 | 0.1545546 | 2912.109 | 0.4819002 | 602.921152
5.121 | 0.1549119 | 2913.392 | 0.483456 | 603.186816
5.131 | 0.1552693 | 2915.008 | 0.485408 | 603.52128
5.141 | 0.1556266 | 2916.249 | 0.487725 | 603.77824
5.151 | 0.1559244 | 2917.412 | 0.4898303 | 604.019136
5.161 | 0.1562818 | 2918.738 | 0.4921757 | 604.293504
5.171 | 0.1566391 | 2919.418 | 0.4939153 | 604.434368
5.181 | 0.1569369 | 2920.438 | 0.4955741 | 604.645568
5.191 | 0.1572943 | 2921.603 | 0.4979795 | 604.88672
5.201 | 0.1575921 | 2922.625 | 0.4999386 | 605.098368
5.211 | 0.1579494 | 2923.145 | 0.5016217 | 605.206016
5.221 | 0.1582472 | 2924.331 | 0.5037692 | 605.451584
5.231 | 0.1586046 | 2925.366 | 0.505793 | 605.665792
5.241 | 0.1589023 | 2925.967 | 0.5081587 | 605.790272
5.251 | 0.1592597 | 2927.011 | 0.5100385 | 606.0064
5.261 | 0.1595575 | 2927.533 | 0.5117657 | 606.11456
5.271 | 0.1599148 | 2927.801 | 0.5139083 | 606.169984
5.281 | 0.1602722 | 2928.836 | 0.5165473 | 606.384384
5.291 | 0.16057 | 2929.596 | 0.5189056 | 606.541632
5.301 | 0.1609273 | 2930.189 | 0.5211911 | 606.664512
5.311 | 0.1612847 | 2930.716 | 0.5236381 | 606.77344
5.321 | 0.1615825 | 2931.186 | 0.5259627 | 606.870784
5.331 | 0.1619398 | 2931.486 | 0.5286282 | 606.932864
5.341 | 0.1622972 | 2931.587 | 0.5306463 | 606.953792
5.351 | 0.162595 | 2930.985 | 0.5340636 | 606.829184
5.361 | 0.1629523 | 2931.545 | 0.5361816 | 606.945152
5.371 | 0.1633097 | 2931.123 | 0.5393345 | 606.857728
5.381 | 0.1636075 | 2930.716 | 0.5422167 | 606.773568
5.391 | 0.1639648 | 2930.559 | 0.5452647 | 606.740992
5.401 | 0.1643222 | 2930.327 | 0.5486201 | 606.692864
5.411 | 0.16462 | 2929.341 | 0.5515508 | 606.488768
5.421 | 0.1649773 | 2928.681 | 0.5547197 | 606.352128
5.431 | 0.1652751 | 2928.209 | 0.5580634 | 606.254528
5.441 | 0.1656325 | 2927.344 | 0.5617115 | 606.075392
5.451 | 0.1659303 | 2926.449 | 0.5652949 | 605.890176
5.461 | 0.1662876 | 2926.036 | 0.5687668 | 605.804608
5.471 | 0.1665854 | 2924.979 | 0.5730448 | 605.585664
5.481 | 0.1669428 | 2924.121 | 0.5766383 | 605.408128
5.491 | 0.1672405 | 2923.138 | 0.5810296 | 605.204608
5.501 | 0.1675979 | 2922.567 | 0.5844969 | 605.086336
5.511 | 0.1678957 | 2921.288 | 0.5888485 | 604.821568
5.521 | 0.1682531 | 2920.695 | 0.5926047 | 604.698752
5.531 | 0.1686104 | 2919.965 | 0.5976245 | 604.547648
5.541 | 0.1689082 | 2918.974 | 0.6010657 | 604.342464
5.551 | 0.1692655 | 2918.398 | 0.6061214 | 604.223104
5.561 | 0.1695633 | 2918.16 | 0.6099078 | 604.173952
5.571 | 0.1699207 | 2917.092 | 0.6144413 | 603.952832
5.581 | 0.170278 | 2917.3125 | 0.6186659 | 603.998464
5.591 | 0.1706354 | 2916.644 | 0.6235471 | 603.860032
5.601 | 0.1709332 | 2916.162 | 0.6280423 | 603.760192
5.611 | 0.1712905 | 2915.695 | 0.63266 | 603.663552
5.621 | 0.1716479 | 2915.346 | 0.6372028 | 603.591232
5.631 | 0.1719457 | 2914.489 | 0.6419136 | 603.41376
5.641 | 0.172303 | 2914.028 | 0.6465473 | 603.318336
5.651 | 0.1726008 | 2914.115 | 0.6510776 | 603.336512
5.661 | 0.1729582 | 2913.202 | 0.6550518 | 603.147328
5.671 | 0.1733155 | 2912.816 | 0.6603184 | 603.067456
5.681 | 0.1736133 | 2912.556 | 0.6646425 | 603.013696
5.691 | 0.1739707 | 2912.179 | 0.6692288 | 602.935616
5.701 | 0.1742685 | 2911.925 | 0.6736661 | 602.883008
5.711 | 0.1746258 | 2911.732 | 0.6782055 | 602.843008
5.721 | 0.1749236 | 2911.677 | 0.6828889 | 602.831616
5.731 | 0.175281 | 2911.257 | 0.6869035 | 602.744768
5.741 | 0.1755788 | 2910.988 | 0.691648 | 602.68896
5.751 | 0.1759361 | 2910.873 | 0.6959232 | 602.665216
5.761 | 0.1762339 | 2910.394 | 0.6998003 | 602.56608
5.771 | 0.1765912 | 2910.508 | 0.7047353 | 602.589696
5.781 | 0.1768891 | 2910.787 | 0.7090433 | 602.64736
5.791 | 0.1772464 | 2910.936 | 0.7133869 | 602.678272
5.801 | 0.1775442 | 2910.733 | 0.7175546 | 602.636288
5.811 | 0.1779015 | 2910.85 | 0.722005 | 602.660352
5.821 | 0.1782589 | 2910.90625 | 0.7264195 | 602.672128
5.831 | 0.1786162 | 2911.005 | 0.7313404 | 602.692544
5.841 | 0.178914 | 2911.171 | 0.7352572 | 602.726976
5.851 | 0.1792714 | 2911.321 | 0.7399536 | 602.757888
5.861 | 0.1796287 | 2910.917 | 0.7443689 | 602.674304
5.871 | 0.1799265 | 2911.538 | 0.7481427 | 602.802944
5.881 | 0.1802839 | 2911.419 | 0.7531026 | 602.778176
5.891 | 0.1805817 | 2911.344 | 0.7576674 | 602.762624
5.901 | 0.180939 | 2911.396 | 0.7614437 | 602.773504
5.911 | 0.1812368 | 2911.413 | 0.7660425 | 602.777024
5.921 | 0.1815942 | 2911.147 | 0.769934 | 602.72192
5.931 | 0.1819515 | 2911.451 | 0.774653 | 602.784896
5.941 | 0.1822493 | 2911.399 | 0.7785616 | 602.77408
5.951 | 0.1826067 | 2911.166 | 0.7828489 | 602.725888
5.961 | 0.1829045 | 2911.529 | 0.7866861 | 602.80096
5.971 | 0.1832023 | 2911.338 | 0.7908935 | 602.761536
5.981 | 0.1835596 | 2911.476 | 0.7949058 | 602.789952
5.991 | 0.1838574 | 2911.984 | 0.7990711 | 602.895232
6.001 | 0.1842148 | 2911.684 | 0.8031011 | 602.833216
6.011 | 0.1845125 | 2911.978 | 0.8074287 | 602.89408
6.021 | 0.1848699 | 2912.282 | 0.81166 | 602.956992
6.031 | 0.1851677 | 2912.5 | 0.81553 | 603.002112
6.041 | 0.185525 | 2912.611 | 0.8198847 | 603.025088
6.051 | 0.1858228 | 2913.183 | 0.824219 | 603.143488
6.061 | 0.1861802 | 2913.1 | 0.8280652 | 603.126272
6.071 | 0.1865375 | 2913.85 | 0.8322447 | 603.281472
6.081 | 0.1868949 | 2913.775 | 0.8362861 | 603.266048
6.091 | 0.1871927 | 2914.145 | 0.8407993 | 603.342528
6.101 | 0.18755 | 2914.165 | 0.8444223 | 603.346752
6.111 | 0.1879074 | 2914.475 | 0.8490712 | 603.41088
6.121 | 0.1882052 | 2914.485 | 0.8529454 | 603.413056
6.131 | 0.1885625 | 2914.328 | 0.8566814 | 603.38048
6.141 | 0.1888603 | 2914.538 | 0.8614104 | 603.423936
6.151 | 0.1892177 | 2914.563 | 0.8656251 | 603.429248
6.161 | 0.1895155 | 2914.538 | 0.8699337 | 603.424064
6.171 | 0.1898728 | 2914.414 | 0.8742863 | 603.398336
6.181 | 0.1901706 | 2914.666 | 0.8782511 | 603.45056
6.191 | 0.190528 | 2914.994 | 0.8823614 | 603.518336
6.201 | 0.1908258 | 2914.899 | 0.8861465 | 603.498752
6.211 | 0.1911831 | 2914.767 | 0.8903681 | 603.471488
6.221 | 0.1914809 | 2915.101 | 0.8944172 | 603.54048
6.231 | 0.1918382 | 2915.067 | 0.8983129 | 603.533504
6.241 | 0.1921361 | 2915.312 | 0.9027212 | 603.58432
6.251 | 0.1924934 | 2915.537 | 0.9067074 | 603.630784
6.261 | 0.1927912 | 2915.89 | 0.9109344 | 603.703936
6.271 | 0.1931485 | 2916.173 | 0.9147816 | 603.762432
6.281 | 0.1935059 | 2916.35 | 0.9190689 | 603.799168
6.291 | 0.1938037 | 2916.47 | 0.9228101 | 603.824064
6.301 | 0.194161 | 2916.413 | 0.9273753 | 603.812224
6.311 | 0.1944588 | 2917.362 | 0.9316134 | 604.008576
6.321 | 0.1948162 | 2917.253 | 0.9354773 | 603.986048
6.331 | 0.1951735 | 2917.962 | 0.9400536 | 604.132864
6.341 | 0.1954713 | 2917.872 | 0.9438297 | 604.114368
6.351 | 0.1958287 | 2917.842 | 0.9484132 | 604.108096
6.361 | 0.196186 | 2918.116 | 0.9526134 | 604.164864
6.371 | 0.1964838 | 2918.318 | 0.9568597 | 604.206528
6.381 | 0.1968412 | 2918.645 | 0.961334 | 604.274368
6.391 | 0.1971985 | 2918.825 | 0.9659099 | 604.311552
6.401 | 0.1974963 | 2918.864 | 0.97015 | 604.319744
6.411 | 0.1977941 | 2918.656 | 0.9744492 | 604.276608
6.421 | 0.1981515 | 2918.616 | 0.9783869 | 604.268288
6.431 | 0.1985088 | 2918.803 | 0.9826759 | 604.307072
6.441 | 0.1988066 | 2918.714 | 0.9867245 | 604.28864
6.451 | 0.199164 | 2919.106 | 0.9908816 | 604.369728
6.461 | 0.1994618 | 2918.894 | 0.994359 | 604.325888
6.471 | 0.1998191 | 2919.267 | 0.9991714 | 604.403072
6.481 | 0.2001169 | 2919.491 | 1.003217 | 604.4496
6.491 | 0.2004742 | 2919.698 | 1.007276 | 604.492224
6.501 | 0.200772 | 2920.026 | 1.011891 | 604.56032
6.511 | 0.2011294 | 2920.479 | 1.015952 | 604.654016
6.521 | 0.2014272 | 2920.457 | 1.020138 | 604.649408
6.531 | 0.2017845 | 2921.154 | 1.024334 | 604.793728
6.541 | 0.2021419 | 2921.647 | 1.029115 | 604.895936
6.551 | 0.2024992 | 2921.713 | 1.033465 | 604.909568
6.561 | 0.2028566 | 2921.88 | 1.037994 | 604.944192
6.571 | 0.2031544 | 2922.432 | 1.042787 | 605.058304
6.581 | 0.2035118 | 2922.478 | 1.046766 | 605.067904
6.591 | 0.2038691 | 2922.442 | 1.051579 | 605.060544
6.601 | 0.2042265 | 2922.807 | 1.055706 | 605.136
6.611 | 0.2045242 | 2923.045 | 1.060569 | 605.18528
6.621 | 0.2048816 | 2922.857 | 1.064911 | 605.146496
6.631 | 0.2052389 | 2923.421875 | 1.069611 | 605.26336
6.641 | 0.2055963 | 2923.253 | 1.07359 | 605.228352
6.651 | 0.2058941 | 2923.195 | 1.077971 | 605.216384
6.661 | 0.2062514 | 2923.104 | 1.082102 | 605.197568
6.671 | 0.2065492 | 2923.469 | 1.087171 | 605.27296
6.681 | 0.2069066 | 2923.407 | 1.090857 | 605.260288
6.691 | 0.2072044 | 2923.76 | 1.095317 | 605.333312
6.701 | 0.2075617 | 2923.821 | 1.099568 | 605.345984
6.711 | 0.2078595 | 2924.314 | 1.10403 | 605.448
6.721 | 0.2082169 | 2924.13 | 1.10849 | 605.409984
6.731 | 0.2085147 | 2924.234 | 1.112274 | 605.431488
6.741 | 0.208872 | 2924.344 | 1.1172 | 605.454272
6.751 | 0.2091698 | 2924.661 | 1.121264 | 605.519936
6.761 | 0.2095272 | 2925.24 | 1.125472 | 605.63968
6.771 | 0.2098845 | 2925.346 | 1.130515 | 605.661696
6.781 | 0.2102419 | 2925.343 | 1.135093 | 605.660992
6.791 | 0.2105397 | 2926.045 | 1.139462 | 605.806464
6.801 | 0.210897 | 2926.187 | 1.144015 | 605.835776
6.811 | 0.2112544 | 2926.48 | 1.148268 | 605.896448
6.821 | 0.2115522 | 2926.55 | 1.152877 | 605.91104
6.831 | 0.2119095 | 2926.612 | 1.157483 | 605.923904
6.841 | 0.2122669 | 2926.583 | 1.161715 | 605.91776
6.851 | 0.2125646 | 2927.168 | 1.166348 | 606.038976
6.861 | 0.212922 | 2927.199 | 1.171236 | 606.045376
6.871 | 0.2132198 | 2927.059 | 1.176421 | 606.016256
6.881 | 0.2135771 | 2926.946 | 1.180213 | 605.992896
6.891 | 0.2139345 | 2927.328125 | 1.185272 | 606.072064
6.901 | 0.2142323 | 2926.899 | 1.190003 | 605.983296
6.911 | 0.2145301 | 2927.024 | 1.194471 | 606.009088
6.921 | 0.2148874 | 2927.36 | 1.199263 | 606.078592
6.931 | 0.2151852 | 2927.401 | 1.20354 | 606.087104
6.941 | 0.2155426 | 2927.341 | 1.207949 | 606.074624
6.951 | 0.2158999 | 2927.841 | 1.212856 | 606.17824
6.961 | 0.2161977 | 2927.743 | 1.217418 | 606.157888
6.971 | 0.2164955 | 2927.936 | 1.222139 | 606.198016
6.981 | 0.2168529 | 2928.083 | 1.226948 | 606.228416
6.991 | 0.2172102 | 2928.281 | 1.231242 | 606.269248
7.001 | 0.217508 | 2928.385 | 1.236148 | 606.290944
7.011 | 0.2178654 | 2928.665 | 1.241072 | 606.348864
7.021 | 0.2181632 | 2929.066 | 1.245628 | 606.431808
7.031 | 0.2185205 | 2929.304 | 1.250306 | 606.481216
7.041 | 0.2188778 | 2929.296 | 1.255261 | 606.479424
7.051 | 0.2191757 | 2929.396 | 1.260072 | 606.500288
7.061 | 0.219533 | 2929.946 | 1.264971 | 606.614016
7.071 | 0.2198904 | 2929.82 | 1.270152 | 606.587968
7.081 | 0.2202477 | 2929.648 | 1.275508 | 606.552448
7.091 | 0.2205455 | 2930.091 | 1.280229 | 606.644096
7.101 | 0.2209028 | 2929.89 | 1.285428 | 606.602496
7.111 | 0.2212602 | 2930.278 | 1.290536 | 606.68288
7.121 | 0.221558 | 2929.942 | 1.295592 | 606.613248
7.131 | 0.2219154 | 2930.153 | 1.300354 | 606.656832
7.141 | 0.2222131 | 2930.195 | 1.3057 | 606.665728
7.151 | 0.2225705 | 2929.718 | 1.310551 | 606.566912
7.161 | 0.2228683 | 2929.934 | 1.315707 | 606.611584
7.171 | 0.2232256 | 2930.14 | 1.320698 | 606.654272
7.181 | 0.2235234 | 2929.847 | 1.32548 | 606.593536
7.191 | 0.2238808 | 2929.993 | 1.330879 | 606.623744
7.201 | 0.2241786 | 2929.991 | 1.335744 | 606.62336
7.211 | 0.2245359 | 2929.471 | 1.34092 | 606.515776
7.221 | 0.2248337 | 2930.028 | 1.345955 | 606.63104
7.231 | 0.2251911 | 2929.558 | 1.351372 | 606.533696
7.241 | 0.2254889 | 2929.96 | 1.356284 | 606.616896
7.251 | 0.2258462 | 2930.115 | 1.36134 | 606.649088
7.261 | 0.2262036 | 2930.022 | 1.36657 | 606.62976
7.271 | 0.2265014 | 2930.434 | 1.372232 | 606.715008
7.281 | 0.2268587 | 2930.329 | 1.376831 | 606.693376
7.291 | 0.2272161 | 2930.958 | 1.382506 | 606.82368
7.301 | 0.2275139 | 2931.085 | 1.388074 | 606.849856
7.311 | 0.2278712 | 2930.836 | 1.393045 | 606.798336
7.321 | 0.2282286 | 2931.056 | 1.398437 | 606.84384
7.331 | 0.2285263 | 2930.893 | 1.404224 | 606.810112
7.341 | 0.2288837 | 2931.229 | 1.409508 | 606.87968
7.351 | 0.2291815 | 2931.07 | 1.41482 | 606.846784
7.361 | 0.2295388 | 2930.291 | 1.42014 | 606.68544
7.371 | 0.2298962 | 2931.077 | 1.425952 | 606.84832
7.381 | 0.230194 | 2930.864 | 1.431403 | 606.804032
7.391 | 0.2305513 | 2930.72 | 1.435924 | 606.774272
7.401 | 0.2308491 | 2931.155 | 1.441571 | 606.86432
7.411 | 0.2311469 | 2930.829 | 1.447138 | 606.796928
7.421 | 0.2315043 | 2930.354 | 1.452099 | 606.698624
7.431 | 0.2318021 | 2930.747 | 1.457067 | 606.779968
7.441 | 0.2321594 | 2931.452 | 1.462862 | 606.925888
7.451 | 0.2324572 | 2930.927 | 1.468228 | 606.817152
7.461 | 0.2328146 | 2930.857 | 1.473229 | 606.802752
7.471 | 0.2331124 | 2931.058 | 1.479108 | 606.844224
7.481 | 0.2334697 | 2931.239 | 1.484528 | 606.881728
7.491 | 0.2337675 | 2930.89 | 1.490034 | 606.8096
7.501 | 0.2341248 | 2930.884 | 1.495445 | 606.808192
7.511 | 0.2344822 | 2931.35 | 1.501109 | 606.904704
7.521 | 0.23478 | 2931.686 | 1.506779 | 606.974336
7.531 | 0.2351374 | 2930.953 | 1.512362 | 606.822464
7.541 | 0.2354947 | 2931.435 | 1.518054 | 606.92224
7.551 | 0.2357925 | 2931.963 | 1.524415 | 607.03168
7.561 | 0.2361498 | 2931.815 | 1.529913 | 607.001088
7.571 | 0.2365072 | 2931.872 | 1.535574 | 607.0128
7.581 | 0.236805 | 2932.197 | 1.540809 | 607.080064
7.591 | 0.2371624 | 2931.779 | 1.547223 | 606.993664
7.601 | 0.2375197 | 2931.841 | 1.552685 | 607.006464
7.611 | 0.2378175 | 2931.884 | 1.55829 | 607.015296
7.621 | 0.2381748 | 2931.739 | 1.563739 | 606.98528
7.631 | 0.2384726 | 2931.881 | 1.57007 | 607.014784
7.641 | 0.23883 | 2931.786 | 1.576138 | 606.994944
7.651 | 0.2391278 | 2931.483 | 1.581863 | 606.932352
7.661 | 0.2394851 | 2931.731 | 1.587478 | 606.983616
7.671 | 0.2397829 | 2931.369 | 1.593012 | 606.908608
7.681 | 0.2401403 | 2931.475 | 1.598684 | 606.93056
7.691 | 0.2404381 | 2931.179 | 1.604508 | 606.869376
7.701 | 0.2407954 | 2931.134 | 1.610286 | 606.859968
7.711 | 0.2410932 | 2931.085 | 1.615704 | 606.849856
7.721 | 0.2414506 | 2931.617 | 1.621335 | 606.960064
7.731 | 0.2417484 | 2931.482 | 1.627827 | 606.932096
7.741 | 0.2421057 | 2930.993 | 1.633197 | 606.830784
7.751 | 0.2424631 | 2931.528 | 1.639008 | 606.941696
7.761 | 0.2427609 | 2931.778 | 1.644429 | 606.99328
7.771 | 0.2431182 | 2931.90625 | 1.650967 | 607.019904
7.781 | 0.2434756 | 2931.61 | 1.656913 | 606.958592
7.791 | 0.2438329 | 2931.658 | 1.663064 | 606.968576
7.801 | 0.2441307 | 2931.625 | 1.668957 | 606.961792
7.811 | 0.2444881 | 2932.031 | 1.674894 | 607.045888
7.821 | 0.2448454 | 2931.391 | 1.68114 | 606.91328
7.831 | 0.2452028 | 2932.071 | 1.686988 | 607.05408
7.841 | 0.2455006 | 2932.524 | 1.692909 | 607.147904
7.851 | 0.2458579 | 2931.535 | 1.699121 | 606.943168
7.861 | 0.2461557 | 2931.434 | 1.704847 | 606.922048
7.871 | 0.2465131 | 2931.635 | 1.710957 | 606.96384
7.881 | 0.2468108 | 2932.068 | 1.716988 | 607.053312
7.891 | 0.2471682 | 2931.608 | 1.722533 | 606.958208
7.901 | 0.247466 | 2931.664 | 1.728461 | 606.969664
7.911 | 0.2478233 | 2931.464 | 1.734248 | 606.928384
7.921 | 0.2481211 | 2931.047 | 1.740027 | 606.842048
7.931 | 0.2484785 | 2931.146 | 1.746279 | 606.862656
7.941 | 0.2487763 | 2931.568 | 1.751475 | 606.949952
7.951 | 0.2491336 | 2931.449 | 1.757158 | 606.925184
7.961 | 0.2494314 | 2931.46 | 1.763515 | 606.927552
7.971 | 0.2497888 | 2931.427 | 1.768773 | 606.920768
7.981 | 0.2501461 | 2931.956 | 1.774572 | 607.030272
7.991 | 0.2504439 | 2932.035 | 1.780307 | 607.046528
8.001 | 0.2508013 | 2932.542 | 1.786414 | 607.15168
8.011 | 0.2511586 | 2932.592 | 1.792529 | 607.161856
8.021 | 0.2514564 | 2932.608 | 1.79834 | 607.165312
8.031 | 0.2518138 | 2932.893 | 1.804641 | 607.224192
8.041 | 0.2521711 | 2933.033 | 1.809971 | 607.253184
8.051 | 0.2525285 | 2933.438 | 1.816452 | 607.337152
8.061 | 0.2528263 | 2933.675 | 1.82276 | 607.386048
8.071 | 0.2531836 | 2933.512 | 1.828263 | 607.35232
8.081 | 0.253541 | 2933.398 | 1.834472 | 607.328768
8.091 | 0.2538387 | 2933.417 | 1.84081 | 607.3328
8.101 | 0.2541961 | 2932.915 | 1.84676 | 607.228864
8.111 | 0.2544939 | 2933.239 | 1.853066 | 607.295872
8.121 | 0.2548512 | 2933.526 | 1.858874 | 607.355328
8.131 | 0.2552086 | 2932.991 | 1.865138 | 607.244608
8.141 | 0.2555064 | 2933.47 | 1.870702 | 607.343616
8.151 | 0.2558042 | 2932.767 | 1.876417 | 607.198208
8.161 | 0.2561616 | 2932.499 | 1.882998 | 607.142592
8.171 | 0.2565189 | 2932.905 | 1.888827 | 607.226688
8.181 | 0.2568167 | 2932.884 | 1.895097 | 607.222336
8.191 | 0.257174 | 2932.972 | 1.900219 | 607.240576
8.201 | 0.2574718 | 2933.231 | 1.906359 | 607.294208
8.211 | 0.2578292 | 2932.975 | 1.912611 | 607.24128
8.221 | 0.2581865 | 2933.349 | 1.918437 | 607.318528
8.231 | 0.2584843 | 2933.878 | 1.924474 | 607.428224
8.241 | 0.2588417 | 2933.543 | 1.930789 | 607.35872
8.251 | 0.259199 | 2933.539 | 1.936898 | 607.358016
8.261 | 0.2594968 | 2934.25 | 1.943026 | 607.505216
8.271 | 0.2598542 | 2933.507 | 1.949152 | 607.351232
8.281 | 0.2602115 | 2933.88 | 1.955386 | 607.428672
8.291 | 0.2605689 | 2934.119 | 1.961814 | 607.478144
8.301 | 0.2608667 | 2933.966 | 1.967927 | 607.446464
8.311 | 0.261224 | 2934.42 | 1.974043 | 607.54048
8.321 | 0.2615218 | 2933.946 | 1.980459 | 607.442176
8.331 | 0.2618792 | 2933.992 | 1.986437 | 607.451712
8.341 | 0.2622365 | 2934.381 | 1.992858 | 607.532288
8.351 | 0.2625343 | 2934.274 | 1.999031 | 607.510208
8.361 | 0.2628916 | 2933.84375 | 2.004738 | 607.421056
8.371 | 0.2631895 | 2933.903 | 2.01107 | 607.433408
8.381 | 0.2635468 | 2933.824 | 2.017089 | 607.417024
8.391 | 0.2639042 | 2934.377 | 2.022921 | 607.53152
8.401 | 0.264202 | 2933.91 | 2.029212 | 607.434816
8.411 | 0.2645593 | 2933.892 | 2.035187 | 607.43104
8.421 | 0.2648571 | 2934.193 | 2.041309 | 607.493312
8.431 | 0.2651549 | 2933.915 | 2.047203 | 607.435904
8.441 | 0.2655123 | 2933.402 | 2.053227 | 607.3296
8.451 | 0.2658696 | 2933.58 | 2.059142 | 607.3664
8.461 | 0.2661674 | 2933.948 | 2.065256 | 607.442688
8.471 | 0.2665247 | 2933.956 | 2.070795 | 607.444288
8.481 | 0.2668225 | 2934.352 | 2.076623 | 607.526208
8.491 | 0.2671799 | 2934.327 | 2.083451 | 607.521024
8.501 | 0.2675372 | 2934.766 | 2.089252 | 607.612032
8.511 | 0.2678946 | 2934.26 | 2.095677 | 607.507328
8.521 | 0.2681924 | 2934.437 | 2.101682 | 607.543808
8.531 | 0.2685497 | 2934.759 | 2.108189 | 607.61056
8.541 | 0.2689071 | 2935.052 | 2.113766 | 607.671296
8.551 | 0.2692049 | 2934.644 | 2.120528 | 607.586688
8.561 | 0.2695622 | 2934.338 | 2.126685 | 607.523456
8.571 | 0.2699196 | 2934.41 | 2.132933 | 607.538368
8.581 | 0.2702174 | 2934.666 | 2.139216 | 607.591296
8.591 | 0.2705747 | 2934.428 | 2.145279 | 607.542016
8.601 | 0.2708725 | 2934.194 | 2.151578 | 607.493504
8.611 | 0.2712299 | 2933.635 | 2.157387 | 607.377856
8.621 | 0.2715872 | 2933.889 | 2.163446 | 607.430528
8.631 | 0.271885 | 2933.903 | 2.169753 | 607.433408
8.641 | 0.2722424 | 2933.754 | 2.176029 | 607.402432
8.651 | 0.2725401 | 2933.838 | 2.182049 | 607.41984
8.661 | 0.2728379 | 2933.779 | 2.187712 | 607.407552
8.671 | 0.2731953 | 2933.333 | 2.193674 | 607.315328
8.681 | 0.2735527 | 2933.377 | 2.199738 | 607.324352
8.691 | 0.2738505 | 2934.067 | 2.205506 | 607.467264
8.701 | 0.2741482 | 2933.487 | 2.211081 | 607.347136
8.711 | 0.2745056 | 2933.288 | 2.21715 | 607.306048
8.721 | 0.2748629 | 2933.791 | 2.22315 | 607.410176
8.731 | 0.2751607 | 2934.25 | 2.229364 | 607.505216
8.741 | 0.2755181 | 2933.906 | 2.235597 | 607.433856
8.751 | 0.2758754 | 2934.257 | 2.241015 | 607.506688
8.761 | 0.2761732 | 2934.063 | 2.247518 | 607.46656
8.771 | 0.2765306 | 2934.181 | 2.253173 | 607.490944
8.781 | 0.2768879 | 2934.319 | 2.259189 | 607.519488
8.791 | 0.2771857 | 2934.66 | 2.265522 | 607.59008
8.801 | 0.2775431 | 2934.761 | 2.27141 | 607.611008
8.811 | 0.2778409 | 2934.779 | 2.277821 | 607.614784
8.821 | 0.2781982 | 2934.4 | 2.2833 | 607.536192
8.831 | 0.2785556 | 2934.461 | 2.289766 | 607.548864
8.841 | 0.2788533 | 2934.648 | 2.295678 | 607.587648
8.851 | 0.2792107 | 2934.695 | 2.301828 | 607.597248
8.861 | 0.2795085 | 2934.478 | 2.307842 | 607.552256
8.871 | 0.2798659 | 2934.613 | 2.313981 | 607.580224
8.881 | 0.2801637 | 2934.57 | 2.319727 | 607.571456
8.891 | 0.280521 | 2934.833 | 2.325435 | 607.625984
8.901 | 0.2808188 | 2934.463 | 2.331721 | 607.549376
8.911 | 0.2811762 | 2934.599 | 2.338188 | 607.577472
8.921 | 0.2814739 | 2934.633 | 2.343688 | 607.584512
8.931 | 0.2818313 | 2933.963 | 2.349532 | 607.445696
8.941 | 0.2821291 | 2934.46 | 2.35568 | 607.548736
8.951 | 0.2824864 | 2934.489 | 2.362025 | 607.55456
8.961 | 0.2827842 | 2934.315 | 2.367887 | 607.518656
8.971 | 0.2831416 | 2934.555 | 2.373979 | 607.568384
8.981 | 0.283499 | 2934.397 | 2.379842 | 607.535616
8.991 | 0.2837967 | 2934.535 | 2.38618 | 607.564288
9.001 | 0.2841541 | 2934.43 | 2.392361 | 607.542464
9.011 | 0.2845115 | 2934.398 | 2.398689 | 607.535872
9.021 | 0.2848688 | 2934.512 | 2.405137 | 607.559424
9.031 | 0.2851666 | 2934.535 | 2.411344 | 607.56416
9.041 | 0.2855239 | 2934.804 | 2.417513 | 607.61984
9.051 | 0.2858813 | 2934.402 | 2.424226 | 607.53664
9.061 | 0.2861791 | 2934.61 | 2.430073 | 607.579712
9.071 | 0.2865364 | 2934.113 | 2.43615 | 607.4768
9.081 | 0.2868938 | 2934.31 | 2.442454 | 607.517504
9.091 | 0.2871916 | 2933.96875 | 2.449081 | 607.446976
9.101 | 0.2875489 | 2933.547 | 2.454892 | 607.359552
9.111 | 0.2878467 | 2934.066 | 2.461151 | 607.467008
9.121 | 0.2882041 | 2933.526 | 2.467692 | 607.355264
9.131 | 0.2885018 | 2933.333 | 2.473672 | 607.3152
9.141 | 0.2888592 | 2933.011 | 2.479286 | 607.248576
9.151 | 0.289157 | 2932.579 | 2.485818 | 607.159296
9.161 | 0.2895144 | 2932.696 | 2.491951 | 607.18336
9.171 | 0.2898122 | 2932.352 | 2.498245 | 607.112192
9.181 | 0.2901695 | 2931.873 | 2.503995 | 607.01312
9.191 | 0.2904673 | 2932.054 | 2.509992 | 607.050624
9.201 | 0.2908247 | 2932.144 | 2.51601 | 607.069056
9.211 | 0.291182 | 2932.185 | 2.522771 | 607.077696
9.221 | 0.2914798 | 2932.203125 | 2.528589 | 607.081408
9.231 | 0.2918371 | 2931.93 | 2.534611 | 607.024832
9.241 | 0.2921945 | 2931.867 | 2.541274 | 607.01184
9.251 | 0.2924923 | 2931.993 | 2.546541 | 607.037888
9.261 | 0.2928496 | 2931.667 | 2.553158 | 606.970496
9.271 | 0.293207 | 2932.167 | 2.558976 | 607.073984
9.281 | 0.2935643 | 2931.733 | 2.565302 | 606.984064
9.291 | 0.2938621 | 2931.546 | 2.571395 | 606.945344
9.301 | 0.2942195 | 2931.349 | 2.577402 | 606.904512
9.311 | 0.2945173 | 2931.695 | 2.583538 | 606.976128
9.321 | 0.2948746 | 2931.574 | 2.589818 | 606.951104
9.331 | 0.2951724 | 2931.199 | 2.595861 | 606.873536
9.341 | 0.2955298 | 2931.162 | 2.601733 | 606.865792
9.351 | 0.2958276 | 2930.629 | 2.607504 | 606.755584
9.361 | 0.2961849 | 2930.503 | 2.613705 | 606.729344
9.371 | 0.2964827 | 2931.055 | 2.619484 | 606.843648
9.381 | 0.2968401 | 2930.61 | 2.625532 | 606.751552
9.391 | 0.2971379 | 2930.954 | 2.631253 | 606.822848
9.401 | 0.2974356 | 2930.587 | 2.637603 | 606.746752
9.411 | 0.297793 | 2930.083 | 2.642964 | 606.64256
9.421 | 0.2981503 | 2930.28 | 2.648721 | 606.683264
9.431 | 0.2984481 | 2930.231 | 2.654937 | 606.673088
9.441 | 0.2988055 | 2930.676 | 2.661019 | 606.765248
9.451 | 0.2991033 | 2930.664 | 2.666719 | 606.762816
9.461 | 0.2994607 | 2930.456 | 2.67234 | 606.719744
9.471 | 0.299818 | 2930.437 | 2.67839 | 606.715648
9.481 | 0.3001158 | 2930.596 | 2.684406 | 606.748736
9.491 | 0.3004732 | 2930.977 | 2.690746 | 606.827456
9.501 | 0.3008305 | 2930.993 | 2.696614 | 606.830912
9.511 | 0.3011878 | 2931.079 | 2.702631 | 606.848576
9.521 | 0.3014856 | 2931.096 | 2.708572 | 606.85216
9.531 | 0.301843 | 2930.539 | 2.7148 | 606.736896
9.541 | 0.3022004 | 2930.807 | 2.721043 | 606.792256
9.551 | 0.3025577 | 2930.79 | 2.726986 | 606.788864
9.561 | 0.3028555 | 2930.462 | 2.732429 | 606.720896
9.571 | 0.3032128 | 2930.903 | 2.73855 | 606.81216
9.581 | 0.3035106 | 2930.235 | 2.744298 | 606.673856
9.591 | 0.303868 | 2930.359 | 2.749948 | 606.69952
9.601 | 0.3042253 | 2930.27 | 2.756398 | 606.681088
9.611 | 0.3045231 | 2929.957 | 2.762472 | 606.616384
9.621 | 0.3048805 | 2930.195 | 2.767907 | 606.665664
9.631 | 0.3051783 | 2929.832 | 2.77348 | 606.590464
9.641 | 0.3055356 | 2930.025 | 2.779661 | 606.630528
9.651 | 0.3058334 | 2929.768 | 2.784815 | 606.577152
9.661 | 0.3061907 | 2929.305 | 2.790557 | 606.481408
9.671 | 0.3064886 | 2929.289 | 2.796135 | 606.478144
9.681 | 0.3068459 | 2929.567 | 2.801795 | 606.535616
9.691 | 0.3072033 | 2929.526 | 2.807681 | 606.52704
9.701 | 0.3075011 | 2929.926 | 2.813058 | 606.609984
9.711 | 0.3078584 | 2929.592 | 2.81871 | 606.5408
9.721 | 0.3082158 | 2929.555 | 2.82371 | 606.533184
9.731 | 0.3085731 | 2929.556 | 2.82944 | 606.53344
9.741 | 0.3088709 | 2929.603 | 2.835021 | 606.54304
9.751 | 0.3092282 | 2929.755 | 2.840793 | 606.574528
9.761 | 0.3095856 | 2929.548 | 2.84596 | 606.531584
9.771 | 0.3098834 | 2929.609375 | 2.851799 | 606.544384
9.781 | 0.3102407 | 2929.595 | 2.857013 | 606.54144
9.791 | 0.3105981 | 2929.301 | 2.862601 | 606.480448
9.801 | 0.3108959 | 2929.245 | 2.867779 | 606.468928
9.811 | 0.3112532 | 2929.119 | 2.8735 | 606.442816
9.821 | 0.311551 | 2929.381 | 2.878323 | 606.497024
9.831 | 0.3119084 | 2929.106 | 2.883435 | 606.440128
9.841 | 0.3122062 | 2928.803 | 2.88878 | 606.377472
9.851 | 0.3125635 | 2928.706 | 2.893923 | 606.35744
9.861 | 0.3128613 | 2928.908 | 2.899056 | 606.399296
9.871 | 0.3132187 | 2928.341 | 2.9042 | 606.281664
9.881 | 0.313576 | 2928.679 | 2.909033 | 606.351808
9.891 | 0.3138738 | 2928.891 | 2.913939 | 606.395712
9.901 | 0.3141716 | 2928.486 | 2.919139 | 606.311872
9.911 | 0.314529 | 2928.335 | 2.924716 | 606.280512
9.921 | 0.3148268 | 2928.22 | 2.929313 | 606.256832
9.931 | 0.3151841 | 2928.162 | 2.934332 | 606.244672
9.941 | 0.3155415 | 2928.41 | 2.939169 | 606.296064
9.951 | 0.3158988 | 2928.417 | 2.944209 | 606.297536
9.961 | 0.3161966 | 2928.305 | 2.949107 | 606.274368
9.971 | 0.316554 | 2928.445 | 2.954284 | 606.303296
9.981 | 0.3169113 | 2928.66 | 2.959263 | 606.347904
9.991 | 0.3172091 | 2928.324 | 2.963977 | 606.278336
10.001 | 0.3175664 | 2928.221 | 2.969017 | 606.256896
10.011 | 0.3179238 | 2928.132 | 2.974207 | 606.238464
10.021 | 0.3182216 | 2927.828125 | 2.978631 | 606.175616
10.031 | 0.318579 | 2928.168 | 2.983963 | 606.245952
10.041 | 0.3188767 | 2927.677 | 2.98822 | 606.144384
10.051 | 0.3192341 | 2927.408 | 2.993116 | 606.088576
10.061 | 0.3195915 | 2927.366 | 2.997961 | 606.079872
10.071 | 0.3198893 | 2927.073 | 3.002538 | 606.019328
10.081 | 0.3202466 | 2927.06 | 3.007286 | 606.016448
10.091 | 0.3205444 | 2927.122 | 3.01164 | 606.029376
10.101 | 0.3209017 | 2927.06 | 3.015933 | 606.016512
10.111 | 0.3211995 | 2926.798 | 3.020569 | 605.962368
10.121 | 0.3215569 | 2926.802 | 3.025417 | 605.9632
10.131 | 0.3218547 | 2926.283 | 3.029829 | 605.855616
10.141 | 0.3221525 | 2926.133 | 3.0346 | 605.824576
10.151 | 0.3225098 | 2926.792 | 3.038696 | 605.961024
10.161 | 0.3228076 | 2926.434 | 3.042608 | 605.886976
10.171 | 0.323165 | 2926.45 | 3.047156 | 605.89024
10.181 | 0.3235223 | 2927.208 | 3.051538 | 606.047232
10.191 | 0.3238796 | 2926.718 | 3.056357 | 605.945664
10.201 | 0.3241775 | 2926.719 | 3.060759 | 605.946048
10.211 | 0.3245348 | 2926.752 | 3.064616 | 605.952768
10.221 | 0.3248326 | 2926.76 | 3.069165 | 605.954368
10.231 | 0.32519 | 2927.136 | 3.073323 | 606.03232
10.241 | 0.3255473 | 2927.135 | 3.078091 | 606.032
10.251 | 0.3259047 | 2927.113 | 3.082064 | 606.027456
10.261 | 0.3262025 | 2927.367 | 3.086136 | 606.080128
10.271 | 0.3265598 | 2927.085 | 3.090994 | 606.021824
10.281 | 0.3269172 | 2926.818 | 3.094853 | 605.9664
10.291 | 0.3272149 | 2927.022 | 3.099137 | 606.008768
10.301 | 0.3275723 | 2926.866 | 3.102961 | 605.976384
10.311 | 0.3278701 | 2926.876 | 3.10709 | 605.978432
10.321 | 0.3282275 | 2926.437 | 3.111243 | 605.887616
10.331 | 0.3285252 | 2926.36 | 3.115467 | 605.871552
10.341 | 0.3288826 | 2926.102 | 3.119135 | 605.818176
10.351 | 0.3291804 | 2926.155 | 3.12335 | 605.829184
10.361 | 0.3295378 | 2926.292 | 3.127256 | 605.8576
10.371 | 0.3298355 | 2926.133 | 3.130479 | 605.824704
10.381 | 0.3301929 | 2925.877 | 3.13483 | 605.771584
10.391 | 0.3304907 | 2925.883 | 3.138454 | 605.772928
10.401 | 0.330848 | 2925.672 | 3.142096 | 605.72928
10.411 | 0.3311458 | 2926.023 | 3.145823 | 605.801856
10.421 | 0.3315032 | 2925.9 | 3.149641 | 605.77632
10.431 | 0.3318605 | 2925.94 | 3.153435 | 605.784704
10.441 | 0.3321583 | 2926.027 | 3.156881 | 605.802752
10.451 | 0.3325157 | 2925.9 | 3.160138 | 605.776448
10.461 | 0.332873 | 2926.166 | 3.164063 | 605.831488
10.471 | 0.3331708 | 2926.074 | 3.167799 | 605.812352
10.481 | 0.3335282 | 2925.877 | 3.171241 | 605.771648
10.491 | 0.3338855 | 2926.316 | 3.175289 | 605.862464
10.501 | 0.3341833 | 2925.992 | 3.178791 | 605.795392
10.511 | 0.3345407 | 2926.49 | 3.18263 | 605.898496
10.521 | 0.334898 | 2926.487 | 3.185456 | 605.89792
10.531 | 0.3351958 | 2926.319 | 3.189603 | 605.863232
10.541 | 0.3355532 | 2926.139 | 3.192988 | 605.82592
10.551 | 0.335851 | 2926.259 | 3.196201 | 605.850688
10.561 | 0.3362083 | 2925.605 | 3.1999 | 605.715264
10.571 | 0.3365656 | 2925.89 | 3.202584 | 605.774272
10.581 | 0.3368634 | 2925.678 | 3.205874 | 605.73056
10.591 | 0.3371612 | 2925.348 | 3.209304 | 605.662016
10.601 | 0.3375186 | 2925.377 | 3.212295 | 605.66816
10.611 | 0.3378759 | 2925.423 | 3.215901 | 605.677632
10.621 | 0.3381737 | 2925.179 | 3.218601 | 605.627136
10.631 | 0.3385311 | 2924.909 | 3.22174 | 605.5712
10.641 | 0.3388289 | 2924.948 | 3.22409 | 605.579264
10.651 | 0.3391862 | 2924.899 | 3.227737 | 605.569088
10.661 | 0.339484 | 2925.03 | 3.230478 | 605.596352
10.671 | 0.3398414 | 2924.956 | 3.233111 | 605.580928
10.681 | 0.3401392 | 2924.817 | 3.236443 | 605.552256
10.691 | 0.3404965 | 2924.993 | 3.239584 | 605.588672
10.701 | 0.3408539 | 2924.706 | 3.241928 | 605.529152
10.711 | 0.3411517 | 2924.867 | 3.244774 | 605.562624
10.721 | 0.341509 | 2924.784 | 3.24758 | 605.545408
10.731 | 0.3418664 | 2924.481 | 3.250765 | 605.482624
10.741 | 0.3421642 | 2924.453125 | 3.253647 | 605.476864
10.751 | 0.3425215 | 2924.451 | 3.25655 | 605.476352
10.761 | 0.3428193 | 2924.15625 | 3.259563 | 605.41536
10.771 | 0.3431767 | 2924.313 | 3.262239 | 605.447808
10.781 | 0.343534 | 2923.995 | 3.265084 | 605.38208
10.791 | 0.3438318 | 2923.33 | 3.267349 | 605.244352
10.801 | 0.3441892 | 2923.394 | 3.270454 | 605.257472
10.811 | 0.344487 | 2923.377 | 3.272669 | 605.25408
10.821 | 0.3448443 | 2923.048 | 3.275543 | 605.185856
10.831 | 0.3451421 | 2922.528 | 3.277997 | 605.078272
10.841 | 0.3454995 | 2922.471 | 3.280291 | 605.06656
10.851 | 0.3457972 | 2922.09 | 3.283062 | 604.987584
10.861 | 0.3461546 | 2922.195 | 3.285313 | 605.009408
10.871 | 0.3464524 | 2922.073 | 3.287835 | 604.984128
10.881 | 0.3468097 | 2922.1 | 3.290636 | 604.989696
10.891 | 0.3471075 | 2922.404 | 3.292891 | 605.052544
10.901 | 0.3474649 | 2921.963 | 3.29551 | 604.961344
10.911 | 0.3477627 | 2921.916 | 3.297817 | 604.951552
10.921 | 0.34812 | 2921.925 | 3.300459 | 604.953472
10.931 | 0.3484774 | 2922.019 | 3.303064 | 604.972864
10.941 | 0.3488347 | 2922.098 | 3.305102 | 604.989248
10.951 | 0.3491325 | 2922.766 | 3.307781 | 605.127552
10.961 | 0.3494899 | 2922.391 | 3.310468 | 605.049984
10.971 | 0.3498472 | 2922.31 | 3.312796 | 605.033216
10.981 | 0.350145 | 2922.184 | 3.315326 | 605.007104
10.991 | 0.3505024 | 2921.949 | 3.318118 | 604.958464
11.001 | 0.3508597 | 2922.302 | 3.320423 | 605.031552
11.011 | 0.3512171 | 2922.367 | 3.322979 | 605.044992
11.021 | 0.3515149 | 2921.74 | 3.326155 | 604.9152
11.031 | 0.3518722 | 2921.827 | 3.328048 | 604.93312
11.041 | 0.35217 | 2921.834 | 3.330685 | 604.934528
11.051 | 0.3525274 | 2921.85 | 3.333012 | 604.937792
11.061 | 0.3528252 | 2921.673 | 3.335052 | 604.901184
11.071 | 0.3531825 | 2921.395 | 3.337599 | 604.843712
11.081 | 0.3535399 | 2921.651 | 3.340289 | 604.89664
11.091 | 0.3538376 | 2921.116 | 3.343077 | 604.78592
11.101 | 0.354195 | 2921.473 | 3.344925 | 604.85984
11.111 | 0.3544928 | 2921.856 | 3.347587 | 604.939072
11.121 | 0.3548501 | 2921.983 | 3.349686 | 604.965504
11.131 | 0.3551479 | 2921.597 | 3.351916 | 604.885568
11.141 | 0.3555053 | 2922.12 | 3.3548 | 604.993856
11.151 | 0.3558626 | 2922.18 | 3.357238 | 605.006144
11.161 | 0.3561604 | 2922.004 | 3.359342 | 604.969728
11.171 | 0.3565178 | 2922.933 | 3.362133 | 605.162176
11.181 | 0.3568752 | 2923.016 | 3.364393 | 605.179328
11.191 | 0.3571729 | 2923.311 | 3.367019 | 605.24032
11.201 | 0.3575303 | 2923.315 | 3.369504 | 605.24128
11.211 | 0.3578876 | 2923.34 | 3.37224 | 605.246336
11.221 | 0.358245 | 2923.851 | 3.375023 | 605.352192
11.231 | 0.3585428 | 2923.89 | 3.37762 | 605.360192
11.241 | 0.3589001 | 2923.717 | 3.379928 | 605.324416
11.251 | 0.3592575 | 2924.019 | 3.382652 | 605.386944
11.261 | 0.3595553 | 2923.941 | 3.385223 | 605.370752
11.271 | 0.3599126 | 2923.682 | 3.387228 | 605.317248
11.281 | 0.36027 | 2924.007 | 3.390272 | 605.384512
11.291 | 0.3605678 | 2923.975 | 3.39256 | 605.377792
11.301 | 0.3609251 | 2923.949 | 3.395436 | 605.372416
11.311 | 0.3612229 | 2924.237 | 3.398239 | 605.432128
11.321 | 0.3615803 | 2924.066 | 3.400337 | 605.396736
11.331 | 0.3618781 | 2924.375 | 3.403024 | 605.460672
11.341 | 0.3622354 | 2924.382 | 3.405607 | 605.462144
11.351 | 0.3625332 | 2924.572 | 3.408487 | 605.501376
11.361 | 0.3628905 | 2924.804 | 3.410828 | 605.549504
11.371 | 0.3631884 | 2925.362 | 3.413438 | 605.66496
11.381 | 0.3635457 | 2925.496 | 3.415516 | 605.6928
11.391 | 0.3638435 | 2925.586 | 3.418485 | 605.71136
11.401 | 0.3642008 | 2925.688 | 3.420778 | 605.73248
11.411 | 0.3645582 | 2925.987 | 3.423347 | 605.794368
11.421 | 0.364856 | 2926.643 | 3.426088 | 605.930176
11.431 | 0.3652133 | 2927.241 | 3.428957 | 606.054016
11.441 | 0.3655707 | 2927.254 | 3.430905 | 606.056768
11.451 | 0.3658685 | 2928.046875 | 3.434015 | 606.220864
11.461 | 0.3662258 | 2927.961 | 3.436654 | 606.203136
11.471 | 0.3665832 | 2928.521 | 3.439476 | 606.318976
11.481 | 0.3669405 | 2928.983 | 3.441769 | 606.414656
11.491 | 0.3672383 | 2929.186 | 3.444582 | 606.45664
11.501 | 0.3675957 | 2929.352 | 3.447078 | 606.491072
11.511 | 0.3678935 | 2929.646 | 3.450064 | 606.551936
11.521 | 0.3682508 | 2930.256 | 3.453011 | 606.678272
11.531 | 0.3686082 | 2930.489 | 3.455311 | 606.726528
11.541 | 0.368906 | 2930.955 | 3.458078 | 606.822976
11.551 | 0.3692633 | 2931.127 | 3.460703 | 606.85856
11.561 | 0.3695611 | 2931.177 | 3.463412 | 606.869056
11.571 | 0.3698589 | 2931.737 | 3.465974 | 606.984896
11.581 | 0.3702163 | 2931.388 | 3.468313 | 606.91264
11.591 | 0.3705736 | 2932.613 | 3.471111 | 607.166336
11.601 | 0.3708714 | 2932.936 | 3.473782 | 607.233152
11.611 | 0.3711692 | 2933.093 | 3.476162 | 607.265536
11.621 | 0.3715265 | 2933.353 | 3.479064 | 607.319488
11.631 | 0.3718244 | 2934.122 | 3.481746 | 607.47872
11.641 | 0.3721817 | 2934.539 | 3.483459 | 607.564992
11.651 | 0.372539 | 2935.555 | 3.487089 | 607.77536
11.661 | 0.3728368 | 2935.736 | 3.489633 | 607.812928
11.671 | 0.3731942 | 2936.144 | 3.491854 | 607.89728
11.681 | 0.3735515 | 2936.797 | 3.494717 | 608.032512
11.691 | 0.3738493 | 2937.28 | 3.497346 | 608.13248
11.701 | 0.3742067 | 2937.849 | 3.499838 | 608.250304
11.711 | 0.3745641 | 2938.169 | 3.502624 | 608.316608
11.721 | 0.3748618 | 2938.48 | 3.505185 | 608.380928
11.731 | 0.3752192 | 2939.254 | 3.508015 | 608.541312
11.741 | 0.3755765 | 2939.737 | 3.510569 | 608.641216
11.751 | 0.3758743 | 2939.7 | 3.513129 | 608.633472
11.761 | 0.3762317 | 2939.953 | 3.515385 | 608.685824
11.771 | 0.3765295 | 2941.012 | 3.518606 | 608.905088
11.781 | 0.3768868 | 2941.004 | 3.520787 | 608.903488
11.791 | 0.3771846 | 2941.278 | 3.524041 | 608.960192
11.801 | 0.377542 | 2942.419 | 3.526147 | 609.196544
11.811 | 0.3778398 | 2942.231 | 3.528404 | 609.157568
11.821 | 0.3781971 | 2942.899 | 3.531117 | 609.295808
11.831 | 0.3784949 | 2943.463 | 3.53399 | 609.412608
11.841 | 0.3788522 | 2943.89 | 3.535995 | 609.500992
11.851 | 0.3791501 | 2944.823 | 3.539063 | 609.694272
11.861 | 0.3794479 | 2945.06 | 3.54165 | 609.743296
11.871 | 0.3798052 | 2945.309 | 3.54429 | 609.794752
11.881 | 0.3801625 | 2946.049 | 3.546934 | 609.948096
11.891 | 0.3804603 | 2946.932 | 3.549377 | 610.130752
11.901 | 0.3808177 | 2947.569 | 3.552127 | 610.26272
11.911 | 0.3811751 | 2948.056 | 3.554662 | 610.363584
11.921 | 0.3814728 | 2948.361 | 3.557194 | 610.426752
11.931 | 0.3818302 | 2949.145 | 3.559813 | 610.589056
11.941 | 0.3821875 | 2949.979 | 3.562814 | 610.761664
11.951 | 0.3825449 | 2950.341 | 3.565574 | 610.836544
11.961 | 0.3828427 | 2950.98 | 3.567888 | 610.96896
11.971 | 0.3832 | 2951.581 | 3.570808 | 611.093376
11.981 | 0.3834978 | 2951.927 | 3.573549 | 611.164928
11.991 | 0.3838552 | 2952.075 | 3.57554 | 611.195584
12.001 | 0.3842125 | 2952.681 | 3.578443 | 611.321024
12.011 | 0.3845103 | 2953.148 | 3.581307 | 611.417792
12.021 | 0.3848677 | 2953.839 | 3.583591 | 611.56096
12.031 | 0.3851655 | 2954.076 | 3.58686 | 611.609856
12.041 | 0.3855228 | 2954.442 | 3.588837 | 611.685824
12.051 | 0.3858206 | 2955.135 | 3.591723 | 611.829248
12.061 | 0.386178 | 2955.105 | 3.594289 | 611.82304
12.071 | 0.3864758 | 2955.506 | 3.597036 | 611.906048
12.081 | 0.3868331 | 2956.607 | 3.599665 | 612.133888
12.091 | 0.3871309 | 2956.748 | 3.602309 | 612.163072
12.101 | 0.3874883 | 2956.838 | 3.604704 | 612.18176
12.111 | 0.3877861 | 2957.472 | 3.60738 | 612.31296
12.121 | 0.3881434 | 2958.234375 | 3.610209 | 612.470912
12.131 | 0.3884412 | 2958.611 | 3.612595 | 612.548864
12.141 | 0.3887985 | 2959.492 | 3.615196 | 612.731328
12.151 | 0.3891559 | 2960.122 | 3.618072 | 612.86176
12.161 | 0.3894537 | 2960.371 | 3.620588 | 612.913152
12.171 | 0.389811 | 2961.331 | 3.623735 | 613.111936
12.181 | 0.3901684 | 2961.373 | 3.626332 | 613.12064
12.191 | 0.3904662 | 2962.227 | 3.629029 | 613.297536
12.201 | 0.3908236 | 2962.975 | 3.632102 | 613.452352
12.211 | 0.3911213 | 2963.445 | 3.634436 | 613.549632
12.221 | 0.3914787 | 2963.502 | 3.637554 | 613.561472
12.231 | 0.391836 | 2964.228 | 3.640103 | 613.711808
12.241 | 0.3921338 | 2964.362 | 3.642743 | 613.739584
12.251 | 0.3924912 | 2965.06 | 3.645577 | 613.884096
12.261 | 0.392789 | 2965.444 | 3.64829 | 613.96352
12.271 | 0.3931463 | 2965.404 | 3.651085 | 613.955328
12.281 | 0.3934441 | 2966.104 | 3.653907 | 614.100288
12.291 | 0.3938015 | 2966.419 | 3.657056 | 614.165376
12.301 | 0.3940993 | 2966.757 | 3.659578 | 614.235328
12.311 | 0.3944566 | 2967.189 | 3.661966 | 614.324864
12.321 | 0.3947544 | 2967.662 | 3.665179 | 614.42272
12.331 | 0.3951118 | 2968.271 | 3.667593 | 614.548928
12.341 | 0.3954096 | 2968.485 | 3.670307 | 614.593152
12.351 | 0.3957669 | 2968.664 | 3.673463 | 614.630272
12.361 | 0.3960647 | 2969.405 | 3.676396 | 614.78368
12.371 | 0.3964221 | 2970.073 | 3.678668 | 614.921856
12.381 | 0.3967794 | 2970.519 | 3.681668 | 615.014208
12.391 | 0.3971368 | 2970.646 | 3.684587 | 615.040704
12.401 | 0.3974345 | 2971.794 | 3.687967 | 615.278336
12.411 | 0.3977919 | 2972.051 | 3.690447 | 615.331456
12.421 | 0.3981492 | 2972.649 | 3.693417 | 615.455296
12.431 | 0.398447 | 2972.96 | 3.696547 | 615.51968
12.441 | 0.3988044 | 2973.8 | 3.699405 | 615.693568
12.451 | 0.3991618 | 2974.267 | 3.702723 | 615.790208
12.461 | 0.3995191 | 2974.919 | 3.705741 | 615.925248
12.471 | 0.3998169 | 2974.83 | 3.708275 | 615.906752
12.481 | 0.4001742 | 2975.38 | 3.711458 | 616.020736
12.491 | 0.4005316 | 2975.709 | 3.714747 | 616.088896
12.501 | 0.4008294 | 2976.066 | 3.71716 | 616.162752
12.511 | 0.4011867 | 2976.343 | 3.720167 | 616.22016
12.521 | 0.4014845 | 2976.721 | 3.723589 | 616.298368
12.531 | 0.4018419 | 2976.608 | 3.726619 | 616.275008
12.541 | 0.4021397 | 2977.292 | 3.729565 | 616.41664
12.551 | 0.402497 | 2977.357 | 3.732542 | 616.429952
12.561 | 0.4027948 | 2977.667 | 3.735846 | 616.494144
12.571 | 0.4031522 | 2977.965 | 3.738659 | 616.55584
12.581 | 0.4035095 | 2978.503 | 3.741552 | 616.6672
12.591 | 0.4038073 | 2978.91 | 3.744542 | 616.751616
12.601 | 0.4041647 | 2978.808 | 3.747533 | 616.730496
12.611 | 0.404522 | 2979.163 | 3.750454 | 616.803904
12.621 | 0.4048198 | 2980.27 | 3.752902 | 617.033024
12.631 | 0.4051772 | 2980.191 | 3.756601 | 617.016704
12.641 | 0.4055345 | 2980.943 | 3.759338 | 617.172416
12.651 | 0.4058919 | 2981.528 | 3.762412 | 617.293568
12.661 | 0.4061896 | 2981.802 | 3.765868 | 617.350336
12.671 | 0.406547 | 2982.164 | 3.768924 | 617.42528
12.681 | 0.4069044 | 2982.589 | 3.77157 | 617.51328
12.691 | 0.4072021 | 2982.582 | 3.775037 | 617.511872
12.701 | 0.4075595 | 2983.355 | 3.778622 | 617.671808
12.711 | 0.4079168 | 2983.615 | 3.78149 | 617.72576
12.721 | 0.4082147 | 2983.994 | 3.784877 | 617.80416
12.731 | 0.408572 | 2984.314 | 3.788126 | 617.8704
12.741 | 0.4088698 | 2984.67 | 3.79108 | 617.944128
12.751 | 0.4092271 | 2984.55 | 3.794581 | 617.919232
12.761 | 0.4095845 | 2984.87 | 3.797165 | 617.9856
12.771 | 0.4098823 | 2985.265 | 3.800565 | 618.067264
12.781 | 0.4102396 | 2985.516 | 3.803771 | 618.119232
12.791 | 0.4105374 | 2985.745 | 3.806556 | 618.16672
12.801 | 0.4108352 | 2985.841 | 3.809722 | 618.186624
12.811 | 0.4111926 | 2985.973 | 3.813104 | 618.213888
12.821 | 0.4115499 | 2986.357 | 3.815908 | 618.293312
12.831 | 0.4118478 | 2987.168 | 3.819764 | 618.461248
12.841 | 0.4122051 | 2987.159 | 3.822648 | 618.459328
12.851 | 0.4125029 | 2987.515 | 3.825856 | 618.533184
12.861 | 0.4128602 | 2987.931 | 3.82872 | 618.619328
12.871 | 0.4132176 | 2988.495 | 3.832795 | 618.736064
12.881 | 0.4135154 | 2989.028 | 3.835367 | 618.846272
12.891 | 0.4138727 | 2989.076 | 3.838914 | 618.85632
12.901 | 0.4142301 | 2989.618 | 3.842094 | 618.968512
12.911 | 0.4145279 | 2990.314 | 3.84585 | 619.112704
12.921 | 0.4148852 | 2990.792 | 3.84854 | 619.211712
12.931 | 0.4152425 | 2990.712 | 3.852107 | 619.194944
12.941 | 0.4155404 | 2991.114 | 3.855212 | 619.278272
12.951 | 0.4158977 | 2991.494 | 3.859162 | 619.356992
12.961 | 0.4162551 | 2991.495 | 3.862178 | 619.357056
12.971 | 0.4165529 | 2991.672 | 3.865576 | 619.393856
12.981 | 0.4169102 | 2992.107 | 3.868936 | 619.48384
12.991 | 0.417208 | 2992.385 | 3.872101 | 619.541376
13.001 | 0.4175653 | 2992.682 | 3.875346 | 619.602816
13.011 | 0.4178631 | 2992.726 | 3.878652 | 619.612096
13.021 | 0.4182205 | 2993.017 | 3.881797 | 619.672256
13.031 | 0.4185183 | 2993.103 | 3.885406 | 619.690048
13.041 | 0.4188756 | 2993.184 | 3.888195 | 619.70688
13.051 | 0.4191734 | 2993.753 | 3.892144 | 619.824576
13.061 | 0.4195308 | 2994.196 | 3.8955 | 619.916416
13.071 | 0.4198286 | 2994.146 | 3.898115 | 619.906112
13.081 | 0.4201859 | 2994.593 | 3.901382 | 619.998592
13.091 | 0.4204837 | 2994.671 | 3.904935 | 620.014656
13.101 | 0.4208411 | 2995.086 | 3.907736 | 620.100544
13.111 | 0.4211984 | 2995.642 | 3.911525 | 620.215744
13.121 | 0.4214962 | 2996.107 | 3.91508 | 620.312
13.131 | 0.4218536 | 2995.94 | 3.918147 | 620.277376
13.141 | 0.4222109 | 2997.071 | 3.921834 | 620.511552
13.151 | 0.4225087 | 2996.762 | 3.924953 | 620.447552
13.161 | 0.4228661 | 2997.1 | 3.928379 | 620.517504
13.171 | 0.4232234 | 2997.65 | 3.932123 | 620.631552
13.181 | 0.4235212 | 2997.919 | 3.935424 | 620.687232
13.191 | 0.4238785 | 2997.936 | 3.938831 | 620.69056
13.201 | 0.4242359 | 2997.976 | 3.941945 | 620.699008
13.211 | 0.4245337 | 2998.214 | 3.945482 | 620.748288
13.221 | 0.424891 | 2998.786 | 3.949348 | 620.866752
13.231 | 0.4251888 | 2998.543 | 3.951872 | 620.81632
13.241 | 0.4255462 | 2999.16 | 3.955653 | 620.944064
13.251 | 0.4259036 | 2998.941 | 3.959058 | 620.898752
13.261 | 0.4262014 | 2999.223 | 3.962244 | 620.957184
13.271 | 0.4264991 | 2999.063 | 3.965503 | 620.924096
13.281 | 0.4268565 | 2999.158 | 3.968963 | 620.94368
13.291 | 0.4271543 | 2999.927 | 3.971986 | 621.102976
13.301 | 0.4275116 | 2999.725 | 3.975644 | 621.06112
13.311 | 0.4278094 | 3000.237 | 3.978796 | 621.16704
13.321 | 0.4281668 | 3000.431 | 3.982246 | 621.20736
13.331 | 0.4284646 | 3000.489 | 3.985021 | 621.219264
13.341 | 0.4288219 | 3000.9 | 3.988623 | 621.304448
13.351 | 0.4291793 | 3001.602 | 3.992021 | 621.449664
13.361 | 0.4294771 | 3001.972 | 3.995445 | 621.526336
13.371 | 0.4298344 | 3002.003 | 3.998687 | 621.532672
13.381 | 0.4301322 | 3002.277 | 4.001601 | 621.589504
13.391 | 0.4304896 | 3002.967 | 4.005795 | 621.732224
13.401 | 0.4308469 | 3003.372 | 4.009278 | 621.816128
13.411 | 0.4312043 | 3003.96 | 4.012686 | 621.937984
13.421 | 0.4315021 | 3004.147 | 4.016205 | 621.976576
13.431 | 0.4318594 | 3003.877 | 4.019513 | 621.920768
13.441 | 0.4321572 | 3004.127 | 4.02323 | 621.97248
13.451 | 0.4325146 | 3004.685 | 4.026885 | 622.088064
13.461 | 0.4328719 | 3004.819 | 4.030096 | 622.115776
13.471 | 0.4331697 | 3005.147 | 4.033703 | 622.183616
13.481 | 0.433527 | 3005.612 | 4.036704 | 622.279936
13.491 | 0.4338248 | 3005.587 | 4.040457 | 622.274816
13.501 | 0.4341822 | 3005.247 | 4.043793 | 622.204416
13.511 | 0.43448 | 3005.641 | 4.0472 | 622.286016
13.521 | 0.4348373 | 3005.892 | 4.050003 | 622.337984
13.531 | 0.4351351 | 3006.282 | 4.053397 | 622.41856
13.541 | 0.4354925 | 3006.7 | 4.056529 | 622.505152
13.551 | 0.4357903 | 3006.751 | 4.060574 | 622.515776
13.561 | 0.4361476 | 3006.832 | 4.064006 | 622.53248
13.571 | 0.4364454 | 3007.12 | 4.06729 | 622.592064
13.581 | 0.4368028 | 3007.367 | 4.070581 | 622.6432
13.591 | 0.4371006 | 3007.635 | 4.074016 | 622.698688
13.601 | 0.4374579 | 3008.25 | 4.077578 | 622.826048
13.611 | 0.4378153 | 3008.367 | 4.081046 | 622.850368
13.621 | 0.4381131 | 3008.614 | 4.084629 | 622.901504
13.631 | 0.4384704 | 3009.122 | 4.087882 | 623.006592
13.641 | 0.4388278 | 3009.427 | 4.091188 | 623.069824
13.651 | 0.4391256 | 3009.762 | 4.095077 | 623.139136
13.661 | 0.4394829 | 3009.952 | 4.098438 | 623.17856
13.671 | 0.4398403 | 3010.108 | 4.101969 | 623.210816
13.681 | 0.4401381 | 3010.227 | 4.105032 | 623.235328
13.691 | 0.4404954 | 3010.334 | 4.10877 | 623.257664
13.701 | 0.4407932 | 3010.74 | 4.112111 | 623.341504
13.711 | 0.4411505 | 3010.861 | 4.115979 | 623.36672
13.721 | 0.4415079 | 3011.081 | 4.119405 | 623.41216
13.731 | 0.4418057 | 3011.429 | 4.122433 | 623.484288
13.741 | 0.4421035 | 3011.675 | 4.12632 | 623.535232
13.751 | 0.4424608 | 3011.289 | 4.129529 | 623.455296
13.761 | 0.4427586 | 3011.545 | 4.133012 | 623.508352
13.771 | 0.443116 | 3012.092 | 4.136437 | 623.621504
13.781 | 0.4434138 | 3012.094 | 4.139654 | 623.621952
13.791 | 0.4437711 | 3012.581 | 4.142941 | 623.722816
13.801 | 0.4441285 | 3012.785 | 4.146115 | 623.764992
13.811 | 0.4444263 | 3012.99 | 4.150152 | 623.807488
13.821 | 0.4447836 | 3013.04 | 4.153201 | 623.817792
13.831 | 0.4450814 | 3013.505 | 4.157054 | 623.914176
13.841 | 0.4454388 | 3014.25 | 4.159816 | 624.068352
13.851 | 0.4457961 | 3013.991 | 4.163711 | 624.01472
13.861 | 0.4461535 | 3014.548 | 4.16732 | 624.12992
13.871 | 0.4464513 | 3015.234 | 4.170953 | 624.272
13.881 | 0.4468086 | 3015.348 | 4.174621 | 624.295744
13.891 | 0.447166 | 3015.899 | 4.177717 | 624.409792
13.901 | 0.4475233 | 3016.011 | 4.181437 | 624.43296
13.911 | 0.4478807 | 3016.288 | 4.18473 | 624.490368
13.921 | 0.4481785 | 3016.649 | 4.188536 | 624.56512
13.931 | 0.4485358 | 3016.686 | 4.19215 | 624.572736
13.941 | 0.4488932 | 3017.04 | 4.195888 | 624.646016
13.951 | 0.449191 | 3017.046 | 4.19918 | 624.647232
13.961 | 0.4495483 | 3017.037 | 4.202657 | 624.645312
13.971 | 0.4499057 | 3017.285 | 4.206553 | 624.696704
13.981 | 0.4502035 | 3017.396 | 4.209826 | 624.71968
13.991 | 0.4505608 | 3017.095 | 4.212778 | 624.65728
14.001 | 0.4508586 | 3017.468 | 4.216515 | 624.734592
14.011 | 0.451216 | 3017.432 | 4.219813 | 624.727168
14.021 | 0.4515138 | 3018.042 | 4.22345 | 624.853504
14.031 | 0.4518711 | 3018.201 | 4.226947 | 624.8864
14.041 | 0.4521689 | 3017.944 | 4.230049 | 624.833088
14.051 | 0.4525262 | 3018.314 | 4.233539 | 624.90976
14.061 | 0.4528241 | 3018.995 | 4.236797 | 625.050752
14.071 | 0.4531814 | 3019.255 | 4.240467 | 625.104576
14.081 | 0.4535388 | 3019.721 | 4.244163 | 625.201152
14.091 | 0.4538365 | 3019.874 | 4.24755 | 625.232768
14.101 | 0.4541939 | 3020.218 | 4.250986 | 625.303872
14.111 | 0.4545512 | 3020.644 | 4.254571 | 625.392064
14.121 | 0.454849 | 3021.128 | 4.25801 | 625.492416
14.131 | 0.4552064 | 3021.109 | 4.261648 | 625.488384
14.141 | 0.4555637 | 3021.969 | 4.265094 | 625.666496
14.151 | 0.4558615 | 3021.85 | 4.268588 | 625.64192
14.161 | 0.4562189 | 3021.614 | 4.272004 | 625.592832
14.171 | 0.4565762 | 3022.157 | 4.275702 | 625.705344
14.181 | 0.4568741 | 3022.494 | 4.27874 | 625.775104
14.191 | 0.4572314 | 3022.908 | 4.282789 | 625.860992
14.201 | 0.4575887 | 3022.808 | 4.286413 | 625.840064
14.211 | 0.4578865 | 3023.367 | 4.289419 | 625.955904
14.221 | 0.4582439 | 3022.871 | 4.293011 | 625.85312
14.231 | 0.4585417 | 3023.436 | 4.296342 | 625.970112
14.241 | 0.4588395 | 3023.384 | 4.300047 | 625.959488
14.251 | 0.4591968 | 3023.816 | 4.303665 | 626.04896
14.261 | 0.4594946 | 3023.947 | 4.307076 | 626.075904
14.271 | 0.459852 | 3024.109 | 4.310506 | 626.109568
14.281 | 0.4601498 | 3023.985 | 4.31431 | 626.083904
14.291 | 0.4605071 | 3024.221 | 4.317707 | 626.1328
14.301 | 0.4608049 | 3024.615 | 4.320552 | 626.2144
14.311 | 0.4611622 | 3024.762 | 4.324363 | 626.244736
14.321 | 0.4615196 | 3025.342 | 4.328032 | 626.364736
14.331 | 0.4618174 | 3025.667 | 4.33158 | 626.432064
14.341 | 0.4621747 | 3025.754 | 4.334984 | 626.450112
14.351 | 0.4625321 | 3025.959 | 4.338567 | 626.49248
14.361 | 0.4628299 | 3026.603 | 4.341905 | 626.625856
14.371 | 0.4631873 | 3027.015 | 4.345782 | 626.711168
14.381 | 0.4635446 | 3027.29 | 4.34958 | 626.768
14.391 | 0.4639019 | 3027.549 | 4.352586 | 626.82176
14.401 | 0.4641997 | 3028.167 | 4.356385 | 626.949568
14.411 | 0.4645571 | 3028.157 | 4.359899 | 626.947712
14.421 | 0.4648549 | 3028.234 | 4.363858 | 626.963456
14.431 | 0.4652122 | 3028.418 | 4.367175 | 627.001728
14.441 | 0.4655696 | 3028.796 | 4.370646 | 627.079936
14.451 | 0.4658674 | 3028.979 | 4.374457 | 627.117824
14.461 | 0.4662247 | 3029.129 | 4.378043 | 627.1488
14.471 | 0.4665821 | 3028.917 | 4.381896 | 627.10496
14.481 | 0.4668799 | 3029.242 | 4.385007 | 627.172224
14.491 | 0.4672372 | 3029.488 | 4.388846 | 627.223232
14.501 | 0.467535 | 3029.879 | 4.392324 | 627.304128
14.511 | 0.4678924 | 3030.073 | 4.395887 | 627.344256
14.521 | 0.4681902 | 3029.764 | 4.399176 | 627.28032
14.531 | 0.4685475 | 3029.537 | 4.40245 | 627.23328
14.541 | 0.4688453 | 3030.519 | 4.406372 | 627.436544
14.551 | 0.4692027 | 3030.417 | 4.409938 | 627.415616
14.561 | 0.4695005 | 3030.839 | 4.413264 | 627.502848
14.571 | 0.4698578 | 3031.603 | 4.416463 | 627.661056
14.581 | 0.4701556 | 3031.333 | 4.419935 | 627.605248
14.591 | 0.470513 | 3031.768 | 4.424077 | 627.695232
14.601 | 0.4708703 | 3032.321 | 4.427061 | 627.809792
14.611 | 0.4712277 | 3032.315 | 4.430658 | 627.808448
14.621 | 0.4715254 | 3033.128 | 4.434296 | 627.976896
14.631 | 0.4718828 | 3033.018 | 4.437988 | 627.954048
14.641 | 0.4722401 | 3032.809 | 4.441251 | 627.910784
14.651 | 0.4725379 | 3033.128 | 4.445523 | 627.976896
14.661 | 0.4728953 | 3033.525 | 4.44876 | 628.059008
14.671 | 0.4731931 | 3033.843 | 4.452335 | 628.1248
14.681 | 0.4735504 | 3034.124 | 4.455858 | 628.18304
14.691 | 0.4738482 | 3034.008 | 4.459542 | 628.158912
14.701 | 0.4742056 | 3033.886 | 4.462666 | 628.133824
14.711 | 0.4745034 | 3034.287 | 4.466578 | 628.216768
14.721 | 0.4748607 | 3034.226 | 4.470032 | 628.20416
14.731 | 0.4751585 | 3034.644 | 4.47312 | 628.290624
14.741 | 0.4755159 | 3034.929 | 4.476729 | 628.34976
14.751 | 0.4758137 | 3034.653 | 4.480151 | 628.292608
14.761 | 0.476171 | 3035.399 | 4.483949 | 628.447104
14.771 | 0.4764688 | 3035.547 | 4.487734 | 628.477568
14.781 | 0.4768262 | 3035.318 | 4.490875 | 628.430272
14.791 | 0.4771239 | 3035.611 | 4.494203 | 628.49088
14.801 | 0.4774813 | 3036.03 | 4.497359 | 628.577664
14.811 | 0.4777791 | 3036.45 | 4.501021 | 628.664704
14.821 | 0.4781364 | 3036.903 | 4.504495 | 628.758464
14.831 | 0.4784938 | 3037.182 | 4.507967 | 628.816192
14.841 | 0.4787916 | 3037.425 | 4.51164 | 628.866432
14.851 | 0.479149 | 3037.87 | 4.515452 | 628.958528
14.861 | 0.4795063 | 3038.229 | 4.518972 | 629.033024
14.871 | 0.4798041 | 3038.716 | 4.522474 | 629.133632
14.881 | 0.4801614 | 3038.839 | 4.526238 | 629.159104
14.891 | 0.4805188 | 3038.821 | 4.529825 | 629.15552
14.901 | 0.4808166 | 3039.164 | 4.532909 | 629.226496
14.911 | 0.4811739 | 3039.604 | 4.536752 | 629.317504
14.921 | 0.4815313 | 3039.869 | 4.540768 | 629.372544
14.931 | 0.4818291 | 3039.502 | 4.544083 | 629.296512
14.941 | 0.4821864 | 3040.183 | 4.547778 | 629.437568
14.951 | 0.4824842 | 3040.318 | 4.55129 | 629.465408
14.961 | 0.4828416 | 3040.319 | 4.554689 | 629.465728
14.971 | 0.4831989 | 3040.393 | 4.558432 | 629.480896
14.981 | 0.4834967 | 3040.572 | 4.561912 | 629.517952
14.991 | 0.4838541 | 3040.8 | 4.565366 | 629.565184
15.001 | 0.4841519 | 3041.025 | 4.569257 | 629.611712
15.011 | 0.4844496 | 3041.008 | 4.572361 | 629.608192
15.021 | 0.484807 | 3041.388 | 4.575942 | 629.686976
15.031 | 0.4851048 | 3041.777 | 4.580372 | 629.767552
15.041 | 0.4854622 | 3041.844 | 4.583753 | 629.78144
15.051 | 0.4858195 | 3042.234 | 4.586872 | 629.86208
15.061 | 0.4861173 | 3042.439 | 4.590379 | 629.90464
15.071 | 0.4864747 | 3042.719 | 4.594075 | 629.962496
15.081 | 0.486832 | 3043.332 | 4.597708 | 630.089344
15.091 | 0.4871298 | 3043.555 | 4.601281 | 630.13568
15.101 | 0.4874871 | 3044.101 | 4.604489 | 630.24864
15.111 | 0.4878445 | 3044.287 | 4.608901 | 630.287232
15.121 | 0.4881423 | 3044.153 | 4.612442 | 630.259392
15.131 | 0.4884996 | 3044.363 | 4.615887 | 630.302912
15.141 | 0.488857 | 3044.762 | 4.619534 | 630.3856
15.151 | 0.4891548 | 3045.107 | 4.622922 | 630.456896
15.161 | 0.4895122 | 3044.897 | 4.626884 | 630.41344
15.171 | 0.4898695 | 3045.556 | 4.630591 | 630.549888
15.181 | 0.4901673 | 3045.196 | 4.633769 | 630.475264
15.191 | 0.4905246 | 3045.682 | 4.637853 | 630.576064
15.201 | 0.4908224 | 3045.718 | 4.641619 | 630.58336
15.211 | 0.4911798 | 3045.762 | 4.645035 | 630.59264
15.221 | 0.4914776 | 3046.058 | 4.648513 | 630.65376
15.231 | 0.4918349 | 3046.258 | 4.651931 | 630.695168
15.241 | 0.4921327 | 3046.419 | 4.655382 | 630.72864
15.251 | 0.4924901 | 3046.229 | 4.658763 | 630.689152
15.261 | 0.4927879 | 3046.693 | 4.662564 | 630.785344
15.271 | 0.4931452 | 3047.119 | 4.666237 | 630.873408
15.281 | 0.4935025 | 3047.575 | 4.669514 | 630.967872
15.291 | 0.4938004 | 3047.51 | 4.67343 | 630.95456
15.301 | 0.4941577 | 3047.649 | 4.676559 | 630.983168
15.311 | 0.4944555 | 3048.068 | 4.680023 | 631.069888
15.321 | 0.4948128 | 3048.215 | 4.683495 | 631.100416
15.331 | 0.4951702 | 3048.775 | 4.687216 | 631.216448
15.341 | 0.495468 | 3049.274 | 4.691065 | 631.31968
15.351 | 0.4958254 | 3049.495 | 4.694535 | 631.365376
15.361 | 0.4961827 | 3049.601 | 4.698787 | 631.387328
15.371 | 0.49654 | 3049.992 | 4.702333 | 631.468352
15.381 | 0.4968378 | 3050.137 | 4.705738 | 631.498432
15.391 | 0.4971952 | 3050.346 | 4.709402 | 631.541696
15.401 | 0.4975526 | 3050.168 | 4.712728 | 631.504832
15.411 | 0.4978504 | 3050.79 | 4.716861 | 631.633472
15.421 | 0.4982077 | 3050.75 | 4.720084 | 631.625152
15.431 | 0.4985055 | 3051.076 | 4.724132 | 631.6928
15.441 | 0.4988628 | 3051.106 | 4.727922 | 631.699008
15.451 | 0.4991607 | 3050.877 | 4.731039 | 631.65152
15.461 | 0.499518 | 3050.975 | 4.734528 | 631.671808
15.471 | 0.4998753 | 3051.669 | 4.737976 | 631.815488
15.481 | 0.5001731 | 3051.613 | 4.742104 | 631.803968
15.491 | 0.5005305 | 3051.54 | 4.745349 | 631.788864
15.501 | 0.5008283 | 3052 | 4.748626 | 631.883968
15.511 | 0.5011857 | 3052.145 | 4.752611 | 631.913984
15.521 | 0.5014834 | 3052.354 | 4.756432 | 631.957376
15.531 | 0.5018408 | 3052.51 | 4.759431 | 631.989632
15.541 | 0.5021386 | 3053.139 | 4.763216 | 632.119936
15.551 | 0.502496 | 3052.825 | 4.767101 | 632.054912
15.561 | 0.5028532 | 3053.392 | 4.77018 | 632.17216
15.571 | 0.503151 | 3053.888 | 4.774615 | 632.274944
15.581 | 0.5035084 | 3054.244 | 4.777804 | 632.348608
15.591 | 0.5038658 | 3054.757 | 4.781797 | 632.454848
15.601 | 0.5042231 | 3054.78 | 4.785202 | 632.459712
15.611 | 0.5045209 | 3055.09 | 4.788926 | 632.523904
15.621 | 0.5048783 | 3055.629 | 4.792387 | 632.635328
15.631 | 0.5052356 | 3055.588 | 4.796353 | 632.626816
15.641 | 0.5055334 | 3055.98 | 4.800104 | 632.70816
15.651 | 0.5058908 | 3055.812 | 4.803733 | 632.67328
15.661 | 0.5062481 | 3055.911 | 4.807151 | 632.693696
15.671 | 0.5065459 | 3056.255 | 4.810863 | 632.764992
15.681 | 0.5069032 | 3056.24 | 4.814405 | 632.76192
15.691 | 0.5072011 | 3056.336 | 4.817694 | 632.781888
15.701 | 0.5075584 | 3056.596 | 4.821395 | 632.835584
15.711 | 0.5078562 | 3056.953 | 4.825466 | 632.90944
15.721 | 0.5082135 | 3056.897 | 4.828539 | 632.89792
15.731 | 0.5085114 | 3057.048 | 4.832298 | 632.929152
15.741 | 0.5088687 | 3057.166 | 4.835936 | 632.9536
15.751 | 0.5091665 | 3057.219 | 4.839436 | 632.96448
15.761 | 0.5095238 | 3057.691 | 4.843334 | 633.062272
15.771 | 0.5098216 | 3057.94 | 4.846716 | 633.113856
15.781 | 0.510179 | 3058.097 | 4.85048 | 633.146304
15.791 | 0.5105363 | 3058.021 | 4.854106 | 633.13056
15.801 | 0.5108341 | 3058.882 | 4.857529 | 633.308992
15.811 | 0.5111915 | 3059.501 | 4.860821 | 633.436992
15.821 | 0.5115488 | 3058.959 | 4.864542 | 633.324928
15.831 | 0.5118466 | 3059.713 | 4.868882 | 633.48096
15.841 | 0.512204 | 3059.883 | 4.871932 | 633.516032
15.851 | 0.5125613 | 3060.192 | 4.875944 | 633.580224
15.861 | 0.5129186 | 3060.427 | 4.879524 | 633.6288
15.871 | 0.5132164 | 3060.543 | 4.883013 | 633.652736
15.881 | 0.5135738 | 3060.886 | 4.886893 | 633.72384
15.891 | 0.5139312 | 3061.035 | 4.890869 | 633.754624
15.901 | 0.5142289 | 3061.196 | 4.894216 | 633.788032
15.911 | 0.5145863 | 3060.905 | 4.897864 | 633.727808
15.921 | 0.5148841 | 3060.78 | 4.901487 | 633.701888
15.931 | 0.5152415 | 3061.188 | 4.905132 | 633.786304
15.941 | 0.5155393 | 3061.369 | 4.908547 | 633.823808
15.951 | 0.5158966 | 3061.699 | 4.912418 | 633.892224
15.961 | 0.5161944 | 3061.898 | 4.915358 | 633.933312
15.971 | 0.5165517 | 3061.897 | 4.918995 | 633.933184
15.981 | 0.5168495 | 3061.786 | 4.922533 | 633.910144
15.991 | 0.5172069 | 3062.013 | 4.926407 | 633.95712
16.001 | 0.5175047 | 3062.637 | 4.929975 | 634.0864
16.011 | 0.517862 | 3062.702 | 4.933746 | 634.099904
16.021 | 0.5181598 | 3062.313 | 4.936969 | 634.0192
16.031 | 0.5185172 | 3062.787 | 4.940461 | 634.11744
16.041 | 0.518815 | 3063.422 | 4.944235 | 634.248768
16.051 | 0.5191723 | 3063.496 | 4.947751 | 634.264128
16.061 | 0.5195297 | 3064.303 | 4.951287 | 634.431296
16.071 | 0.5198275 | 3064.181 | 4.955042 | 634.405952
16.081 | 0.5201848 | 3064.371 | 4.958455 | 634.445312
16.091 | 0.5205421 | 3064.936 | 4.962584 | 634.562304
16.101 | 0.52084 | 3064.985 | 4.965688 | 634.572544
16.111 | 0.5211973 | 3065.339 | 4.969967 | 634.645824
16.121 | 0.5215547 | 3065.559 | 4.973196 | 634.6912
16.131 | 0.5218525 | 3065.34 | 4.976922 | 634.645952
16.141 | 0.5222098 | 3065.61 | 4.980561 | 634.701824
16.151 | 0.5225076 | 3066.08 | 4.983976 | 634.799104
16.161 | 0.5228649 | 3066.225 | 4.987736 | 634.829184
16.171 | 0.5231627 | 3066.592 | 4.991445 | 634.905088
16.181 | 0.5235201 | 3066.265 | 4.994635 | 634.837568
16.191 | 0.5238179 | 3066.435 | 4.998101 | 634.872704
16.201 | 0.5241752 | 3066.675 | 5.002096 | 634.922432
16.211 | 0.524473 | 3066.576 | 5.005797 | 634.901824
16.221 | 0.5248304 | 3067.148 | 5.009362 | 635.020288
16.231 | 0.5251282 | 3067.12 | 5.013054 | 635.014464
16.241 | 0.5254855 | 3067.085 | 5.016451 | 635.007232
16.251 | 0.5257833 | 3067.48 | 5.01933 | 635.089024
16.261 | 0.5261407 | 3067.811 | 5.023368 | 635.157504
16.271 | 0.5264385 | 3067.945 | 5.02708 | 635.185216
16.281 | 0.5267958 | 3068.514 | 5.030448 | 635.303168
16.291 | 0.5271532 | 3068.792 | 5.034459 | 635.360576
16.301 | 0.527451 | 3069.119 | 5.037446 | 635.428416
16.311 | 0.5278083 | 3069.215 | 5.041651 | 635.44832
16.321 | 0.5281657 | 3069.747 | 5.045068 | 635.558336
16.331 | 0.528523 | 3069.97 | 5.048675 | 635.604608
16.341 | 0.5288208 | 3070.489 | 5.052805 | 635.712064
16.351 | 0.5291781 | 3070.505 | 5.055963 | 635.715328
16.361 | 0.5295355 | 3070.38 | 5.060169 | 635.689344
16.371 | 0.5298333 | 3070.654 | 5.063702 | 635.746048
16.381 | 0.5301906 | 3070.986 | 5.067543 | 635.814848
16.391 | 0.530548 | 3071.378 | 5.071047 | 635.896064
16.401 | 0.5308458 | 3071.381 | 5.074617 | 635.896768
16.411 | 0.5312032 | 3071.481 | 5.078649 | 635.917376
16.421 | 0.5315606 | 3071.506 | 5.082075 | 635.92256
16.431 | 0.5318583 | 3071.633 | 5.085804 | 635.9488
16.441 | 0.5321561 | 3071.53 | 5.089286 | 635.927616
16.451 | 0.5325134 | 3071.827 | 5.092724 | 635.988992
16.461 | 0.5328112 | 3071.823 | 5.095959 | 635.98816
16.471 | 0.5331686 | 3071.938 | 5.100109 | 636.012032
16.481 | 0.5335259 | 3072.505 | 5.103425 | 636.129472
16.491 | 0.5338237 | 3072.652 | 5.107069 | 636.159872
16.501 | 0.5341811 | 3072.453 | 5.110727 | 636.118528
16.511 | 0.5344789 | 3073.054 | 5.114598 | 636.243136
16.521 | 0.5348363 | 3073.169 | 5.117952 | 636.266944
16.531 | 0.535134 | 3073.271 | 5.12183 | 636.288
16.541 | 0.5354914 | 3073.695 | 5.125389 | 636.375808
16.551 | 0.5358487 | 3074.157 | 5.128811 | 636.47136
16.561 | 0.5362061 | 3074.091 | 5.132782 | 636.457792
16.571 | 0.5365635 | 3074.511 | 5.136314 | 636.544832
16.581 | 0.5368612 | 3074.864 | 5.140067 | 636.617856
16.591 | 0.5372186 | 3074.836 | 5.14359 | 636.612096
16.601 | 0.5375164 | 3075.145 | 5.146906 | 636.675968
16.611 | 0.5378738 | 3074.842 | 5.150887 | 636.613184
16.621 | 0.5381715 | 3074.801 | 5.154724 | 636.604672
16.631 | 0.5385288 | 3075.228 | 5.15795 | 636.693184
16.641 | 0.5388266 | 3075.508 | 5.161568 | 636.751104
16.651 | 0.539184 | 3075.727 | 5.165699 | 636.79648
16.661 | 0.5394818 | 3075.609 | 5.168824 | 636.772096
16.671 | 0.5398392 | 3075.998 | 5.172587 | 636.852608
16.681 | 0.5401369 | 3075.773 | 5.175849 | 636.805952
16.691 | 0.5404943 | 3075.948 | 5.179501 | 636.842368
16.701 | 0.5407921 | 3075.962 | 5.183373 | 636.84512
16.711 | 0.5411495 | 3076.08 | 5.186907 | 636.869568
16.721 | 0.5414472 | 3076.771 | 5.190266 | 637.012736
16.731 | 0.5418046 | 3076.856 | 5.193632 | 637.030272
16.741 | 0.5421024 | 3077.097 | 5.19694 | 637.080128
16.751 | 0.5424597 | 3077.118 | 5.200437 | 637.084416
16.761 | 0.5427575 | 3077.397 | 5.204633 | 637.142336
16.771 | 0.5431149 | 3077.744 | 5.207625 | 637.21408
16.781 | 0.5434722 | 3078.593 | 5.211774 | 637.389824
16.791 | 0.54377 | 3078.549 | 5.215547 | 637.380672
16.801 | 0.5441274 | 3078.813 | 5.219162 | 637.435392
16.811 | 0.5444848 | 3078.999 | 5.223143 | 637.473792
16.821 | 0.544842 | 3079.181 | 5.226198 | 637.511552
16.831 | 0.5451398 | 3079.834 | 5.230575 | 637.64672
16.841 | 0.5454972 | 3080.217 | 5.233331 | 637.726016
16.851 | 0.5458546 | 3080.205 | 5.237433 | 637.723648
16.861 | 0.5461524 | 3080.301 | 5.241452 | 637.743424
16.871 | 0.5465097 | 3080.301 | 5.245046 | 637.743424
16.881 | 0.5468671 | 3080.52 | 5.248772 | 637.7888
16.891 | 0.5471649 | 3080.921 | 5.252516 | 637.871872
16.901 | 0.5475223 | 3080.825 | 5.256301 | 637.852032
16.911 | 0.54782 | 3081.102 | 5.259509 | 637.909376
16.921 | 0.5481773 | 3081.212 | 5.263001 | 637.932032
16.931 | 0.5485347 | 3081.472 | 5.267068 | 637.985984
16.941 | 0.5488325 | 3081.425 | 5.270861 | 637.976128
16.951 | 0.5491899 | 3081.437 | 5.274463 | 637.97856
16.961 | 0.5494877 | 3081.431 | 5.277561 | 637.977472
16.971 | 0.549845 | 3081.749 | 5.280828 | 638.043264
16.981 | 0.5501428 | 3081.896 | 5.284889 | 638.073728
16.991 | 0.5505002 | 3082.109375 | 5.288499 | 638.117888
17.001 | 0.5508575 | 3082.545 | 5.292314 | 638.208128
17.011 | 0.5511552 | 3082.802 | 5.2955 | 638.261312
17.021 | 0.5515126 | 3083.072 | 5.299446 | 638.317248
17.031 | 0.55187 | 3083.333 | 5.303396 | 638.371328
17.041 | 0.5521678 | 3083.617 | 5.306454 | 638.430016
17.051 | 0.5525252 | 3083.538 | 5.310013 | 638.41376
17.061 | 0.5528825 | 3084.329 | 5.313926 | 638.577472
17.071 | 0.5532398 | 3084.769 | 5.317786 | 638.66848
17.081 | 0.5535377 | 3084.839 | 5.321529 | 638.682944
17.091 | 0.553895 | 3084.967 | 5.325641 | 638.70944
17.101 | 0.5542523 | 3084.946 | 5.328914 | 638.705216
17.111 | 0.5545501 | 3085.111 | 5.333209 | 638.739328
17.121 | 0.5549075 | 3085.273 | 5.336485 | 638.772864
17.131 | 0.5552053 | 3085.2 | 5.340009 | 638.75776
17.141 | 0.5555626 | 3085.307 | 5.343472 | 638.77984
17.151 | 0.5558604 | 3085.576 | 5.347969 | 638.835648
17.161 | 0.5562178 | 3085.918 | 5.351801 | 638.906432
17.171 | 0.5565156 | 3085.786 | 5.355027 | 638.87904
17.181 | 0.5568729 | 3085.49 | 5.358388 | 638.817728
17.191 | 0.5572303 | 3085.736 | 5.36209 | 638.868672
17.201 | 0.5575281 | 3086.133 | 5.366018 | 638.950976
17.211 | 0.5578854 | 3086.323 | 5.369284 | 638.990144
17.221 | 0.5581832 | 3086.244 | 5.372594 | 638.974016
17.231 | 0.5585406 | 3086.69 | 5.376624 | 639.066304
17.241 | 0.5588384 | 3086.845 | 5.379978 | 639.098304
17.251 | 0.5591957 | 3087.118 | 5.383595 | 639.154816
17.261 | 0.5594935 | 3087.103 | 5.387355 | 639.151744
17.271 | 0.5598509 | 3087.704 | 5.390638 | 639.276096
17.281 | 0.5602082 | 3088.241 | 5.394771 | 639.387456
17.291 | 0.5605655 | 3087.884 | 5.398856 | 639.313344
17.301 | 0.5608633 | 3088.402 | 5.402405 | 639.4208
17.311 | 0.5612207 | 3088.732 | 5.40611 | 639.48896
17.321 | 0.561578 | 3088.948 | 5.409674 | 639.533632
17.331 | 0.5618758 | 3089.034 | 5.413477 | 639.551616
17.341 | 0.5622332 | 3089.241 | 5.416916 | 639.594432
17.351 | 0.5625905 | 3089.018 | 5.420316 | 639.548288
17.361 | 0.5628883 | 3089.631 | 5.424501 | 639.6752
17.371 | 0.5632457 | 3089.743 | 5.427843 | 639.698432
17.381 | 0.5635435 | 3089.425 | 5.431675 | 639.632512
17.391 | 0.5639008 | 3089.72 | 5.435267 | 639.693568
17.401 | 0.5641986 | 3089.912 | 5.438765 | 639.733376
17.411 | 0.564556 | 3089.872 | 5.442747 | 639.724992
17.421 | 0.5648538 | 3090.07 | 5.44691 | 639.76608
17.431 | 0.5652111 | 3090.438 | 5.449896 | 639.842304
17.441 | 0.5655089 | 3090.771 | 5.453523 | 639.911232
17.451 | 0.5658663 | 3090.758 | 5.457094 | 639.90848
17.461 | 0.5661641 | 3090.466 | 5.460858 | 639.848128
17.471 | 0.5665214 | 3090.698 | 5.464613 | 639.896
17.481 | 0.5668192 | 3091.154 | 5.46768 | 639.9904
17.491 | 0.5671766 | 3091.621 | 5.471679 | 640.087104
17.501 | 0.5674743 | 3091.759 | 5.475448 | 640.115648
17.511 | 0.5678317 | 3091.718 | 5.479334 | 640.1072
17.521 | 0.568189 | 3091.58 | 5.482529 | 640.07872
17.531 | 0.5684869 | 3092.379 | 5.486527 | 640.244096
17.541 | 0.5688442 | 3092.946 | 5.490328 | 640.361408
17.551 | 0.5692015 | 3092.939 | 5.493964 | 640.360064
17.561 | 0.5695589 | 3093.673 | 5.497652 | 640.511936
17.571 | 0.5698567 | 3093.881 | 5.5012 | 640.555072
17.581 | 0.570214 | 3093.768 | 5.505152 | 640.531712
17.591 | 0.5705714 | 3094.175 | 5.508663 | 640.615936
17.601 | 0.5708692 | 3094.461 | 5.51234 | 640.675136
17.611 | 0.5712265 | 3094.285 | 5.516649 | 640.63872
17.621 | 0.5715243 | 3094.544 | 5.520469 | 640.692352
17.631 | 0.5718817 | 3094.838 | 5.524031 | 640.75328
17.641 | 0.5721795 | 3094.614 | 5.527524 | 640.706816
17.651 | 0.5725368 | 3094.38 | 5.531364 | 640.658368
17.661 | 0.5728346 | 3094.782 | 5.535024 | 640.741568
17.671 | 0.573192 | 3094.679 | 5.539089 | 640.720256
17.681 | 0.5734898 | 3095.025 | 5.542076 | 640.791872
17.691 | 0.5738471 | 3095.379 | 5.545907 | 640.865152
17.701 | 0.5741449 | 3095.419 | 5.549422 | 640.873536
17.711 | 0.5745023 | 3095.812 | 5.553572 | 640.954816
17.721 | 0.5748001 | 3095.768 | 5.557054 | 640.945792
17.731 | 0.5751574 | 3096.28 | 5.560688 | 641.05184
17.741 | 0.5755147 | 3096.194 | 5.564569 | 641.033984
17.751 | 0.5758126 | 3096.466 | 5.568029 | 641.090304
17.761 | 0.5761699 | 3096.834 | 5.571521 | 641.166464
17.771 | 0.5765273 | 3097.341 | 5.5756 | 641.27136
17.781 | 0.576825 | 3097.499 | 5.579392 | 641.304064
17.791 | 0.5771824 | 3097.875 | 5.583172 | 641.382016
17.801 | 0.5775397 | 3098.159 | 5.58678 | 641.440704
17.811 | 0.5778971 | 3098.526 | 5.591132 | 641.5168
17.821 | 0.5781949 | 3098.49 | 5.594675 | 641.50944
17.831 | 0.5785523 | 3098.42 | 5.598618 | 641.494912
17.841 | 0.57885 | 3098.186 | 5.602393 | 641.446272
17.851 | 0.5792074 | 3098.667 | 5.605606 | 641.546048
17.861 | 0.5795648 | 3099.123 | 5.609263 | 641.64032
17.871 | 0.5798625 | 3099.22 | 5.613115 | 641.660416
17.881 | 0.5802198 | 3099.263 | 5.61659 | 641.669376
17.891 | 0.5805177 | 3098.897 | 5.620908 | 641.593664
17.901 | 0.580875 | 3098.561 | 5.624172 | 641.524096
17.911 | 0.5811728 | 3099.084 | 5.627709 | 641.63232
17.921 | 0.5815302 | 3099.378 | 5.631794 | 641.693184
17.931 | 0.581828 | 3099.756 | 5.635329 | 641.771456
17.941 | 0.5821853 | 3099.621 | 5.63869 | 641.743424
17.951 | 0.5824831 | 3099.33 | 5.642422 | 641.683328
17.961 | 0.5828405 | 3099.759 | 5.646665 | 641.772096
17.971 | 0.5831383 | 3100.095 | 5.650211 | 641.841728
17.981 | 0.5834956 | 3100.385 | 5.654153 | 641.90176
17.991 | 0.5838529 | 3100.515 | 5.658027 | 641.92864
18.001 | 0.5841507 | 3100.84375 | 5.661119 | 641.996608
18.011 | 0.5845081 | 3100.909 | 5.664753 | 642.01024
18.021 | 0.5848059 | 3101.346 | 5.668447 | 642.100608
18.031 | 0.5851632 | 3101.545 | 5.672294 | 642.141888
18.041 | 0.5855206 | 3101.515 | 5.676165 | 642.135552
18.051 | 0.5858184 | 3101.717 | 5.679598 | 642.177344
18.061 | 0.5861758 | 3102.071 | 5.683431 | 642.250624
18.071 | 0.5865331 | 3102.419 | 5.687378 | 642.322688
18.081 | 0.5868309 | 3102.65 | 5.691054 | 642.37056
18.091 | 0.5871882 | 3102.387 | 5.695087 | 642.316096
18.101 | 0.587486 | 3102.643 | 5.698352 | 642.369152
18.111 | 0.5878434 | 3102.534 | 5.702024 | 642.346624
18.121 | 0.5881412 | 3102.696 | 5.705713 | 642.380096
18.131 | 0.5884985 | 3103.092 | 5.709582 | 642.462016
18.141 | 0.5887963 | 3103.262 | 5.713053 | 642.49728
18.151 | 0.5891537 | 3103.175 | 5.716866 | 642.47936
18.161 | 0.5894515 | 3103.354 | 5.720007 | 642.516416
18.171 | 0.5898088 | 3103.417 | 5.724115 | 642.529344
18.181 | 0.5901066 | 3103.785 | 5.727345 | 642.605632
18.191 | 0.590464 | 3103.565 | 5.731505 | 642.560064
18.201 | 0.5907618 | 3104.145 | 5.735013 | 642.68
18.211 | 0.5911191 | 3104.277 | 5.738544 | 642.70752
18.221 | 0.5914764 | 3104.519 | 5.742278 | 642.757568
18.231 | 0.5917743 | 3104.698 | 5.74633 | 642.794688
18.241 | 0.5921316 | 3104.937 | 5.74978 | 642.844096
18.251 | 0.592489 | 3105.515 | 5.753285 | 642.96384
18.261 | 0.5927867 | 3105.645 | 5.756889 | 642.990656
18.271 | 0.5931441 | 3105.962 | 5.761125 | 643.05632
18.281 | 0.5935014 | 3106.421 | 5.764782 | 643.151424
18.291 | 0.5938588 | 3106.648 | 5.769073 | 643.1984
18.301 | 0.5941566 | 3106.911 | 5.772296 | 643.252736
18.311 | 0.594514 | 3107.248 | 5.776523 | 643.322624
18.321 | 0.5948713 | 3106.93 | 5.780499 | 643.256832
18.331 | 0.5951691 | 3106.945 | 5.784067 | 643.259904
18.341 | 0.5955265 | 3107.462 | 5.787851 | 643.366848
18.351 | 0.5958243 | 3107.282 | 5.791547 | 643.3296
18.361 | 0.5961815 | 3107.48 | 5.795173 | 643.370688
18.371 | 0.5965389 | 3107.789 | 5.799474 | 643.434496
18.381 | 0.5968367 | 3107.67 | 5.803045 | 643.40992
18.391 | 0.5971941 | 3107.484375 | 5.806874 | 643.37152
18.401 | 0.5974919 | 3108.08 | 5.810297 | 643.49472
18.411 | 0.5978493 | 3107.992 | 5.814165 | 643.476608
18.421 | 0.598147 | 3108.167 | 5.818074 | 643.512704
18.431 | 0.5985044 | 3108.142 | 5.821875 | 643.507712
18.441 | 0.5988022 | 3108.46 | 5.825325 | 643.573568
18.451 | 0.5991595 | 3108.549 | 5.82908 | 643.592
18.461 | 0.5995168 | 3109.247 | 5.832735 | 643.736448
18.471 | 0.5998742 | 3109.342 | 5.836571 | 643.756096
18.481 | 0.600172 | 3109.504 | 5.840285 | 643.78976
18.491 | 0.6005294 | 3109.688 | 5.844551 | 643.827712
18.501 | 0.6008272 | 3109.578 | 5.847777 | 643.805056
18.511 | 0.6011846 | 3109.657 | 5.85156 | 643.821312
18.521 | 0.6015419 | 3110.303 | 5.85573 | 643.9552
18.531 | 0.6018992 | 3110.298 | 5.859599 | 643.954112
18.541 | 0.6022566 | 3110.409 | 5.863356 | 643.977024
18.551 | 0.6025544 | 3110.969 | 5.867205 | 644.092992
18.561 | 0.6029117 | 3111.138 | 5.870958 | 644.128
18.571 | 0.603269 | 3110.996 | 5.874278 | 644.098496
18.581 | 0.6035669 | 3111.13 | 5.878387 | 644.126208
18.591 | 0.6039242 | 3111.41 | 5.882243 | 644.184256
18.601 | 0.604222 | 3111.447 | 5.88629 | 644.191872
18.611 | 0.6045793 | 3111.15 | 5.889792 | 644.130496
18.621 | 0.6048772 | 3111.253 | 5.893099 | 644.15168
18.631 | 0.6052345 | 3111.379 | 5.897022 | 644.177856
18.641 | 0.6055323 | 3111.875 | 5.900722 | 644.280576
18.651 | 0.6058896 | 3111.668 | 5.904207 | 644.237632
18.661 | 0.6061874 | 3111.585 | 5.907474 | 644.220544
18.671 | 0.6065448 | 3112.073 | 5.911516 | 644.321664
18.681 | 0.6068426 | 3111.982 | 5.915143 | 644.30272
18.691 | 0.6071999 | 3112.563 | 5.919398 | 644.423104
18.701 | 0.6074978 | 3112.221 | 5.922543 | 644.352256
18.711 | 0.6078551 | 3112.327 | 5.926353 | 644.37408
18.721 | 0.6081529 | 3112.817 | 5.930242 | 644.47552
18.731 | 0.6085103 | 3113.025 | 5.933788 | 644.518656
18.741 | 0.6088676 | 3113.421 | 5.93724 | 644.600576
18.751 | 0.6092249 | 3113.815 | 5.941309 | 644.682304
18.761 | 0.6095227 | 3114.024 | 5.94501 | 644.725504
18.771 | 0.6098801 | 3114.545 | 5.949097 | 644.83328
18.781 | 0.6102374 | 3114.196 | 5.953053 | 644.761088
18.791 | 0.6105352 | 3114.338 | 5.956549 | 644.790528
18.801 | 0.6108926 | 3114.896 | 5.960243 | 644.905984
18.811 | 0.6112499 | 3114.971 | 5.964164 | 644.921536
18.821 | 0.6115477 | 3115.075 | 5.967545 | 644.943104
18.831 | 0.6119051 | 3115.103 | 5.972293 | 644.948864
18.841 | 0.6122624 | 3115.142 | 5.975596 | 644.956928
18.851 | 0.6125602 | 3115.084 | 5.979105 | 644.944896
18.861 | 0.6129175 | 3115.359 | 5.983066 | 645.00192
18.871 | 0.6132153 | 3115.393 | 5.987045 | 645.008896
18.881 | 0.6135727 | 3115.189 | 5.990212 | 644.966592
18.891 | 0.6138705 | 3115.501 | 5.994704 | 645.031232
18.901 | 0.6142278 | 3115.698 | 5.997868 | 645.072064
18.911 | 0.6145256 | 3115.685 | 6.001266 | 645.06944
18.921 | 0.614883 | 3115.972 | 6.005091 | 645.128832
18.931 | 0.6151808 | 3116.127 | 6.0091 | 645.160832
18.941 | 0.6155381 | 3116.417 | 6.012778 | 645.220928
18.951 | 0.6158359 | 3116.417 | 6.016506 | 645.2208
18.961 | 0.6161933 | 3116.523 | 6.01982 | 645.24288
18.971 | 0.6165506 | 3116.73 | 6.023489 | 645.28576
18.981 | 0.6168484 | 3117.58 | 6.02758 | 645.461696
18.991 | 0.6172058 | 3117.831 | 6.031317 | 645.513728
19.001 | 0.6175631 | 3117.879 | 6.034783 | 645.523648
19.011 | 0.6178609 | 3117.831 | 6.038882 | 645.5136
19.021 | 0.6182183 | 3118.264 | 6.042204 | 645.603328
19.031 | 0.6185756 | 3118.73 | 6.046437 | 645.699904
19.041 | 0.6188734 | 3118.435 | 6.050051 | 645.638784
19.051 | 0.6192307 | 3118.259 | 6.054409 | 645.60224
19.061 | 0.6195881 | 3118.96 | 6.057329 | 645.74752
19.071 | 0.6198859 | 3118.96 | 6.061005 | 645.747328
19.081 | 0.6202433 | 3118.697 | 6.065102 | 645.692928
19.091 | 0.620541 | 3119.194 | 6.068626 | 645.79584
19.101 | 0.6208389 | 3118.986 | 6.072862 | 645.752768
19.111 | 0.6211962 | 3118.972 | 6.076226 | 645.749888
19.121 | 0.6215536 | 3119.435 | 6.079717 | 645.845824
19.131 | 0.6218513 | 3119.227 | 6.083717 | 645.802624
19.141 | 0.6221491 | 3119.296 | 6.087325 | 645.81696
19.151 | 0.6225065 | 3119.33 | 6.090565 | 645.824
19.161 | 0.6228043 | 3119.563 | 6.094605 | 645.872384
19.171 | 0.6231616 | 3119.562 | 6.098293 | 645.872
19.181 | 0.6234595 | 3119.661 | 6.101667 | 645.89248
19.191 | 0.6238168 | 3120.114 | 6.10552 | 645.98624
19.201 | 0.6241741 | 3120.301 | 6.108773 | 646.025024
19.211 | 0.6244719 | 3120.39 | 6.112695 | 646.043584
19.221 | 0.6248293 | 3120.73 | 6.116489 | 646.113792
19.231 | 0.6251866 | 3121.195 | 6.120624 | 646.21024
19.241 | 0.6254844 | 3121.16 | 6.124465 | 646.202944
19.251 | 0.6258418 | 3121.377 | 6.128157 | 646.247936
19.261 | 0.6261991 | 3121.727 | 6.131459 | 646.32032
19.271 | 0.6265565 | 3122.251 | 6.136253 | 646.4288
19.281 | 0.6268543 | 3122.52 | 6.139589 | 646.484416
19.291 | 0.6272116 | 3122.29 | 6.143291 | 646.436928
19.301 | 0.6275094 | 3122.36 | 6.147138 | 646.451264
19.311 | 0.6278668 | 3122.608 | 6.150729 | 646.502656
19.321 | 0.6282241 | 3122.613 | 6.154693 | 646.503744
19.331 | 0.6285219 | 3122.693 | 6.158526 | 646.52032
19.341 | 0.6288792 | 3122.724 | 6.162314 | 646.526784
19.351 | 0.629177 | 3122.861 | 6.165844 | 646.555072
19.361 | 0.6295344 | 3122.884 | 6.169649 | 646.559872
19.371 | 0.6298322 | 3122.713 | 6.173204 | 646.52448
19.381 | 0.6301895 | 3122.868 | 6.176623 | 646.55648
19.391 | 0.6304873 | 3123.26 | 6.180543 | 646.637696
19.401 | 0.6308447 | 3123.288 | 6.183999 | 646.643392
19.411 | 0.6311425 | 3123.232 | 6.187703 | 646.632
19.421 | 0.6314403 | 3123.355 | 6.191174 | 646.657344
19.431 | 0.6317976 | 3123.808 | 6.195412 | 646.751104
19.441 | 0.632155 | 3123.951 | 6.198582 | 646.7808
19.451 | 0.6324528 | 3124.115 | 6.202673 | 646.814784
19.461 | 0.6328101 | 3123.837 | 6.206562 | 646.757248
19.471 | 0.6331079 | 3124.799 | 6.209688 | 646.956352
19.481 | 0.6334653 | 3124.832 | 6.213865 | 646.963072
19.491 | 0.6338226 | 3124.938 | 6.217583 | 646.985216
19.501 | 0.6341204 | 3125.036 | 6.221385 | 647.005312
19.511 | 0.6344778 | 3125.296875 | 6.224755 | 647.059392
19.521 | 0.6348351 | 3125.675 | 6.228516 | 647.137728
19.531 | 0.6351329 | 3125.824 | 6.232546 | 647.168448
19.541 | 0.6354903 | 3126.089 | 6.236601 | 647.223424
19.551 | 0.6357881 | 3126.308 | 6.240297 | 647.268736
19.561 | 0.6361454 | 3125.779 | 6.243775 | 647.159232
19.571 | 0.6365028 | 3126.316 | 6.247505 | 647.2704
19.581 | 0.6368006 | 3126.6875 | 6.251293 | 647.347328
19.591 | 0.6370984 | 3126.16 | 6.25569 | 647.238208
19.601 | 0.6374557 | 3126.192 | 6.258795 | 647.244736
19.611 | 0.637813 | 3126.731 | 6.262412 | 647.356416
19.621 | 0.6381109 | 3126.803 | 6.26605 | 647.371328
19.631 | 0.6384682 | 3126.758 | 6.270261 | 647.361856
19.641 | 0.638766 | 3127.041 | 6.273597 | 647.420416
19.651 | 0.6390638 | 3126.904 | 6.27737 | 647.392128
19.661 | 0.6394212 | 3126.895 | 6.280722 | 647.390208
19.671 | 0.6397785 | 3127.563 | 6.285043 | 647.52864
19.681 | 0.6400763 | 3127.856 | 6.288122 | 647.589312
19.691 | 0.6404336 | 3127.804 | 6.292409 | 647.578432
19.701 | 0.640791 | 3128.246 | 6.29594 | 647.670016
19.711 | 0.6410888 | 3128.612 | 6.299832 | 647.745792
19.721 | 0.6414461 | 3129.085 | 6.30389 | 647.843776
19.731 | 0.6418035 | 3129.129 | 6.307356 | 647.8528
19.741 | 0.6421013 | 3128.869 | 6.311182 | 647.798912
19.751 | 0.6424586 | 3129.362 | 6.315324 | 647.901056
19.761 | 0.642816 | 3129.995 | 6.318887 | 648.032192
19.771 | 0.6431733 | 3130.01 | 6.323002 | 648.035136
19.781 | 0.6435307 | 3130.279 | 6.32692 | 648.09088
19.791 | 0.6438285 | 3130.128 | 6.330833 | 648.059648
19.801 | 0.6441858 | 3130.385 | 6.334606 | 648.112896
19.811 | 0.6445431 | 3130.578125 | 6.338599 | 648.152832
19.821 | 0.6448409 | 3130.493 | 6.342132 | 648.135296
19.831 | 0.6451983 | 3130.072 | 6.346284 | 648.048
19.841 | 0.6454961 | 3130.14 | 6.349993 | 648.062144
19.851 | 0.6458535 | 3130.492 | 6.353405 | 648.135104
19.861 | 0.6462109 | 3130.546 | 6.357524 | 648.146112
19.871 | 0.6465086 | 3130.842 | 6.361221 | 648.207488
19.881 | 0.646866 | 3130.559 | 6.364979 | 648.1488
19.891 | 0.6471638 | 3130.564 | 6.368867 | 648.149824
19.901 | 0.6475211 | 3130.837 | 6.372244 | 648.206336
19.911 | 0.6478189 | 3130.889 | 6.376214 | 648.217216
19.921 | 0.6481762 | 3130.929 | 6.379798 | 648.225536
19.931 | 0.6485336 | 3131.495 | 6.383635 | 648.342592
19.941 | 0.6488314 | 3131.605 | 6.387386 | 648.36544
19.951 | 0.6491888 | 3131.918 | 6.391225 | 648.430272
19.961 | 0.6495461 | 3131.647 | 6.395006 | 648.374208
19.971 | 0.6498439 | 3132.093 | 6.398629 | 648.466368
19.981 | 0.6502013 | 3132.779 | 6.402374 | 648.608512
19.991 | 0.6505586 | 3132.849 | 6.406122 | 648.622976
20.001 | 0.6509159 | 3132.856 | 6.410088 | 648.624448
20.011 | 0.6512137 | 3132.777 | 6.414142 | 648.608128
20.021 | 0.6515711 | 3132.947 | 6.417724 | 648.643328
20.031 | 0.6519284 | 3133.37 | 6.421664 | 648.730816
20.041 | 0.6522262 | 3133.109 | 6.425287 | 648.676864
20.051 | 0.6525836 | 3133.16 | 6.429122 | 648.687424
20.061 | 0.6528814 | 3133.544 | 6.432915 | 648.766912
20.071 | 0.6532387 | 3133.493 | 6.436554 | 648.756352
20.081 | 0.6535366 | 3133.276 | 6.440339 | 648.711424
20.091 | 0.6538939 | 3133.683 | 6.443975 | 648.795584
20.101 | 0.6541917 | 3133.905 | 6.447601 | 648.8416
20.111 | 0.654549 | 3133.449 | 6.451382 | 648.7472
20.121 | 0.6548468 | 3133.666 | 6.455349 | 648.792064
20.131 | 0.6552042 | 3133.877 | 6.458616 | 648.835904
20.141 | 0.655502 | 3134.254 | 6.462728 | 648.913792
20.151 | 0.6558593 | 3134.131 | 6.466217 | 648.888384
20.161 | 0.6561571 | 3134.332 | 6.46994 | 648.929984
20.171 | 0.6565145 | 3134.99 | 6.473789 | 649.066176
20.181 | 0.6568123 | 3135.025 | 6.476894 | 649.0736
20.191 | 0.6571696 | 3134.959 | 6.480931 | 649.059776
20.201 | 0.657527 | 3135.553 | 6.484605 | 649.182848
20.211 | 0.6578843 | 3135.564 | 6.488767 | 649.185088
20.221 | 0.6581821 | 3135.771 | 6.492385 | 649.227968
20.231 | 0.6585395 | 3136.233 | 6.496441 | 649.323648
20.241 | 0.6588968 | 3136.319 | 6.499714 | 649.341504
20.251 | 0.6592541 | 3136.784 | 6.504117 | 649.437696
20.261 | 0.6595519 | 3136.852 | 6.507812 | 649.451712
20.271 | 0.6599093 | 3137.087 | 6.511638 | 649.500416
20.281 | 0.6602071 | 3136.85 | 6.515166 | 649.451392
20.291 | 0.6605644 | 3136.717 | 6.5189 | 649.423744
20.301 | 0.6609218 | 3137.349 | 6.522664 | 649.554688
20.311 | 0.6612196 | 3137.349 | 6.526653 | 649.554624
20.321 | 0.6615769 | 3137.307 | 6.530502 | 649.54592
20.331 | 0.6618747 | 3137.219 | 6.534594 | 649.527808
20.341 | 0.6622321 | 3137.312 | 6.538209 | 649.547008
20.351 | 0.6625299 | 3137.562 | 6.541535 | 649.59872
20.361 | 0.6628872 | 3137.315 | 6.545603 | 649.547648
20.371 | 0.663185 | 3137.575 | 6.549493 | 649.601536
20.381 | 0.6635424 | 3137.829 | 6.552663 | 649.65408
20.391 | 0.6638402 | 3138.163 | 6.556784 | 649.723136
20.401 | 0.6641975 | 3137.89 | 6.560268 | 649.666624
20.411 | 0.6644953 | 3138.072 | 6.564471 | 649.70432
20.421 | 0.6648527 | 3138.19 | 6.568175 | 649.728768
20.431 | 0.6651505 | 3138.615 | 6.571987 | 649.816768
20.441 | 0.6655078 | 3138.739 | 6.57571 | 649.842368
20.451 | 0.6658652 | 3139.245 | 6.579503 | 649.947136
20.461 | 0.6662225 | 3139.063 | 6.582953 | 649.909632
20.471 | 0.6665203 | 3139.412 | 6.586752 | 649.98176
20.481 | 0.6668776 | 3139.652 | 6.591243 | 650.031552
20.491 | 0.667235 | 3139.918 | 6.594747 | 650.086656
20.501 | 0.6675923 | 3140.243 | 6.598918 | 650.153792
20.511 | 0.6678901 | 3140.423 | 6.602716 | 650.191104
20.521 | 0.6682475 | 3140.069 | 6.606738 | 650.117888
20.531 | 0.6685453 | 3140.414 | 6.610216 | 650.189312
20.541 | 0.6689026 | 3140.88 | 6.614564 | 650.28576
20.551 | 0.66926 | 3140.679 | 6.61828 | 650.244032
20.561 | 0.6695578 | 3140.584 | 6.62152 | 650.224512
20.571 | 0.6699151 | 3140.627 | 6.625406 | 650.233344
20.581 | 0.6702129 | 3140.589 | 6.629201 | 650.225472
20.591 | 0.6705703 | 3140.552 | 6.632797 | 650.217856
20.601 | 0.6708681 | 3140.878 | 6.636406 | 650.285312
20.611 | 0.6711659 | 3140.549 | 6.640182 | 650.217152
20.621 | 0.6715232 | 3140.89 | 6.644255 | 650.287744
20.631 | 0.671821 | 3141.469 | 6.647859 | 650.40768
20.641 | 0.6721784 | 3140.949 | 6.651667 | 650.299968
20.651 | 0.6724762 | 3141.348 | 6.655401 | 650.38272
20.661 | 0.6728335 | 3141.421875 | 6.659096 | 650.397888
20.671 | 0.6731313 | 3141.566 | 6.663096 | 650.427712
20.681 | 0.6734887 | 3141.709 | 6.666785 | 650.45728
20.691 | 0.673846 | 3142.014 | 6.670222 | 650.520512
20.701 | 0.6741438 | 3142.135 | 6.67377 | 650.545536
20.711 | 0.6745012 | 3142.795 | 6.67799 | 650.682304
20.721 | 0.6748585 | 3142.937 | 6.681807 | 650.711616
20.731 | 0.6752159 | 3142.886 | 6.68573 | 650.701056
20.741 | 0.6755136 | 3143.177 | 6.68944 | 650.761216
20.751 | 0.675871 | 3143.098 | 6.693886 | 650.744896
20.761 | 0.6761688 | 3143.327 | 6.697204 | 650.792256
20.771 | 0.6765261 | 3143.795 | 6.701621 | 650.88928
20.781 | 0.6768835 | 3143.898 | 6.705103 | 650.910528
20.791 | 0.6771813 | 3143.691 | 6.708795 | 650.867648
20.801 | 0.6775386 | 3143.69 | 6.712636 | 650.867584
20.811 | 0.6778364 | 3144.071 | 6.715772 | 650.946368
20.821 | 0.6781938 | 3143.614 | 6.720192 | 650.851648
20.831 | 0.6784916 | 3144.162 | 6.723753 | 650.96512
20.841 | 0.6788489 | 3143.919 | 6.727772 | 650.91488
20.851 | 0.6791467 | 3144.296875 | 6.731375 | 650.993152
20.861 | 0.6795041 | 3144.614 | 6.735203 | 651.05888
20.871 | 0.6798019 | 3144.384 | 6.739046 | 651.0112
20.881 | 0.6801592 | 3144.366 | 6.742319 | 651.007424
20.891 | 0.680457 | 3144.914 | 6.746226 | 651.120832
20.901 | 0.6808144 | 3144.835 | 6.749777 | 651.104576
20.911 | 0.6811122 | 3145.001 | 6.754229 | 651.13888
20.921 | 0.6814695 | 3145.667 | 6.757728 | 651.276736
20.931 | 0.6817673 | 3145.304 | 6.762119 | 651.201728
20.941 | 0.6821247 | 3145.785 | 6.76593 | 651.301248
20.951 | 0.682482 | 3146.0625 | 6.769483 | 651.35872
20.961 | 0.6828393 | 3145.995 | 6.773107 | 651.344704
20.971 | 0.6831372 | 3146.362 | 6.777452 | 651.420736
20.981 | 0.6834945 | 3146.259 | 6.781393 | 651.399424
20.991 | 0.6838518 | 3146.547 | 6.785059 | 651.459072
21.001 | 0.6841496 | 3146.741 | 6.789034 | 651.499136
21.011 | 0.684507 | 3147.2 | 6.793205 | 651.594176
21.021 | 0.6848048 | 3146.795 | 6.796561 | 651.5104
21.031 | 0.6851621 | 3147.114 | 6.800649 | 651.57632
21.041 | 0.6854599 | 3147.142 | 6.804226 | 651.582208
21.051 | 0.6858173 | 3146.881 | 6.808177 | 651.528128
21.061 | 0.6861151 | 3147.282 | 6.811795 | 651.6112
21.071 | 0.6864724 | 3147.138 | 6.815741 | 651.581376
21.081 | 0.6867702 | 3147.183 | 6.819648 | 651.590656
21.091 | 0.6871276 | 3147.386 | 6.82307 | 651.63264
21.101 | 0.6874254 | 3147.253 | 6.827401 | 651.605184
21.111 | 0.6877827 | 3147.314 | 6.830744 | 651.61792
21.121 | 0.6880805 | 3147.642 | 6.834468 | 651.685632
21.131 | 0.6884379 | 3147.809 | 6.838703 | 651.720384
21.141 | 0.6887952 | 3148.162 | 6.842406 | 651.793472
21.151 | 0.689093 | 3148.362 | 6.845974 | 651.834816
21.161 | 0.6894504 | 3148.41 | 6.850316 | 651.844672
21.171 | 0.6898077 | 3148.695 | 6.853929 | 651.903616
21.181 | 0.690165 | 3148.961 | 6.857492 | 651.95872
21.191 | 0.6904629 | 3149.311 | 6.861855 | 652.031296
21.201 | 0.6908202 | 3149.661 | 6.865543 | 652.103808
21.211 | 0.6911776 | 3149.715 | 6.869646 | 652.114816
21.221 | 0.691535 | 3150.185 | 6.87302 | 652.212096
21.231 | 0.6918327 | 3150.11 | 6.877609 | 652.196736
21.241 | 0.6921901 | 3149.913 | 6.881128 | 652.15584
21.251 | 0.6925474 | 3150.124 | 6.885412 | 652.199616
21.261 | 0.6929048 | 3150.226 | 6.888828 | 652.220608
21.271 | 0.6932025 | 3150.328 | 6.893172 | 652.24192
21.281 | 0.6935599 | 3150.85 | 6.896693 | 652.349888
21.291 | 0.6938577 | 3150.624 | 6.900938 | 652.303168
21.301 | 0.6942151 | 3150.565 | 6.905098 | 652.29088
21.311 | 0.6945724 | 3150.494 | 6.908587 | 652.276288
21.321 | 0.6948702 | 3150.769 | 6.912605 | 652.333056
21.331 | 0.6952276 | 3150.693 | 6.916171 | 652.31744
21.341 | 0.6955253 | 3150.701 | 6.920079 | 652.318976
21.351 | 0.6958231 | 3150.634 | 6.924081 | 652.305152
21.361 | 0.6961804 | 3151.073 | 6.927511 | 652.39616
21.371 | 0.6965378 | 3151.119 | 6.931623 | 652.405568
21.381 | 0.6968356 | 3151.027 | 6.935272 | 652.38656
21.391 | 0.697193 | 3151.372 | 6.939363 | 652.45792
21.401 | 0.6974908 | 3151.383 | 6.942935 | 652.460224
21.411 | 0.6978482 | 3151.936 | 6.946565 | 652.574656
21.421 | 0.6982055 | 3151.759 | 6.950578 | 652.538048
21.431 | 0.6985629 | 3152.428 | 6.954516 | 652.676672
21.441 | 0.6988606 | 3152.765 | 6.958347 | 652.746432
21.451 | 0.699218 | 3152.456 | 6.963155 | 652.682304
21.461 | 0.6995753 | 3152.773 | 6.966512 | 652.748032
21.471 | 0.6998731 | 3152.981 | 6.970797 | 652.791168
21.481 | 0.7002305 | 3152.858 | 6.974574 | 652.765568
21.491 | 0.7005878 | 3153.221 | 6.978557 | 652.840832
21.501 | 0.7008856 | 3153.14 | 6.982204 | 652.823936
21.511 | 0.701243 | 3153.33 | 6.986185 | 652.863424
21.521 | 0.7015408 | 3153.465 | 6.98982 | 652.891264
21.531 | 0.7018981 | 3153.443 | 6.993771 | 652.88672
21.541 | 0.7021959 | 3153.302 | 6.997618 | 652.857536
21.551 | 0.7025533 | 3153.213 | 7.001329 | 652.83904
21.561 | 0.702851 | 3153.3 | 7.005516 | 652.857088
21.571 | 0.7032084 | 3153.224 | 7.009051 | 652.841472
21.581 | 0.7035062 | 3153.687 | 7.013147 | 652.93728
21.591 | 0.7038636 | 3153.75 | 7.017144 | 652.950272
21.601 | 0.7041614 | 3153.78125 | 7.020786 | 652.9568
21.611 | 0.7045187 | 3153.896 | 7.024479 | 652.980416
21.621 | 0.7048761 | 3154.103 | 7.028387 | 653.023296
21.631 | 0.7051738 | 3154.471 | 7.032032 | 653.099648
21.641 | 0.7055312 | 3154.313 | 7.035863 | 653.066944
21.651 | 0.7058289 | 3154.777 | 7.039773 | 653.162944
21.661 | 0.7061863 | 3154.971 | 7.04367 | 653.203072
21.671 | 0.7065437 | 3155.522 | 7.047888 | 653.317248
21.681 | 0.7068415 | 3155.593 | 7.051595 | 653.331776
21.691 | 0.7071988 | 3155.661 | 7.055684 | 653.346048
21.701 | 0.7075562 | 3156.439 | 7.060006 | 653.507072
21.711 | 0.7079135 | 3155.849 | 7.063656 | 653.38496
21.721 | 0.7082709 | 3156.107 | 7.067548 | 653.438272
21.731 | 0.7085687 | 3156.526 | 7.071726 | 653.525056
21.741 | 0.708926 | 3156.417 | 7.075338 | 653.502464
21.751 | 0.7092238 | 3156.771 | 7.079256 | 653.575872
21.761 | 0.7095812 | 3156.919 | 7.083495 | 653.6064
21.771 | 0.7099385 | 3156.541 | 7.087073 | 653.528128
21.781 | 0.7102363 | 3156.325 | 7.090788 | 653.48352
21.791 | 0.7105937 | 3156.502 | 7.094564 | 653.520128
21.801 | 0.7108915 | 3156.412 | 7.098141 | 653.50144
21.811 | 0.7112488 | 3156.933 | 7.102714 | 653.60928
21.821 | 0.7115466 | 3156.462 | 7.105749 | 653.511808
21.831 | 0.7119039 | 3156.652 | 7.109979 | 653.551232
21.841 | 0.7122018 | 3156.799 | 7.113975 | 653.581632
21.851 | 0.7124995 | 3156.727 | 7.118259 | 653.566656
21.861 | 0.7128569 | 3156.803 | 7.121525 | 653.5824
21.871 | 0.7132142 | 3157.289 | 7.125518 | 653.683008
21.881 | 0.7135121 | 3157.434 | 7.129293 | 653.71296
21.891 | 0.7138694 | 3157.365 | 7.133293 | 653.698624
21.901 | 0.7142267 | 3158.042 | 7.136652 | 653.83904
21.911 | 0.7145245 | 3157.866 | 7.1406 | 653.80256
21.921 | 0.7148819 | 3157.91 | 7.144287 | 653.81152
21.931 | 0.7152392 | 3158.549 | 7.148409 | 653.943936
21.941 | 0.715537 | 3158.804 | 7.152528 | 653.9968
21.951 | 0.7158944 | 3158.573 | 7.156227 | 653.948928
21.961 | 0.7162517 | 3158.963 | 7.160117 | 654.029696
21.971 | 0.7166091 | 3159.029 | 7.16434 | 654.0432
21.981 | 0.7169069 | 3159.339 | 7.168355 | 654.107456
21.991 | 0.7172047 | 3158.747 | 7.172156 | 653.984768
22.001 | 0.717562 | 3159.055 | 7.175505 | 654.048704
22.011 | 0.7178598 | 3158.819 | 7.179718 | 653.999808
22.021 | 0.7182172 | 3159.226 | 7.183316 | 654.084096
22.031 | 0.718515 | 3159.186 | 7.187982 | 654.075712
22.041 | 0.7188723 | 3159.051 | 7.19125 | 654.047808
22.051 | 0.7191701 | 3158.908 | 7.195234 | 654.01824
22.061 | 0.7195275 | 3159.252 | 7.198442 | 654.089408
22.071 | 0.7198253 | 3159.478 | 7.202689 | 654.136256
22.081 | 0.7201231 | 3159.128 | 7.20659 | 654.06368
22.091 | 0.7204804 | 3159.159 | 7.210045 | 654.070144
22.101 | 0.7208378 | 3159.785 | 7.213966 | 654.199744
22.111 | 0.7211356 | 3159.663 | 7.217272 | 654.174528
22.121 | 0.7214929 | 3159.637 | 7.221752 | 654.169152
22.131 | 0.7217907 | 3160.233 | 7.225305 | 654.29248
22.141 | 0.722148 | 3160.275 | 7.229414 | 654.301184
22.151 | 0.7225054 | 3160.58 | 7.233424 | 654.364352
22.161 | 0.7228032 | 3160.985 | 7.236844 | 654.448192
22.171 | 0.7231605 | 3161.258 | 7.241138 | 654.504832
22.181 | 0.7235179 | 3161.377 | 7.244384 | 654.529408
22.191 | 0.7238157 | 3161.56 | 7.248809 | 654.567232
22.201 | 0.724173 | 3161.832 | 7.252152 | 654.623552
22.211 | 0.7245304 | 3161.832 | 7.256596 | 654.623552
22.221 | 0.7248282 | 3161.941 | 7.260293 | 654.646144
22.231 | 0.7251855 | 3161.672 | 7.264147 | 654.5904
22.241 | 0.7254833 | 3161.962 | 7.268164 | 654.650624
22.251 | 0.7258407 | 3161.902 | 7.272129 | 654.63808
22.261 | 0.726198 | 3161.924 | 7.276175 | 654.64256
22.271 | 0.7264958 | 3162.414 | 7.280014 | 654.744128
22.281 | 0.7268532 | 3162.34375 | 7.283715 | 654.729536
22.291 | 0.727151 | 3162.445 | 7.287977 | 654.750592
22.301 | 0.7275083 | 3162.678 | 7.291493 | 654.798784
22.311 | 0.7278061 | 3162.6 | 7.295579 | 654.782528
22.321 | 0.7281635 | 3162.595 | 7.299007 | 654.781568
22.331 | 0.7284613 | 3162.527 | 7.302835 | 654.767488
22.341 | 0.7288186 | 3162.636 | 7.306481 | 654.79008
22.351 | 0.7291164 | 3162.547 | 7.310695 | 654.771584
22.361 | 0.7294738 | 3162.637 | 7.314773 | 654.790336
22.371 | 0.7297716 | 3162.87 | 7.318185 | 654.838592
22.381 | 0.7301289 | 3163.106 | 7.322185 | 654.887296
22.391 | 0.7304862 | 3163.877 | 7.325953 | 655.04704
22.401 | 0.7307841 | 3163.567 | 7.329912 | 654.982848
22.411 | 0.7311414 | 3164.008 | 7.333688 | 655.074176
22.421 | 0.7314987 | 3163.96 | 7.337915 | 655.064256
22.431 | 0.7318561 | 3164.379 | 7.341558 | 655.15104
22.441 | 0.7321539 | 3164.617 | 7.345939 | 655.20032
22.451 | 0.7325112 | 3164.677 | 7.349996 | 655.212608
22.461 | 0.7328686 | 3164.575 | 7.354094 | 655.191488
22.471 | 0.7331664 | 3165.127 | 7.357728 | 655.305792
22.481 | 0.7335237 | 3164.967 | 7.36118 | 655.272576
22.491 | 0.7338811 | 3164.817 | 7.365473 | 655.241664
22.501 | 0.7341789 | 3165.495 | 7.36959 | 655.382016
22.511 | 0.7344767 | 3164.828 | 7.373133 | 655.24384
22.521 | 0.734834 | 3164.726 | 7.377429 | 655.222784
22.531 | 0.7351913 | 3165.261 | 7.381062 | 655.333568
22.541 | 0.7354892 | 3164.938 | 7.384973 | 655.266688
22.551 | 0.7358465 | 3165.044 | 7.388838 | 655.28864
22.561 | 0.7361443 | 3165.16 | 7.392316 | 655.31264
22.571 | 0.7365016 | 3165.17 | 7.39665 | 655.314624
22.581 | 0.7367995 | 3165.421 | 7.400266 | 655.366592
22.591 | 0.7371568 | 3165.377 | 7.404154 | 655.357632
22.601 | 0.7374546 | 3165.529 | 7.407974 | 655.38912
22.611 | 0.7378119 | 3165.483 | 7.411653 | 655.37952
22.621 | 0.7381098 | 3165.632 | 7.41566 | 655.410368
22.631 | 0.7384671 | 3166.181 | 7.419223 | 655.524032
22.641 | 0.7388244 | 3166.26 | 7.423271 | 655.540352
22.651 | 0.7391222 | 3166.119 | 7.427383 | 655.511104
22.661 | 0.7394796 | 3166.705 | 7.431292 | 655.632512
22.671 | 0.7398369 | 3167.063 | 7.435343 | 655.706752
22.681 | 0.7401943 | 3167.083 | 7.439059 | 655.710848
22.691 | 0.7405516 | 3167.035 | 7.44314 | 655.700928
22.701 | 0.7408494 | 3167.823 | 7.447296 | 655.863936
22.711 | 0.7412067 | 3167.3 | 7.451395 | 655.755648
22.721 | 0.7415046 | 3167.515 | 7.45479 | 655.800192
22.731 | 0.7418619 | 3167.603 | 7.459444 | 655.818368
22.741 | 0.7422193 | 3167.5 | 7.463078 | 655.797184
22.751 | 0.7425171 | 3167.702 | 7.46709 | 655.838912
22.761 | 0.7428745 | 3167.747 | 7.470677 | 655.84832
22.771 | 0.7431722 | 3167.373 | 7.474206 | 655.770816
22.781 | 0.7435296 | 3167.813 | 7.478517 | 655.862016
22.791 | 0.7438273 | 3168.089 | 7.482385 | 655.919104
22.801 | 0.7441847 | 3167.925 | 7.486311 | 655.885056
22.811 | 0.7444825 | 3168.112 | 7.490669 | 655.92384
22.821 | 0.7448398 | 3168.382 | 7.494188 | 655.979648
22.831 | 0.7451376 | 3168.138 | 7.498034 | 655.929216
22.841 | 0.745495 | 3168.491 | 7.501903 | 656.002304
22.851 | 0.7458524 | 3168.356 | 7.505552 | 655.9744
22.861 | 0.7461502 | 3168.877 | 7.50952 | 656.082112
22.871 | 0.7465075 | 3168.821 | 7.513202 | 656.070528
22.881 | 0.7468649 | 3169.0625 | 7.517245 | 656.120576
22.891 | 0.7471626 | 3169.632 | 7.522069 | 656.2384
22.901 | 0.74752 | 3169.602 | 7.525921 | 656.232384
22.911 | 0.7478773 | 3169.857 | 7.529285 | 656.285184
22.921 | 0.7482347 | 3170.215 | 7.533262 | 656.359104
22.931 | 0.7485325 | 3170.321 | 7.537229 | 656.381248
22.941 | 0.7488899 | 3170.191 | 7.541601 | 656.354304
22.951 | 0.7492472 | 3170.254 | 7.545409 | 656.367296
22.961 | 0.749545 | 3170.1 | 7.549782 | 656.335488
22.971 | 0.7499024 | 3170.803 | 7.553547 | 656.481024
22.981 | 0.7502597 | 3170.571 | 7.557113 | 656.432896
22.991 | 0.7505575 | 3170.247 | 7.561308 | 656.365824
23.001 | 0.7509148 | 3170.584 | 7.565098 | 656.435584
23.011 | 0.7512126 | 3170.662 | 7.568872 | 656.451776
23.021 | 0.75157 | 3170.509 | 7.573152 | 656.419968
23.031 | 0.7518678 | 3170.567 | 7.577004 | 656.432128
23.041 | 0.7522251 | 3170.577 | 7.580592 | 656.434112
23.051 | 0.752523 | 3170.775 | 7.584739 | 656.4752
23.061 | 0.7528803 | 3170.881 | 7.58842 | 656.497152
23.071 | 0.7531781 | 3170.762 | 7.592215 | 656.472384
23.081 | 0.7535354 | 3170.967 | 7.595778 | 656.514944
23.091 | 0.7538332 | 3170.714 | 7.600117 | 656.462528
23.101 | 0.7541906 | 3171.481 | 7.60434 | 656.62144
23.111 | 0.7545479 | 3171.439 | 7.60837 | 656.612736
23.121 | 0.7548457 | 3171.465 | 7.611838 | 656.61792
23.131 | 0.7552031 | 3171.888 | 7.615957 | 656.7056
23.141 | 0.7555604 | 3171.85 | 7.619876 | 656.697792
23.151 | 0.7558582 | 3172.387 | 7.623831 | 656.808896
23.161 | 0.7562156 | 3172.524 | 7.627862 | 656.837376
23.171 | 0.7565729 | 3172.956 | 7.631829 | 656.926592
23.181 | 0.7569302 | 3172.622 | 7.635895 | 656.8576
23.191 | 0.7572281 | 3172.453 | 7.639459 | 656.822528
23.201 | 0.7575854 | 3172.635 | 7.64355 | 656.860224
23.211 | 0.7578832 | 3172.689 | 7.647513 | 656.871488
23.221 | 0.7582405 | 3172.649 | 7.651429 | 656.863104
23.231 | 0.7585979 | 3172.897 | 7.655153 | 656.91456
23.241 | 0.7588957 | 3172.799 | 7.659309 | 656.894144
23.251 | 0.759253 | 3172.968 | 7.663529 | 656.929152
23.261 | 0.7596104 | 3173.181 | 7.667105 | 656.973248
23.271 | 0.7599082 | 3172.976 | 7.670857 | 656.930944
23.281 | 0.760206 | 3173.021 | 7.67468 | 656.940288
23.291 | 0.7605633 | 3173.072 | 7.6789 | 656.950784
23.301 | 0.7608611 | 3172.995 | 7.682881 | 656.934848
23.311 | 0.7612185 | 3173.062 | 7.686771 | 656.948672
23.321 | 0.7615163 | 3173.006 | 7.690466 | 656.937152
23.331 | 0.7618736 | 3173.127 | 7.694085 | 656.962112
23.341 | 0.7621714 | 3173.28 | 7.698019 | 656.993792
23.351 | 0.7625288 | 3173.679 | 7.70198 | 657.076416
23.361 | 0.7628266 | 3173.585 | 7.705399 | 657.056896
23.371 | 0.7631839 | 3173.813 | 7.70964 | 657.104192
23.381 | 0.7635413 | 3174.39 | 7.713106 | 657.223616
23.391 | 0.7638391 | 3174.608 | 7.717173 | 657.2688
23.401 | 0.7641964 | 3174.862 | 7.720932 | 657.321344
23.411 | 0.7645538 | 3174.585 | 7.725647 | 657.264
23.421 | 0.7648516 | 3174.868 | 7.729087 | 657.322496
23.431 | 0.7652089 | 3175.165 | 7.73335 | 657.383936
23.441 | 0.7655662 | 3175.349 | 7.737183 | 657.422208
23.451 | 0.7658641 | 3175.321 | 7.741113 | 657.416256
23.461 | 0.7662214 | 3175.202 | 7.745074 | 657.391744
23.471 | 0.7665192 | 3175.234 | 7.748806 | 657.3984
23.481 | 0.7668765 | 3175.368 | 7.752943 | 657.426048
23.491 | 0.7671744 | 3175.385 | 7.756799 | 657.429504
23.501 | 0.7675317 | 3175.162 | 7.760944 | 657.383424
23.511 | 0.7678295 | 3175.273 | 7.764543 | 657.406528
23.521 | 0.7681868 | 3175.26 | 7.767922 | 657.403776
23.531 | 0.7684847 | 3175.313 | 7.772163 | 657.41472
23.541 | 0.768842 | 3175.619 | 7.776164 | 657.47808
23.551 | 0.7691398 | 3175.794 | 7.780161 | 657.514304
23.561 | 0.7694971 | 3175.67 | 7.784092 | 657.488576
23.571 | 0.7697949 | 3175.868 | 7.788035 | 657.529664
23.581 | 0.7701523 | 3176.483 | 7.791653 | 657.656896
23.591 | 0.77045 | 3176.183 | 7.795621 | 657.594816
23.601 | 0.7708074 | 3176.628 | 7.799378 | 657.68704
23.611 | 0.7711648 | 3176.66 | 7.803135 | 657.693696
23.621 | 0.7714626 | 3177.073 | 7.807554 | 657.7792
23.631 | 0.7718199 | 3177.046875 | 7.81181 | 657.773696
23.641 | 0.7721773 | 3177.329 | 7.815159 | 657.832
23.651 | 0.7724751 | 3177.64 | 7.81927 | 657.896512
23.661 | 0.7728324 | 3177.783 | 7.823604 | 657.926144
23.671 | 0.7731898 | 3178.43 | 7.828309 | 658.060032
23.681 | 0.7735471 | 3177.993 | 7.831703 | 657.969664
23.691 | 0.7738449 | 3178.152 | 7.836485 | 658.002432
23.701 | 0.7742022 | 3178.057 | 7.839902 | 657.982848
23.711 | 0.7745596 | 3178.092 | 7.843995 | 657.990144
23.721 | 0.7748574 | 3178.291 | 7.847891 | 658.031232
23.731 | 0.7752148 | 3178.021 | 7.852356 | 657.975232
23.741 | 0.7755125 | 3178.27 | 7.85649 | 658.026944
23.751 | 0.7758699 | 3178.136 | 7.860059 | 657.999104
23.761 | 0.7761677 | 3178.196 | 7.863805 | 658.011584
23.771 | 0.776525 | 3178.337 | 7.868203 | 658.040832
23.781 | 0.7768228 | 3178.179 | 7.871936 | 658.008192
23.791 | 0.7771802 | 3178.327 | 7.875608 | 658.038784
23.801 | 0.7775375 | 3178.273 | 7.879811 | 658.027456
23.811 | 0.7778353 | 3178.494 | 7.88371 | 658.073344
23.821 | 0.7781927 | 3178.264 | 7.887676 | 658.025664
23.831 | 0.7784905 | 3178.91 | 7.891393 | 658.159424
23.841 | 0.7788478 | 3178.831 | 7.895426 | 658.14304
23.851 | 0.7791456 | 3178.886 | 7.899398 | 658.15456
23.861 | 0.779503 | 3179.045 | 7.903123 | 658.187456
23.871 | 0.7798603 | 3179.302 | 7.907535 | 658.240576
23.881 | 0.7802176 | 3179.748 | 7.911628 | 658.332864
23.891 | 0.7805155 | 3179.935 | 7.915234 | 658.371584
23.901 | 0.7808728 | 3179.64 | 7.919205 | 658.310464
23.911 | 0.7811706 | 3179.829 | 7.923583 | 658.34976
23.921 | 0.781528 | 3180.207 | 7.927066 | 658.427904
23.931 | 0.7818258 | 3179.973 | 7.931647 | 658.379456
23.941 | 0.7821831 | 3179.955 | 7.935524 | 658.375872
23.951 | 0.7825404 | 3180.401 | 7.939394 | 658.468032
23.961 | 0.7828382 | 3180.3 | 7.943401 | 658.447104
23.971 | 0.7831956 | 3180.452 | 7.947125 | 658.478592
23.981 | 0.7834934 | 3180.209 | 7.951107 | 658.428288
23.991 | 0.7837912 | 3180.142 | 7.955237 | 658.4144
24.001 | 0.7841485 | 3179.977 | 7.959085 | 658.380288
24.011 | 0.7844464 | 3180.418 | 7.963037 | 658.471616
24.021 | 0.7848037 | 3180.342 | 7.966924 | 658.455808
24.031 | 0.7851015 | 3180.494 | 7.970993 | 658.487424
24.041 | 0.7854588 | 3180.183 | 7.974757 | 658.42304
24.051 | 0.7857566 | 3180.573 | 7.978741 | 658.50368
24.061 | 0.786114 | 3180.62 | 7.982496 | 658.513408
24.071 | 0.7864118 | 3180.837 | 7.986352 | 658.558336
24.081 | 0.7867691 | 3180.692 | 7.990458 | 658.528448
24.091 | 0.7871265 | 3181.68 | 7.994362 | 658.732928
24.101 | 0.7874243 | 3181.608 | 7.998453 | 658.718016
24.111 | 0.7877816 | 3181.797 | 8.002333 | 658.757056
24.121 | 0.788139 | 3181.99 | 8.006135 | 658.797056
24.131 | 0.7884963 | 3182.263 | 8.010288 | 658.853632
24.141 | 0.7887941 | 3182.345 | 8.014353 | 658.870528
24.151 | 0.7891515 | 3182.889 | 8.018552 | 658.983232
24.161 | 0.7895088 | 3183.032 | 8.023022 | 659.012864
24.171 | 0.7898661 | 3183.06 | 8.027133 | 659.01856
24.181 | 0.7901639 | 3183.302 | 8.031005 | 659.068736
24.191 | 0.7905213 | 3182.847 | 8.035185 | 658.974464
24.201 | 0.7908787 | 3183.423 | 8.039091 | 659.09376
24.211 | 0.7911765 | 3183.189 | 8.043242 | 659.045312
24.221 | 0.7915339 | 3183.278 | 8.047294 | 659.06368
24.231 | 0.7918316 | 3183.27 | 8.051088 | 659.062016
24.241 | 0.7921889 | 3183.164 | 8.055145 | 659.040128
24.251 | 0.7925463 | 3183.464 | 8.059438 | 659.102272
24.261 | 0.7928441 | 3183.27 | 8.063332 | 659.06208
24.271 | 0.7931419 | 3182.656 | 8.06713 | 658.934912
24.281 | 0.7934992 | 3183.249 | 8.071293 | 659.057728
24.291 | 0.7938566 | 3183.393 | 8.075096 | 659.087616
24.301 | 0.7941544 | 3183.451 | 8.078897 | 659.09952
24.311 | 0.7945118 | 3183.604 | 8.082955 | 659.131328
24.321 | 0.7948095 | 3183.598 | 8.087466 | 659.129984
24.331 | 0.7951669 | 3183.786 | 8.091281 | 659.168896
24.341 | 0.7955242 | 3184.163 | 8.095437 | 659.246976
24.351 | 0.795822 | 3184.242 | 8.099508 | 659.263424
24.361 | 0.7961793 | 3184.307 | 8.103459 | 659.276864
24.371 | 0.7965367 | 3184.788 | 8.107647 | 659.37632
24.381 | 0.7968941 | 3184.77 | 8.112071 | 659.372736
24.391 | 0.7971919 | 3184.956 | 8.116053 | 659.411072
24.401 | 0.7975493 | 3185.15625 | 8.120012 | 659.452608
24.411 | 0.7979066 | 3184.996 | 8.123947 | 659.419456
24.421 | 0.7982044 | 3185.094 | 8.128029 | 659.439744
24.431 | 0.7985617 | 3185.316 | 8.132108 | 659.48576
24.441 | 0.7989191 | 3184.993 | 8.136485 | 659.41888
24.451 | 0.7992169 | 3185.268 | 8.140156 | 659.475776
24.461 | 0.7995742 | 3185.196 | 8.144728 | 659.460864
24.471 | 0.799872 | 3185.206 | 8.148509 | 659.462976
24.481 | 0.8002294 | 3184.785 | 8.152558 | 659.375808
24.491 | 0.8005272 | 3185.035 | 8.156399 | 659.427456
24.501 | 0.8008845 | 3185.209 | 8.160722 | 659.463552
24.511 | 0.8011824 | 3185.285 | 8.164661 | 659.479232
24.521 | 0.8015396 | 3185.427 | 8.168379 | 659.508672
24.531 | 0.8018374 | 3185.272 | 8.17236 | 659.476544
24.541 | 0.8021948 | 3184.972 | 8.176145 | 659.4144
24.551 | 0.8024926 | 3185.547 | 8.180506 | 659.533632
24.561 | 0.8028499 | 3185.699 | 8.184484 | 659.56512
24.571 | 0.8032073 | 3185.719 | 8.188334 | 659.56928
24.581 | 0.8035051 | 3186.304 | 8.191992 | 659.690368
24.591 | 0.8038625 | 3186.148 | 8.196593 | 659.657984
24.601 | 0.8042198 | 3186.276 | 8.200647 | 659.68448
24.611 | 0.8045771 | 3186.647 | 8.204502 | 659.761408
24.621 | 0.8048749 | 3187.075 | 8.208375 | 659.84992
24.631 | 0.8052323 | 3186.988 | 8.213341 | 659.831872
24.641 | 0.8055301 | 3187.194 | 8.216899 | 659.874496
24.651 | 0.8058874 | 3186.833 | 8.22126 | 659.79968
24.661 | 0.8062448 | 3187.182 | 8.2251 | 659.872128
24.671 | 0.8065426 | 3187.466 | 8.229053 | 659.930944
24.681 | 0.8068999 | 3187.28 | 8.233245 | 659.892352
24.691 | 0.8072573 | 3187.263 | 8.237392 | 659.888896
24.701 | 0.8075551 | 3187.193 | 8.241053 | 659.874304
24.711 | 0.8078529 | 3187.049 | 8.24488 | 659.84448
24.721 | 0.8082102 | 3187.21875 | 8.248983 | 659.87968
24.731 | 0.808508 | 3187.094 | 8.253349 | 659.853696
24.741 | 0.8088654 | 3186.952 | 8.25724 | 659.824512
24.751 | 0.8091631 | 3187.351 | 8.261266 | 659.907008
24.761 | 0.8095205 | 3186.921 | 8.265096 | 659.818112
24.771 | 0.8098183 | 3187.111 | 8.269107 | 659.857344
24.781 | 0.8101757 | 3187.279 | 8.272974 | 659.892032
24.791 | 0.8104735 | 3188.046875 | 8.27677 | 660.051136
24.801 | 0.8108308 | 3187.338 | 8.280525 | 659.904448
24.811 | 0.8111881 | 3188.07 | 8.284643 | 660.055808
24.821 | 0.8114859 | 3187.908 | 8.288793 | 660.022464
24.831 | 0.8118433 | 3188.192 | 8.293114 | 660.081088
24.841 | 0.8122007 | 3188.376 | 8.296746 | 660.119296
24.851 | 0.8124984 | 3188.405 | 8.300934 | 660.125184
24.861 | 0.8128558 | 3188.639 | 8.304366 | 660.173696
24.871 | 0.8132131 | 3188.943 | 8.308531 | 660.236736
24.881 | 0.8135705 | 3189.254 | 8.312693 | 660.30112
24.891 | 0.8138683 | 3189.633 | 8.316968 | 660.37952
24.901 | 0.8142256 | 3189.445 | 8.320814 | 660.340544
24.911 | 0.8145234 | 3189.39 | 8.325282 | 660.32928
24.921 | 0.8148808 | 3189.466 | 8.329339 | 660.344832
24.931 | 0.8152381 | 3189.531 | 8.333255 | 660.358272
24.941 | 0.8155359 | 3189.332 | 8.337082 | 660.31712
24.951 | 0.8158933 | 3189.626 | 8.341507 | 660.378176
24.961 | 0.8161911 | 3189.364 | 8.345558 | 660.32384
24.971 | 0.8165484 | 3189.454 | 8.349176 | 660.342464
24.981 | 0.8168462 | 3189.327 | 8.35347 | 660.31616
24.991 | 0.8172036 | 3188.94 | 8.357722 | 660.236032
25.001 | 0.8175014 | 3189.379 | 8.360844 | 660.326912
25.011 | 0.8178587 | 3189.687 | 8.365049 | 660.39072
25.021 | 0.8181565 | 3189.644 | 8.369339 | 660.38176
25.031 | 0.8185139 | 3189.914 | 8.372905 | 660.43776
25.041 | 0.8188116 | 3189.63 | 8.376937 | 660.37888
25.051 | 0.819169 | 3189.687 | 8.381196 | 660.39072
25.061 | 0.8194668 | 3189.758 | 8.384685 | 660.405376
25.071 | 0.8198242 | 3190.026 | 8.388555 | 660.460864
25.081 | 0.8201815 | 3190.368 | 8.393155 | 660.531584
25.091 | 0.8204793 | 3190.625 | 8.397137 | 660.58496
25.101 | 0.8208366 | 3190.641 | 8.401088 | 660.588288
25.111 | 0.821194 | 3190.736 | 8.405232 | 660.607936
25.121 | 0.8215513 | 3190.973 | 8.409327 | 660.657024
25.131 | 0.8218491 | 3191.148 | 8.413675 | 660.69312
25.141 | 0.8222065 | 3191.002 | 8.417581 | 660.662976
25.151 | 0.8225638 | 3191.471 | 8.422144 | 660.760128
25.161 | 0.8228616 | 3191.574 | 8.425657 | 660.781376
25.171 | 0.823219 | 3191.332 | 8.43006 | 660.7312
25.181 | 0.8235168 | 3191.474 | 8.433481 | 660.760768
25.191 | 0.8238741 | 3191.322 | 8.437603 | 660.729088
25.201 | 0.8241719 | 3191.279 | 8.441783 | 660.72032
25.211 | 0.8245293 | 3191.558 | 8.446033 | 660.778048
25.221 | 0.8248271 | 3191.34 | 8.449654 | 660.732992
25.231 | 0.8251844 | 3191.321 | 8.454041 | 660.729024
25.241 | 0.8255418 | 3191.903 | 8.45792 | 660.849472
25.251 | 0.8258396 | 3191.153 | 8.462134 | 660.694272
25.261 | 0.8261969 | 3191.378 | 8.46557 | 660.7408
25.271 | 0.8264947 | 3191.877 | 8.469794 | 660.84416
25.281 | 0.8267925 | 3191.545 | 8.473501 | 660.775424
25.291 | 0.8271499 | 3191.607 | 8.477456 | 660.788224
25.301 | 0.8275072 | 3192.285 | 8.481335 | 660.928576
25.311 | 0.827805 | 3192.095 | 8.485752 | 660.889344
25.321 | 0.8281624 | 3191.743 | 8.48913 | 660.816448
25.331 | 0.8284601 | 3192.248 | 8.493297 | 660.920896
25.341 | 0.8288175 | 3192.598 | 8.49742 | 660.99328
25.351 | 0.8291748 | 3192.891 | 8.501565 | 661.054016
25.361 | 0.8294727 | 3192.942 | 8.505482 | 661.064512
25.371 | 0.82983 | 3192.806 | 8.509669 | 661.036544
25.381 | 0.8301873 | 3193.556 | 8.513771 | 661.19168
25.391 | 0.8304851 | 3193.527 | 8.517648 | 661.185728
25.401 | 0.8308425 | 3193.157 | 8.521803 | 661.109184
25.411 | 0.8311998 | 3193.294 | 8.526246 | 661.137472
25.421 | 0.8314976 | 3193.052 | 8.530244 | 661.087488
25.431 | 0.831855 | 3193.074 | 8.534369 | 661.092032
25.441 | 0.8321528 | 3193.333 | 8.537874 | 661.1456
25.451 | 0.8324506 | 3193.346 | 8.542253 | 661.148288
25.461 | 0.8328079 | 3193.097 | 8.545952 | 661.09664
25.471 | 0.8331653 | 3193.32 | 8.549945 | 661.142912
25.481 | 0.8334631 | 3193.572 | 8.553971 | 661.195008
25.491 | 0.8338204 | 3193.425 | 8.558305 | 661.164608
25.501 | 0.8341182 | 3193.561 | 8.562078 | 661.192768
25.511 | 0.8344756 | 3193.627 | 8.565883 | 661.206336
25.521 | 0.8347734 | 3193.714 | 8.570173 | 661.224448
25.531 | 0.8351307 | 3194.109375 | 8.574203 | 661.306304
25.541 | 0.8354285 | 3193.788 | 8.577903 | 661.23968
25.551 | 0.8357859 | 3194.286 | 8.581869 | 661.342784
25.561 | 0.8361432 | 3194.463 | 8.585674 | 661.379584
25.571 | 0.836441 | 3194.628 | 8.590464 | 661.41376
25.581 | 0.8367984 | 3194.856 | 8.594258 | 661.460992
25.591 | 0.8371557 | 3195 | 8.598348 | 661.490624
25.601 | 0.837513 | 3195.073 | 8.602516 | 661.505728
25.611 | 0.8378108 | 3195.621 | 8.607046 | 661.619328
25.621 | 0.8381682 | 3195.415 | 8.610269 | 661.57664
25.631 | 0.8385255 | 3195.935 | 8.614887 | 661.684288
25.641 | 0.8388233 | 3195.521 | 8.618841 | 661.598656
25.651 | 0.8391807 | 3195.863 | 8.623098 | 661.669376
25.661 | 0.8395381 | 3195.883 | 8.626907 | 661.673472
25.671 | 0.8398358 | 3195.891 | 8.631372 | 661.6752
25.681 | 0.8401932 | 3195.547 | 8.63535 | 661.603968
25.691 | 0.8405505 | 3195.56 | 8.639906 | 661.606592
25.701 | 0.8408483 | 3195.734 | 8.643468 | 661.642624
25.711 | 0.8412056 | 3195.67 | 8.647174 | 661.62944
25.721 | 0.8415035 | 3195.808 | 8.651754 | 661.657984
25.731 | 0.8418608 | 3195.772 | 8.655742 | 661.65056
25.741 | 0.8421586 | 3195.689 | 8.659589 | 661.633408
25.751 | 0.842516 | 3195.791 | 8.663461 | 661.654464
25.761 | 0.8428138 | 3195.975 | 8.666942 | 661.692544
25.771 | 0.8431711 | 3195.884 | 8.671716 | 661.673664
25.781 | 0.8435284 | 3196.078 | 8.675019 | 661.713856
25.791 | 0.8438262 | 3196.42 | 8.680265 | 661.78464
25.801 | 0.8441836 | 3196.344 | 8.684318 | 661.768832
25.811 | 0.8445409 | 3196.611 | 8.688349 | 661.824256
25.821 | 0.8448387 | 3196.843 | 8.692011 | 661.87232
25.831 | 0.8451961 | 3196.701 | 8.696487 | 661.84288
25.841 | 0.8455535 | 3196.92 | 8.700139 | 661.888256
25.851 | 0.8459108 | 3197.426 | 8.704601 | 661.992896
25.861 | 0.8462087 | 3197.518 | 8.708493 | 662.011904
25.871 | 0.8465659 | 3197.162 | 8.712992 | 661.938304
25.881 | 0.8469233 | 3197.491 | 8.71659 | 662.006464
25.891 | 0.8472807 | 3197.732 | 8.721463 | 662.056256
25.901 | 0.8475785 | 3197.45 | 8.72512 | 661.998016
25.911 | 0.8479358 | 3197.268 | 8.729476 | 661.960192
25.921 | 0.8482336 | 3197.46 | 8.733311 | 662.000064
25.931 | 0.848591 | 3197.111 | 8.737446 | 661.927808
25.941 | 0.8488888 | 3197.535 | 8.741868 | 662.015488
25.951 | 0.8492461 | 3197.254 | 8.745568 | 661.957376
25.961 | 0.8495439 | 3197.459 | 8.749544 | 661.999808
25.971 | 0.8499012 | 3197.421 | 8.75386 | 661.991936
25.981 | 0.850199 | 3197.685 | 8.757803 | 662.046656
25.991 | 0.8505564 | 3197.812 | 8.762047 | 662.072768
26.001 | 0.8508542 | 3197.592 | 8.765601 | 662.027264
26.011 | 0.8512115 | 3197.439 | 8.769575 | 661.995584
26.021 | 0.8515093 | 3197.52 | 8.773242 | 662.01248
26.031 | 0.8518667 | 3197.635 | 8.777638 | 662.036352
26.041 | 0.8521645 | 3197.821 | 8.781668 | 662.074816
26.051 | 0.8525219 | 3198.156 | 8.785783 | 662.144
26.061 | 0.8528792 | 3198.642 | 8.789705 | 662.2448
26.071 | 0.8532365 | 3198.673 | 8.793829 | 662.251136
26.081 | 0.8535343 | 3198.525 | 8.798102 | 662.22048
26.091 | 0.8538917 | 3198.874 | 8.802476 | 662.292672
26.101 | 0.854249 | 3198.897 | 8.806232 | 662.2976
26.111 | 0.8545468 | 3198.973 | 8.810068 | 662.313216
26.121 | 0.8549042 | 3199.357 | 8.814695 | 662.392704
26.131 | 0.8552615 | 3199.534 | 8.818854 | 662.429312
26.141 | 0.8556189 | 3199.297 | 8.823004 | 662.380416
26.151 | 0.8559167 | 3199.322 | 8.827227 | 662.385408
26.161 | 0.856274 | 3199.412 | 8.831318 | 662.404096
26.171 | 0.8565718 | 3199.364 | 8.83544 | 662.394176
26.181 | 0.8569291 | 3199.724 | 8.839612 | 662.468736
26.191 | 0.857227 | 3199.566 | 8.843075 | 662.436096
26.201 | 0.8575843 | 3199.371 | 8.847189 | 662.395648
26.211 | 0.8578821 | 3199.524 | 8.85166 | 662.427392
26.221 | 0.8582394 | 3199.441 | 8.855086 | 662.41024
26.231 | 0.8585373 | 3199.526 | 8.859423 | 662.427776
26.241 | 0.8588946 | 3199.645 | 8.863584 | 662.452288
26.251 | 0.8591924 | 3199.534 | 8.868086 | 662.429376
26.261 | 0.8595497 | 3199.577 | 8.87166 | 662.438272
26.271 | 0.8598475 | 3199.435 | 8.875468 | 662.408832
26.281 | 0.8602049 | 3199.931 | 8.879833 | 662.511616
26.291 | 0.8605622 | 3200.295 | 8.884154 | 662.587072
26.301 | 0.86086 | 3200.277 | 8.887756 | 662.583168
26.311 | 0.8612174 | 3200.469 | 8.892311 | 662.622848
26.321 | 0.8615747 | 3200.567 | 8.896053 | 662.643328
26.331 | 0.8618725 | 3200.391 | 8.900254 | 662.606848
26.341 | 0.8622299 | 3200.784 | 8.903716 | 662.688256
26.351 | 0.8625872 | 3201.438 | 8.908465 | 662.82368
26.361 | 0.862885 | 3201.332 | 8.912695 | 662.801536
26.371 | 0.8632424 | 3200.924 | 8.917391 | 662.71712
26.381 | 0.8635997 | 3201.004 | 8.92102 | 662.73376
26.391 | 0.8638975 | 3200.96 | 8.925114 | 662.724608
26.401 | 0.8642548 | 3200.891 | 8.929257 | 662.710336
26.411 | 0.8645527 | 3200.957 | 8.933105 | 662.723904
26.421 | 0.86491 | 3200.703125 | 8.937088 | 662.671424
26.431 | 0.8652078 | 3201.012 | 8.9416 | 662.735424
26.441 | 0.8655056 | 3200.984 | 8.94547 | 662.729664
26.451 | 0.8658629 | 3200.993 | 8.949443 | 662.73152
26.461 | 0.8661607 | 3201.281 | 8.953478 | 662.790976
26.471 | 0.8665181 | 3201.031 | 8.95755 | 662.739264
26.481 | 0.8668754 | 3201.297 | 8.961399 | 662.794304
26.491 | 0.8671733 | 3201.27 | 8.965753 | 662.7888
26.501 | 0.867471 | 3201.071 | 8.969486 | 662.74752
26.511 | 0.8678284 | 3201.171 | 8.973499 | 662.76832
26.521 | 0.8681857 | 3201.835 | 8.978185 | 662.905856
26.531 | 0.8684836 | 3201.685 | 8.981473 | 662.874816
26.541 | 0.8688409 | 3201.767 | 8.985958 | 662.891648
26.551 | 0.8691982 | 3202.448 | 8.989746 | 663.032704
26.561 | 0.869496 | 3202.245 | 8.994188 | 662.990784
26.571 | 0.8698534 | 3202.563 | 8.998173 | 663.056448
26.581 | 0.8702107 | 3202.559 | 9.002437 | 663.055616
26.591 | 0.8705681 | 3202.823 | 9.006693 | 663.1104
26.601 | 0.8708659 | 3203.107 | 9.010431 | 663.169216
26.611 | 0.8712232 | 3202.622 | 9.014938 | 663.068672
26.621 | 0.871521 | 3202.622 | 9.018842 | 663.068672
26.631 | 0.8718784 | 3202.602 | 9.023208 | 663.064576
26.641 | 0.8722357 | 3202.581 | 9.027454 | 663.060288
26.651 | 0.8725335 | 3202.982 | 9.031121 | 663.14336
26.661 | 0.8728908 | 3202.736 | 9.035429 | 663.092288
26.671 | 0.8731887 | 3202.936 | 9.039834 | 663.133632
26.681 | 0.873546 | 3203.175 | 9.043746 | 663.183168
26.691 | 0.8738438 | 3202.872 | 9.047501 | 663.120576
26.701 | 0.8741416 | 3202.517 | 9.05155 | 663.046912
26.711 | 0.874499 | 3203.169 | 9.056044 | 663.182016
26.721 | 0.8747968 | 3203.071 | 9.059935 | 663.1616
26.731 | 0.8751541 | 3202.926 | 9.063816 | 663.131712
26.741 | 0.8754518 | 3202.679 | 9.067927 | 663.080512
26.751 | 0.8758092 | 3203.005 | 9.071922 | 663.148032
26.761 | 0.876107 | 3203.558 | 9.076185 | 663.262464
26.771 | 0.8764644 | 3203.013 | 9.080128 | 663.149696
26.781 | 0.8768217 | 3203.782 | 9.084298 | 663.308992
26.791 | 0.8771195 | 3203.768 | 9.088533 | 663.306048
26.801 | 0.8774769 | 3204.043 | 9.092916 | 663.363008
26.811 | 0.8778342 | 3203.979 | 9.097219 | 663.34976
26.821 | 0.878132 | 3204.168 | 9.101152 | 663.388864
26.831 | 0.8784894 | 3204.588 | 9.105527 | 663.47584
26.841 | 0.8788467 | 3205.015 | 9.109569 | 663.564096
26.851 | 0.8791445 | 3204.53 | 9.113684 | 663.463744
26.861 | 0.8795019 | 3204.942 | 9.117784 | 663.549056
26.871 | 0.8798592 | 3204.877 | 9.122279 | 663.535552
26.881 | 0.880157 | 3204.977 | 9.126092 | 663.556224
26.891 | 0.8805144 | 3204.776 | 9.130782 | 663.514752
26.901 | 0.8808122 | 3204.489 | 9.134863 | 663.45536
26.911 | 0.8811695 | 3204.418 | 9.138948 | 663.44064
26.921 | 0.8814673 | 3204.921 | 9.142951 | 663.54464
26.931 | 0.8818247 | 3204.749 | 9.147139 | 663.509184
26.941 | 0.8821224 | 3204.908 | 9.150925 | 663.54208
26.951 | 0.8824798 | 3204.823 | 9.155179 | 663.524352
26.961 | 0.8827776 | 3205.019 | 9.159519 | 663.564992
26.971 | 0.883135 | 3204.812 | 9.163523 | 663.522048
26.981 | 0.8834327 | 3204.997 | 9.167672 | 663.560448
26.991 | 0.8837901 | 3205.086 | 9.171584 | 663.578816
27.001 | 0.8841474 | 3205.383 | 9.175403 | 663.640448
27.011 | 0.8844453 | 3205.679 | 9.179821 | 663.701568
27.021 | 0.8848026 | 3205.327 | 9.183926 | 663.628736
27.031 | 0.8851003 | 3205.553 | 9.188165 | 663.675584
27.041 | 0.8854577 | 3206.134 | 9.192118 | 663.79584
27.051 | 0.8858151 | 3206.397 | 9.196433 | 663.85024
27.061 | 0.8861724 | 3206.726 | 9.20096 | 663.918464
27.071 | 0.8864702 | 3206.423 | 9.205303 | 663.855744
27.081 | 0.8868276 | 3206.824 | 9.209841 | 663.938688
27.091 | 0.8871849 | 3206.92 | 9.213832 | 663.958592
27.101 | 0.8875423 | 3206.727 | 9.217869 | 663.918592
27.111 | 0.8878997 | 3206.83 | 9.222445 | 663.939968
27.121 | 0.8881974 | 3207.107 | 9.226455 | 663.997312
27.131 | 0.8885547 | 3206.67 | 9.231438 | 663.906816
27.141 | 0.8888525 | 3207.007 | 9.235072 | 663.97664
27.151 | 0.8892099 | 3206.594 | 9.238912 | 663.8912
27.161 | 0.8895673 | 3206.824 | 9.243358 | 663.938816
27.171 | 0.889865 | 3206.89 | 9.247681 | 663.952448
27.181 | 0.8902224 | 3206.916 | 9.251841 | 663.957824
27.191 | 0.8905202 | 3206.608 | 9.256186 | 663.893952
27.201 | 0.8908776 | 3206.66 | 9.260273 | 663.904832
27.211 | 0.8911754 | 3206.809 | 9.264205 | 663.93568
27.221 | 0.8915327 | 3207.014 | 9.268322 | 663.978112
27.231 | 0.89189 | 3207.006 | 9.272566 | 663.976448
27.241 | 0.8921878 | 3206.785 | 9.276872 | 663.930624
27.251 | 0.8925452 | 3206.964 | 9.280739 | 663.967616
27.261 | 0.892843 | 3207.409 | 9.285126 | 664.05984
27.271 | 0.8932003 | 3207.047 | 9.289111 | 663.98496
27.281 | 0.8935577 | 3207.544 | 9.294011 | 664.087744
27.291 | 0.8939151 | 3207.541 | 9.297801 | 664.087232
27.301 | 0.8942129 | 3207.85 | 9.301934 | 664.151232
27.311 | 0.8945702 | 3207.944 | 9.30679 | 664.17056
27.321 | 0.8949275 | 3208.225 | 9.310785 | 664.228864
27.331 | 0.8952253 | 3208 | 9.31479 | 664.182272
27.341 | 0.8955827 | 3207.991 | 9.318813 | 664.180288
27.351 | 0.89594 | 3208.023 | 9.322646 | 664.187008
27.361 | 0.8962378 | 3208.091 | 9.327346 | 664.201024
27.371 | 0.8965952 | 3208.151 | 9.331438 | 664.213504
27.381 | 0.8969525 | 3208.385 | 9.335902 | 664.261952
27.391 | 0.8972503 | 3207.834 | 9.340449 | 664.147904
27.401 | 0.8976077 | 3208.125 | 9.344208 | 664.208128
27.411 | 0.8979054 | 3208.139 | 9.348263 | 664.21088
27.421 | 0.8982628 | 3207.897 | 9.352426 | 664.160832
27.431 | 0.8985606 | 3207.866 | 9.356789 | 664.154432
27.441 | 0.898918 | 3207.907 | 9.360484 | 664.162944
27.451 | 0.8992158 | 3207.773 | 9.364832 | 664.135232
27.461 | 0.8995731 | 3207.837 | 9.368696 | 664.148352
27.471 | 0.8998709 | 3207.87 | 9.37284 | 664.155328
27.481 | 0.9002283 | 3208.031 | 9.376868 | 664.188608
27.491 | 0.9005261 | 3208.372 | 9.380966 | 664.259264
27.501 | 0.9008834 | 3208.514 | 9.384792 | 664.288704
27.511 | 0.9012407 | 3208.122 | 9.38926 | 664.207488
27.521 | 0.9015385 | 3208.879 | 9.39314 | 664.364288
27.531 | 0.9018959 | 3208.789 | 9.397423 | 664.345472
27.541 | 0.9022533 | 3209.313 | 9.402014 | 664.45408
27.551 | 0.9025511 | 3209.143 | 9.406339 | 664.41888
27.561 | 0.9029084 | 3209.454 | 9.410292 | 664.483136
27.571 | 0.9032657 | 3209.276 | 9.414471 | 664.4464
27.581 | 0.9035636 | 3209.36 | 9.41838 | 664.46368
27.591 | 0.9039209 | 3209.642 | 9.422652 | 664.522112
27.601 | 0.9042782 | 3209.61 | 9.42719 | 664.515584
27.611 | 0.904576 | 3209.466 | 9.431332 | 664.485696
27.621 | 0.9049334 | 3209.258 | 9.435882 | 664.442688
27.631 | 0.9052312 | 3209.402 | 9.439787 | 664.472384
27.641 | 0.9055885 | 3209.464 | 9.443877 | 664.485248
27.651 | 0.9058863 | 3209.357 | 9.448227 | 664.463232
27.661 | 0.9062437 | 3209.156 | 9.451818 | 664.421632
27.671 | 0.9065415 | 3209.324 | 9.45611 | 664.45632
27.681 | 0.9068988 | 3209.47 | 9.460094 | 664.486656
27.691 | 0.9071966 | 3209.507 | 9.464368 | 664.494272
27.701 | 0.9075539 | 3209.358 | 9.468308 | 664.46336
27.711 | 0.9078517 | 3209.634 | 9.473054 | 664.520512
27.721 | 0.9082091 | 3209.652 | 9.476808 | 664.524224
27.731 | 0.9085069 | 3209.596 | 9.480409 | 664.512704
27.741 | 0.9088643 | 3209.683 | 9.485006 | 664.53056
27.751 | 0.909162 | 3209.507 | 9.489461 | 664.494144
27.761 | 0.9095194 | 3210.329 | 9.493179 | 664.664384
27.771 | 0.9098768 | 3210.29 | 9.497159 | 664.656192
27.781 | 0.9101746 | 3210.571 | 9.501137 | 664.714496
27.791 | 0.9105319 | 3210.893 | 9.506151 | 664.781184
27.801 | 0.9108892 | 3210.974 | 9.509818 | 664.797952
27.811 | 0.911187 | 3210.975 | 9.514298 | 664.798208
27.821 | 0.9115444 | 3210.89 | 9.518601 | 664.780544
27.831 | 0.9119017 | 3211.28 | 9.522692 | 664.861312
27.841 | 0.9121996 | 3210.806 | 9.527028 | 664.7632
27.851 | 0.9125569 | 3211.256 | 9.530915 | 664.856256
27.861 | 0.9128547 | 3211.299 | 9.535014 | 664.865152
27.871 | 0.913212 | 3210.885 | 9.539109 | 664.779584
27.881 | 0.9135694 | 3210.82 | 9.543004 | 664.765952
27.891 | 0.9138672 | 3210.713 | 9.547407 | 664.744
27.901 | 0.9142245 | 3210.885 | 9.551465 | 664.779584
27.911 | 0.9145223 | 3210.983 | 9.555905 | 664.799808
27.921 | 0.9148797 | 3211.012 | 9.55943 | 664.805824
27.931 | 0.9151775 | 3210.978 | 9.563771 | 664.79872
27.941 | 0.9154752 | 3210.704 | 9.568309 | 664.741952
27.951 | 0.9158326 | 3210.567 | 9.571899 | 664.713664
27.961 | 0.9161304 | 3210.839 | 9.576041 | 664.770048
27.971 | 0.9164878 | 3211.12 | 9.580053 | 664.82816
27.981 | 0.9167856 | 3210.918 | 9.584357 | 664.786432
27.991 | 0.9171428 | 3211.079 | 9.588371 | 664.819584
28.001 | 0.9175002 | 3211.323 | 9.59248 | 664.870144
28.011 | 0.917798 | 3211.331 | 9.596652 | 664.871936
28.021 | 0.9181554 | 3211.892 | 9.600385 | 664.988032
28.031 | 0.9184532 | 3211.691 | 9.604684 | 664.946304
28.041 | 0.9188105 | 3211.562 | 9.609136 | 664.919616
28.051 | 0.9191679 | 3212.409 | 9.613746 | 665.095104
28.061 | 0.9195253 | 3212.346 | 9.617241 | 665.082048
28.071 | 0.9198231 | 3212.735 | 9.622304 | 665.162496
28.081 | 0.9201804 | 3212.23 | 9.625883 | 665.058048
28.091 | 0.9205377 | 3212.372 | 9.630389 | 665.08736
28.101 | 0.9208355 | 3212.79 | 9.63434 | 665.173824
28.111 | 0.9211929 | 3212.54 | 9.638447 | 665.12224
28.121 | 0.9214907 | 3212.6 | 9.642732 | 665.134464
28.131 | 0.921848 | 3212.098 | 9.647053 | 665.030656
28.141 | 0.9221458 | 3212.39 | 9.651089 | 665.091008
28.151 | 0.9225032 | 3212.516 | 9.655245 | 665.117184
28.161 | 0.922801 | 3212.635 | 9.65943 | 665.141952
28.171 | 0.9231583 | 3212.05 | 9.663451 | 665.020736
28.181 | 0.9234562 | 3212.503 | 9.66783 | 665.114432
28.191 | 0.9238134 | 3212.553 | 9.672114 | 665.124928
28.201 | 0.9241112 | 3212.356 | 9.675642 | 665.084032
28.211 | 0.9244686 | 3212.534 | 9.680091 | 665.120896
28.221 | 0.9247664 | 3212.783 | 9.683962 | 665.172416
28.231 | 0.9251237 | 3212.519 | 9.688308 | 665.117824
28.241 | 0.9254811 | 3213.437 | 9.69191 | 665.30784
28.251 | 0.9257789 | 3213.137 | 9.696659 | 665.245824
28.261 | 0.9261363 | 3213.273 | 9.70045 | 665.273984
28.271 | 0.9264936 | 3213.517 | 9.705179 | 665.324416
28.281 | 0.9267913 | 3213.681 | 9.708885 | 665.358336
28.291 | 0.9271487 | 3213.764 | 9.713455 | 665.375488
28.301 | 0.9275061 | 3213.567 | 9.717625 | 665.334784
28.311 | 0.9278039 | 3213.788 | 9.722511 | 665.380608
28.321 | 0.9281613 | 3213.959 | 9.726309 | 665.415872
28.331 | 0.9285186 | 3214.053 | 9.731063 | 665.435392
28.341 | 0.9288164 | 3213.802 | 9.734619 | 665.383424
28.351 | 0.9291737 | 3214.121 | 9.738605 | 665.449472
28.361 | 0.9294716 | 3214.035 | 9.742896 | 665.431744
28.371 | 0.9298289 | 3213.424 | 9.747193 | 665.305088
28.381 | 0.9301266 | 3213.935 | 9.751225 | 665.410944
28.391 | 0.930484 | 3213.908 | 9.755308 | 665.405504
28.401 | 0.9307818 | 3213.549 | 9.759472 | 665.331136
28.411 | 0.9311392 | 3213.62 | 9.763923 | 665.345728
28.421 | 0.931437 | 3213.572 | 9.767763 | 665.335744
28.431 | 0.9317943 | 3213.726 | 9.772451 | 665.367744
28.441 | 0.9320921 | 3214.105 | 9.776419 | 665.446144
28.451 | 0.9324495 | 3214.09 | 9.780422 | 665.443008
28.461 | 0.9328068 | 3214.281 | 9.784326 | 665.482624
28.471 | 0.9331046 | 3214.466 | 9.789117 | 665.52096
28.481 | 0.9334619 | 3214.293 | 9.79281 | 665.485056
28.491 | 0.9338193 | 3214.577 | 9.797201 | 665.543808
28.501 | 0.9341171 | 3214.871 | 9.801704 | 665.6048
28.511 | 0.9344745 | 3214.841 | 9.80557 | 665.598528
28.521 | 0.9348318 | 3215.507 | 9.81058 | 665.736512
28.531 | 0.9351891 | 3215.32 | 9.814432 | 665.697664
28.541 | 0.9355465 | 3215.271 | 9.818633 | 665.68768
28.551 | 0.9359039 | 3215.709 | 9.822762 | 665.77824
28.561 | 0.9362017 | 3215.549 | 9.827559 | 665.745216
28.571 | 0.936559 | 3215.644 | 9.831692 | 665.764736
28.581 | 0.9369163 | 3215.671 | 9.83598 | 665.770432
28.591 | 0.9372141 | 3215.508 | 9.840503 | 665.736576
28.601 | 0.9375715 | 3215.282 | 9.84449 | 665.689984
28.611 | 0.9379289 | 3215.595 | 9.848814 | 665.754624
28.621 | 0.9382266 | 3215.463 | 9.853047 | 665.727232
28.631 | 0.938584 | 3215.52 | 9.856512 | 665.7392
28.641 | 0.9388818 | 3215.53 | 9.860965 | 665.741248
28.651 | 0.9392392 | 3215.257 | 9.865057 | 665.684672
28.661 | 0.939537 | 3215.078 | 9.869689 | 665.647552
28.671 | 0.9398942 | 3215.461 | 9.873877 | 665.726848
28.681 | 0.9401921 | 3215.36 | 9.877629 | 665.70592
28.691 | 0.9405494 | 3215.338 | 9.881779 | 665.701504
28.701 | 0.9408472 | 3215.58 | 9.886247 | 665.751616
28.711 | 0.9412045 | 3215.659 | 9.890696 | 665.767872
28.721 | 0.9415619 | 3215.486 | 9.894329 | 665.732096
28.731 | 0.9418597 | 3215.525 | 9.899007 | 665.74016
28.741 | 0.9422171 | 3215.955 | 9.902764 | 665.829184
28.751 | 0.9425745 | 3216.246 | 9.9068 | 665.889536
28.761 | 0.9428723 | 3216.109 | 9.911076 | 665.86112
28.771 | 0.9432295 | 3216.377 | 9.915797 | 665.916672
28.781 | 0.9435869 | 3216.508 | 9.919517 | 665.943616
28.791 | 0.9438847 | 3216.644 | 9.924413 | 665.971776
28.801 | 0.9442421 | 3216.673 | 9.928348 | 665.977792
28.811 | 0.9445994 | 3216.878 | 9.932982 | 666.020352
28.821 | 0.9448972 | 3216.897 | 9.936843 | 666.024192
28.831 | 0.9452546 | 3216.813 | 9.941469 | 666.006784
28.841 | 0.9455524 | 3216.585 | 9.945336 | 665.959744
28.851 | 0.9459097 | 3216.051 | 9.949354 | 665.84896
28.861 | 0.9462075 | 3216.696 | 9.953796 | 665.982592
28.871 | 0.9465648 | 3216.21 | 9.95815 | 665.882112
28.881 | 0.9469222 | 3216.54 | 9.96181 | 665.950208
28.891 | 0.94722 | 3216.862 | 9.966636 | 666.01696
28.901 | 0.9475178 | 3216.479 | 9.970402 | 665.9376
28.911 | 0.9478751 | 3216.721 | 9.974427 | 665.987776
28.921 | 0.9481729 | 3217.007 | 9.97869 | 666.04704
28.931 | 0.9485303 | 3216.412 | 9.983145 | 665.923776
28.941 | 0.9488877 | 3216.981 | 9.986889 | 666.0416
28.951 | 0.9491855 | 3217.273 | 9.991343 | 666.102016
28.961 | 0.9495427 | 3216.992 | 9.99565 | 666.043904
28.971 | 0.9499001 | 3217.705 | 9.999988 | 666.191488
28.981 | 0.9501979 | 3217.761 | 10.00416 | 666.203072
28.991 | 0.9505553 | 3217.57 | 10.00852 | 666.163456
29.001 | 0.9509126 | 3217.912 | 10.01231 | 666.234304
29.011 | 0.9512104 | 3218.293 | 10.01686 | 666.313216
29.021 | 0.9515678 | 3218.084 | 10.02088 | 666.27008
29.031 | 0.9519251 | 3218.107 | 10.02562 | 666.274752
29.041 | 0.9522229 | 3218.039 | 10.0303 | 666.260544
29.051 | 0.9525802 | 3218.09 | 10.03413 | 666.271168
29.061 | 0.9529376 | 3218.485 | 10.03872 | 666.353088
29.071 | 0.9532354 | 3218.404 | 10.0437 | 666.336256
29.081 | 0.9535928 | 3218.045 | 10.04715 | 666.261888
29.091 | 0.9538906 | 3218.137 | 10.05095 | 666.280896
29.101 | 0.9542479 | 3218.044 | 10.05554 | 666.26176
29.111 | 0.9546053 | 3218.161 | 10.05993 | 666.285952
29.121 | 0.9549031 | 3218.018 | 10.06424 | 666.256256
29.131 | 0.9552604 | 3217.48 | 10.06832 | 666.14496
29.141 | 0.9555582 | 3218.515 | 10.07257 | 666.359296
29.151 | 0.9558559 | 3218.334 | 10.07704 | 666.321856
29.161 | 0.9562133 | 3218.226 | 10.0807 | 666.299392
29.171 | 0.9565111 | 3218.172 | 10.08489 | 666.288192
29.181 | 0.9568685 | 3217.966 | 10.08936 | 666.245568
29.191 | 0.9571663 | 3218.068 | 10.09387 | 666.266624
29.201 | 0.9575236 | 3218.592 | 10.09779 | 666.375104
29.211 | 0.957881 | 3218.681 | 10.1023 | 666.3936
29.221 | 0.9581788 | 3218.472 | 10.10629 | 666.3504
29.231 | 0.9585362 | 3218.98 | 10.11032 | 666.455552
29.241 | 0.9588935 | 3219.192 | 10.11511 | 666.499328
29.251 | 0.9591912 | 3219.122 | 10.11943 | 666.484864
29.261 | 0.9595486 | 3219.379 | 10.12333 | 666.538112
29.271 | 0.959906 | 3219.007 | 10.12795 | 666.46112
29.281 | 0.9602038 | 3218.655 | 10.13217 | 666.38816
29.291 | 0.9605611 | 3220.066 | 10.13658 | 666.680256
29.301 | 0.9609185 | 3219.846 | 10.14077 | 666.63488
29.311 | 0.9612163 | 3219.8125 | 10.14489 | 666.62784
29.321 | 0.9615736 | 3219.353 | 10.149 | 666.532736
29.331 | 0.9618714 | 3218.917 | 10.15368 | 666.442368
29.341 | 0.9622287 | 3218.779 | 10.15736 | 666.413952
29.351 | 0.9625265 | 3219.153 | 10.16182 | 666.491264
29.361 | 0.9628243 | 3219.77 | 10.16579 | 666.619008
29.371 | 0.9631817 | 3218.869 | 10.16991 | 666.432576
29.381 | 0.9634795 | 3219.344 | 10.1742 | 666.53088
29.391 | 0.9638369 | 3219.018 | 10.17858 | 666.463296
29.401 | 0.9641346 | 3219.404 | 10.18311 | 666.543296
29.411 | 0.964492 | 3219.339 | 10.18704 | 666.529856
29.421 | 0.9647898 | 3219.28 | 10.19112 | 666.517632
29.431 | 0.9651472 | 3219.411 | 10.1956 | 666.544768
29.441 | 0.9654449 | 3219.742 | 10.19985 | 666.613312
29.451 | 0.9658022 | 3219.452 | 10.20371 | 666.553216
29.461 | 0.9661596 | 3219.716 | 10.20808 | 666.607808
29.471 | 0.9664574 | 3220.239 | 10.2124 | 666.716096
29.481 | 0.9668148 | 3220.122 | 10.21636 | 666.691968
29.491 | 0.9671721 | 3220.685 | 10.22115 | 666.808512
29.501 | 0.9674699 | 3220.356 | 10.22547 | 666.740288
29.511 | 0.9678273 | 3220.064 | 10.23014 | 666.679872
29.521 | 0.9681846 | 3220.579 | 10.23373 | 666.78656
29.531 | 0.9684825 | 3220.524 | 10.2386 | 666.775168
29.541 | 0.9688397 | 3221.0625 | 10.24259 | 666.886656
29.551 | 0.9691971 | 3221.237 | 10.24688 | 666.922752
29.561 | 0.9694949 | 3220.641 | 10.25143 | 666.799424
29.571 | 0.9698523 | 3220.742 | 10.2558 | 666.820224
29.581 | 0.9702096 | 3220.915 | 10.25995 | 666.856
29.591 | 0.9705074 | 3220.865 | 10.26446 | 666.845696
29.601 | 0.9708648 | 3220.788 | 10.26839 | 666.829824
29.611 | 0.9711626 | 3220.766 | 10.2726 | 666.825344
29.621 | 0.9715199 | 3220.526 | 10.27697 | 666.775616
29.631 | 0.9718176 | 3220.924 | 10.28156 | 666.858048
29.641 | 0.972175 | 3220.712 | 10.28583 | 666.814144
29.651 | 0.9724728 | 3220.566 | 10.29048 | 666.783872
29.661 | 0.9728302 | 3220.483 | 10.29361 | 666.76672
29.671 | 0.973128 | 3220.921 | 10.29826 | 666.85728
29.681 | 0.9734854 | 3221.326 | 10.30252 | 666.941248
29.691 | 0.9737831 | 3220.745 | 10.30716 | 666.820992
29.701 | 0.9741405 | 3221.061 | 10.31101 | 666.886272
29.711 | 0.9744979 | 3220.741 | 10.31558 | 666.820096
29.721 | 0.9747957 | 3221.385 | 10.31999 | 666.953472
29.731 | 0.9751529 | 3221.8 | 10.32433 | 667.039296
29.741 | 0.9755103 | 3221.81 | 10.32894 | 667.041408
29.751 | 0.9758677 | 3221.948 | 10.33329 | 667.069952
29.761 | 0.976225 | 3222.006 | 10.33803 | 667.081984
29.771 | 0.9765228 | 3222.271 | 10.34218 | 667.136896
29.781 | 0.9768802 | 3221.978 | 10.34617 | 667.076224
29.791 | 0.9772375 | 3222.071 | 10.35087 | 667.095424
29.801 | 0.9775353 | 3222.266 | 10.35491 | 667.135808
29.811 | 0.9778927 | 3222.024 | 10.35967 | 667.085696
29.821 | 0.9781905 | 3221.738 | 10.36349 | 667.02656
29.831 | 0.9785478 | 3221.973 | 10.36799 | 667.0752
29.841 | 0.9788456 | 3221.792 | 10.37269 | 667.037632
29.851 | 0.979203 | 3221.967 | 10.37653 | 667.073856
29.861 | 0.9795008 | 3222.092 | 10.38082 | 667.099776
29.871 | 0.9798581 | 3221.863 | 10.38542 | 667.052352
29.881 | 0.9801559 | 3221.933 | 10.38951 | 667.066816
29.891 | 0.9805133 | 3221.499 | 10.39441 | 666.97696
29.901 | 0.9808111 | 3221.389 | 10.39786 | 666.954176
29.911 | 0.9811684 | 3221.538 | 10.40192 | 666.985024
29.921 | 0.9815258 | 3221.9 | 10.40692 | 667.060096
29.931 | 0.9818235 | 3221.937 | 10.4107 | 667.067776
29.941 | 0.9821809 | 3221.975 | 10.41506 | 667.075648
29.951 | 0.9824787 | 3222.24 | 10.42 | 667.13056
29.961 | 0.982836 | 3222.552 | 10.42398 | 667.195136
29.971 | 0.9831934 | 3223.157 | 10.42872 | 667.320256
29.981 | 0.9835507 | 3223.207 | 10.43274 | 667.330688
29.991 | 0.9838485 | 3222.988 | 10.4374 | 667.285376
30.001 | 0.9842059 | 3223.047 | 10.44183 | 667.2976
30.011 | 0.9845633 | 3223.087 | 10.44619 | 667.305856
30.021 | 0.984861 | 3223.351 | 10.45031 | 667.360512
30.031 | 0.9852184 | 3223.494 | 10.45459 | 667.39008
30.041 | 0.9855162 | 3222.823 | 10.45925 | 667.251008
30.051 | 0.9858735 | 3223.17 | 10.46354 | 667.322944
30.061 | 0.9862308 | 3223.015 | 10.46777 | 667.290944
30.071 | 0.9865287 | 3223.541 | 10.47253 | 667.39968
30.081 | 0.986886 | 3222.695 | 10.47636 | 667.224576
30.091 | 0.9871838 | 3222.887 | 10.48075 | 667.264384
30.101 | 0.9875412 | 3222.58 | 10.48517 | 667.200768
30.111 | 0.9878986 | 3222.797 | 10.48952 | 667.245696
30.121 | 0.9881963 | 3223.02 | 10.4938 | 667.291968
30.131 | 0.9884941 | 3222.69 | 10.49812 | 667.223616
30.141 | 0.9888514 | 3222.941 | 10.50224 | 667.275584
30.151 | 0.9891493 | 3222.837 | 10.50708 | 667.253952
30.161 | 0.9895066 | 3222.569 | 10.51114 | 667.198528
30.171 | 0.9898639 | 3222.969 | 10.51521 | 667.28128
30.181 | 0.9901617 | 3222.87 | 10.51938 | 667.260864
30.191 | 0.9905191 | 3223.41 | 10.52409 | 667.372608
30.201 | 0.9908765 | 3223.763 | 10.52811 | 667.44576
30.211 | 0.9911743 | 3223.633 | 10.53297 | 667.41888
30.221 | 0.9915316 | 3223.945 | 10.53711 | 667.483392
30.231 | 0.9918889 | 3224.315 | 10.54105 | 667.560128
30.241 | 0.9922463 | 3223.871 | 10.54565 | 667.46816
30.251 | 0.9925441 | 3223.803 | 10.5503 | 667.45408
30.261 | 0.9929014 | 3223.914 | 10.55469 | 667.477056
30.271 | 0.9932588 | 3223.871 | 10.55892 | 667.46816
30.281 | 0.9935566 | 3223.765 | 10.5634 | 667.446208
30.291 | 0.993914 | 3224.052 | 10.56763 | 667.505664
30.301 | 0.9942712 | 3224.24 | 10.57212 | 667.54464
30.311 | 0.994569 | 3224.776 | 10.57671 | 667.655488
30.321 | 0.9949264 | 3224.338 | 10.58083 | 667.5648
30.331 | 0.9952242 | 3223.5 | 10.5851 | 667.391232
30.341 | 0.9955816 | 3223.826 | 10.58976 | 667.45888
30.351 | 0.9958793 | 3223.819 | 10.59392 | 667.457344
30.361 | 0.9962367 | 3223.63 | 10.59813 | 667.418304
30.371 | 0.9965345 | 3223.661 | 10.60291 | 667.424576
30.381 | 0.9968919 | 3223.563 | 10.60659 | 667.404416
30.391 | 0.9971897 | 3223.647 | 10.61069 | 667.421696
30.401 | 0.9975471 | 3223.972 | 10.61531 | 667.489088
30.411 | 0.9978449 | 3224.044 | 10.61959 | 667.503936
30.421 | 0.9982021 | 3223.685 | 10.62385 | 667.429696
30.431 | 0.9984999 | 3223.545 | 10.62813 | 667.400704
30.441 | 0.9988573 | 3223.976 | 10.63203 | 667.48992
30.451 | 0.9992146 | 3224.576 | 10.63678 | 667.614144
30.461 | 0.9995124 | 3224.448 | 10.64076 | 667.587584
30.471 | 0.9998698 | 3224.749 | 10.64566 | 667.649792
30.481 | 1.000227 | 3225.29 | 10.65019 | 667.761984
30.491 | 1.000584 | 3225.467 | 10.65463 | 667.798592
30.501 | 1.000882 | 3225.118 | 10.65904 | 667.726272
30.511 | 1.00124 | 3225.121 | 10.66358 | 667.726912
30.521 | 1.001597 | 3225.057 | 10.66792 | 667.713664
30.531 | 1.001895 | 3225.121 | 10.67213 | 667.726848
30.541 | 1.002252 | 3224.825 | 10.67652 | 667.6656
30.551 | 1.002609 | 3225.006 | 10.68109 | 667.70304
30.561 | 1.002907 | 3225.132 | 10.68518 | 667.72928
30.571 | 1.003265 | 3224.85 | 10.68984 | 667.670784
30.581 | 1.003562 | 3224.912 | 10.69326 | 667.683648
30.591 | 1.00392 | 3224.647 | 10.69783 | 667.6288
30.601 | 1.004218 | 3224.483 | 10.70257 | 667.59488
30.611 | 1.004515 | 3223.875 | 10.70623 | 667.469056
30.621 | 1.004873 | 3224.498 | 10.71088 | 667.597952
30.631 | 1.005171 | 3224.76 | 10.71483 | 667.652288
30.641 | 1.005528 | 3224.583 | 10.71917 | 667.615552
30.651 | 1.005826 | 3224.86 | 10.72366 | 667.672768
30.661 | 1.006183 | 3225.077 | 10.72807 | 667.717888
30.671 | 1.006481 | 3224.982 | 10.73221 | 667.698048
30.681 | 1.006838 | 3224.813 | 10.73662 | 667.663232
30.691 | 1.007195 | 3224.722 | 10.74076 | 667.644416
30.701 | 1.007493 | 3224.995 | 10.74496 | 667.700736
30.711 | 1.007851 | 3225.001 | 10.74939 | 667.702144
30.721 | 1.008208 | 3225.731 | 10.75362 | 667.853248
30.731 | 1.008506 | 3225.882 | 10.75774 | 667.884416
30.741 | 1.008863 | 3225.903 | 10.76215 | 667.888896
30.751 | 1.009161 | 3225.544 | 10.76664 | 667.814528
30.761 | 1.009518 | 3225.687 | 10.77058 | 667.844032
30.771 | 1.009876 | 3225.798 | 10.77522 | 667.867136
30.781 | 1.010173 | 3225.813 | 10.77898 | 667.870144
30.791 | 1.010531 | 3225.681 | 10.78363 | 667.842816
30.801 | 1.010829 | 3225.693 | 10.78818 | 667.84544
30.811 | 1.011186 | 3225.821 | 10.79222 | 667.871872
30.821 | 1.011484 | 3226.007 | 10.79652 | 667.9104
30.831 | 1.011841 | 3225.625 | 10.80132 | 667.831232
30.841 | 1.012139 | 3225.186 | 10.80478 | 667.740416
30.851 | 1.012496 | 3225.823 | 10.80946 | 667.872384
30.861 | 1.012794 | 3225.712 | 10.81385 | 667.849216
30.871 | 1.013151 | 3225.387 | 10.81815 | 667.782016
30.881 | 1.013449 | 3225.841 | 10.82196 | 667.875904
30.891 | 1.013806 | 3226.099 | 10.82673 | 667.929344
30.901 | 1.014104 | 3226.134 | 10.83055 | 667.936576
30.911 | 1.014462 | 3226.287 | 10.83512 | 667.96832
30.921 | 1.014819 | 3226.625 | 10.83948 | 668.038272
30.931 | 1.015117 | 3226.781 | 10.84417 | 668.070592
30.941 | 1.015474 | 3226.45 | 10.84818 | 668.002176
30.951 | 1.015831 | 3226.825 | 10.85255 | 668.079744
30.961 | 1.016129 | 3226.897 | 10.85698 | 668.094592
30.971 | 1.016487 | 3227.236 | 10.86141 | 668.164736
30.981 | 1.016844 | 3227.211 | 10.8657 | 668.159552
30.991 | 1.017201 | 3227.359 | 10.87082 | 668.190272
31.001 | 1.017499 | 3227.128 | 10.87477 | 668.142464
31.011 | 1.017857 | 3227.304 | 10.87948 | 668.17888
31.021 | 1.018214 | 3227.338 | 10.88383 | 668.185856
31.031 | 1.018512 | 3227.334 | 10.88836 | 668.185216
31.041 | 1.018869 | 3227.132 | 10.89267 | 668.143232
31.051 | 1.019226 | 3226.768 | 10.89686 | 668.067904
31.061 | 1.019524 | 3227.06 | 10.90088 | 668.128448
31.071 | 1.019881 | 3227.003 | 10.90581 | 668.116608
31.081 | 1.020179 | 3227.171875 | 10.91003 | 668.151552
31.091 | 1.020537 | 3227.17 | 10.91458 | 668.151104
31.101 | 1.020834 | 3227.104 | 10.91874 | 668.137472
31.111 | 1.021192 | 3226.829 | 10.923 | 668.080512
31.121 | 1.02149 | 3226.664 | 10.92762 | 668.0464
31.131 | 1.021847 | 3226.756 | 10.93193 | 668.065344
31.141 | 1.022145 | 3226.901 | 10.93611 | 668.095424
31.151 | 1.022502 | 3227.112 | 10.94023 | 668.139072
31.161 | 1.0228 | 3227.155 | 10.94459 | 668.148096
31.171 | 1.023157 | 3227.27 | 10.94893 | 668.17184
31.181 | 1.023515 | 3227.387 | 10.95338 | 668.196032
31.191 | 1.023812 | 3227.061 | 10.95783 | 668.128448
31.201 | 1.02417 | 3227.351 | 10.96203 | 668.188608
31.211 | 1.024527 | 3227.937 | 10.96686 | 668.310016
31.221 | 1.024884 | 3227.558 | 10.97113 | 668.231488
31.231 | 1.025242 | 3228.173 | 10.97563 | 668.358848
31.241 | 1.025539 | 3228.25 | 10.9799 | 668.374848
31.251 | 1.025837 | 3228.039 | 10.98458 | 668.331008
31.261 | 1.026195 | 3227.762 | 10.98909 | 668.273792
31.271 | 1.026552 | 3228.004 | 10.99342 | 668.32384
31.281 | 1.02685 | 3227.986 | 10.99802 | 668.32
31.291 | 1.027207 | 3227.272 | 11.00207 | 668.172352
31.301 | 1.027505 | 3227.717 | 11.0061 | 668.264384
31.311 | 1.027803 | 3227.625 | 11.0109 | 668.245376
31.321 | 1.02816 | 3227.109 | 11.01469 | 668.138432
31.331 | 1.028458 | 3227.778 | 11.01916 | 668.276992
31.341 | 1.028815 | 3227.71875 | 11.02332 | 668.264768
31.351 | 1.029113 | 3227.591 | 11.02761 | 668.238208
31.361 | 1.02947 | 3227.815 | 11.03205 | 668.284736
31.371 | 1.029768 | 3227.517 | 11.03666 | 668.222912
31.381 | 1.030126 | 3227.857 | 11.0404 | 668.29344
31.391 | 1.030423 | 3227.976 | 11.04536 | 668.31808
31.401 | 1.030781 | 3227.503 | 11.04906 | 668.220032
31.411 | 1.031079 | 3227.481 | 11.05339 | 668.215552
31.421 | 1.031436 | 3227.974 | 11.05826 | 668.317568
31.431 | 1.031793 | 3228.456 | 11.0623 | 668.41728
31.441 | 1.03215 | 3228.994 | 11.06706 | 668.528832
31.451 | 1.032508 | 3229.086 | 11.07131 | 668.547904
31.461 | 1.032806 | 3228.856 | 11.07593 | 668.500224
31.471 | 1.033163 | 3229.158 | 11.08041 | 668.562688
31.481 | 1.03352 | 3229.08 | 11.0846 | 668.546624
31.491 | 1.033878 | 3229.319 | 11.08916 | 668.596096
31.501 | 1.034176 | 3229.33 | 11.09374 | 668.598272
31.511 | 1.034533 | 3229.079 | 11.09816 | 668.546432
31.521 | 1.03489 | 3229.424 | 11.1024 | 668.617728
31.531 | 1.035188 | 3229.309 | 11.10691 | 668.593984
31.541 | 1.035545 | 3228.808 | 11.11152 | 668.49024
31.551 | 1.035843 | 3229.02 | 11.11607 | 668.534144
31.561 | 1.036201 | 3229.145 | 11.12112 | 668.56
31.571 | 1.036498 | 3229.013 | 11.12514 | 668.532672
31.581 | 1.036856 | 3228.659 | 11.12905 | 668.459392
31.591 | 1.037154 | 3229.073 | 11.13372 | 668.545024
31.601 | 1.037511 | 3228.506 | 11.13778 | 668.42784
31.611 | 1.037868 | 3228.622 | 11.14214 | 668.451648
31.621 | 1.038166 | 3229.322 | 11.14643 | 668.596672
31.631 | 1.038523 | 3228.736 | 11.15071 | 668.475392
31.641 | 1.038881 | 3228.806 | 11.15545 | 668.489856
31.651 | 1.039178 | 3229.425 | 11.15936 | 668.617984
31.661 | 1.039536 | 3229.322 | 11.16382 | 668.596736
31.671 | 1.039893 | 3229.762 | 11.16878 | 668.687808
31.681 | 1.040191 | 3230.068 | 11.17306 | 668.751104
31.691 | 1.040548 | 3230.07 | 11.17735 | 668.751552
31.701 | 1.040906 | 3230.08 | 11.18208 | 668.753664
31.711 | 1.041263 | 3229.973 | 11.18699 | 668.731456
31.721 | 1.041561 | 3229.985 | 11.191 | 668.733888
31.731 | 1.041918 | 3230.182 | 11.1961 | 668.774784
31.741 | 1.042216 | 3229.924 | 11.20025 | 668.721408
31.751 | 1.042573 | 3229.62 | 11.20469 | 668.658432
31.761 | 1.042931 | 3230.003 | 11.20932 | 668.737792
31.771 | 1.043288 | 3229.987 | 11.21336 | 668.7344
31.781 | 1.043586 | 3229.776 | 11.21772 | 668.690688
31.791 | 1.043884 | 3229.292 | 11.2225 | 668.590528
31.801 | 1.044241 | 3229.235 | 11.22654 | 668.578624
31.811 | 1.044598 | 3229.491 | 11.231 | 668.631616
31.821 | 1.044896 | 3229.157 | 11.23544 | 668.562496
31.831 | 1.045253 | 3229.228 | 11.23967 | 668.577216
31.841 | 1.045551 | 3229.349 | 11.24375 | 668.602176
31.851 | 1.045909 | 3229.554 | 11.24842 | 668.644736
31.861 | 1.046206 | 3229.735 | 11.25258 | 668.68224
31.871 | 1.046564 | 3229.835 | 11.25693 | 668.702912
31.881 | 1.046862 | 3229.384 | 11.26133 | 668.6096
31.891 | 1.047219 | 3229.659 | 11.26564 | 668.666368
31.901 | 1.047576 | 3229.735 | 11.27042 | 668.682112
31.911 | 1.047874 | 3230.253 | 11.27484 | 668.789376
31.921 | 1.048231 | 3230.018 | 11.27882 | 668.7408
31.931 | 1.048589 | 3230.164 | 11.28394 | 668.771008
31.941 | 1.048887 | 3230.057 | 11.28756 | 668.748928
31.951 | 1.049244 | 3230.417 | 11.29259 | 668.823296
31.961 | 1.049601 | 3230.551 | 11.29666 | 668.851072
31.971 | 1.049899 | 3230.319 | 11.30148 | 668.803136
31.981 | 1.050256 | 3230.057 | 11.30528 | 668.748928
31.991 | 1.050554 | 3230.625 | 11.31027 | 668.866496
32.001 | 1.050911 | 3230.405 | 11.31465 | 668.820864
32.011 | 1.051269 | 3230.601 | 11.31961 | 668.861568
32.021 | 1.051567 | 3230.161 | 11.32326 | 668.770496
32.031 | 1.051924 | 3230.402 | 11.32817 | 668.820224
32.041 | 1.052222 | 3230.262 | 11.33234 | 668.791296
32.051 | 1.052579 | 3230.285 | 11.3366 | 668.795968
32.061 | 1.052877 | 3230.06 | 11.3411 | 668.74944
32.071 | 1.053175 | 3229.976 | 11.34531 | 668.732096
32.081 | 1.053532 | 3229.94 | 11.34938 | 668.724608
32.091 | 1.05383 | 3229.912 | 11.35402 | 668.718848
32.101 | 1.054187 | 3230.221 | 11.35795 | 668.782784
32.111 | 1.054545 | 3230.082 | 11.36231 | 668.754048
32.121 | 1.054842 | 3230.346 | 11.36612 | 668.808704
32.131 | 1.0552 | 3230.178 | 11.37103 | 668.774016
32.141 | 1.055498 | 3230.372 | 11.37534 | 668.814144
32.151 | 1.055855 | 3230.922 | 11.37974 | 668.928
32.161 | 1.056212 | 3230.908 | 11.38415 | 668.925056
32.171 | 1.05651 | 3231.274 | 11.3885 | 669.000896
32.181 | 1.056867 | 3231.203 | 11.39361 | 668.986112
32.191 | 1.057225 | 3231.441 | 11.39772 | 669.035456
32.201 | 1.057582 | 3231.486 | 11.40245 | 669.044608
32.211 | 1.05788 | 3231.776 | 11.40671 | 669.104704
32.221 | 1.058237 | 3231.513 | 11.41138 | 669.050368
32.231 | 1.058595 | 3232.072 | 11.41577 | 669.16608
32.241 | 1.058892 | 3232.28 | 11.42068 | 669.209152
32.251 | 1.05925 | 3231.728 | 11.4249 | 669.09472
32.261 | 1.059548 | 3231.414 | 11.42924 | 669.029888
32.271 | 1.059905 | 3231.812 | 11.43382 | 669.112192
32.281 | 1.060203 | 3231.142 | 11.43837 | 668.973568
32.291 | 1.06056 | 3231.243 | 11.44256 | 668.994496
32.301 | 1.060858 | 3231.526 | 11.44684 | 669.053056
32.311 | 1.061215 | 3231.303 | 11.4515 | 669.006784
32.321 | 1.061513 | 3231.211 | 11.45577 | 668.987712
32.331 | 1.06187 | 3231.335 | 11.46016 | 669.013376
32.341 | 1.062168 | 3231.255 | 11.46447 | 668.996992
32.351 | 1.062525 | 3231.354 | 11.46899 | 669.017472
32.361 | 1.062823 | 3231.654 | 11.47332 | 669.079488
32.371 | 1.063181 | 3231.85 | 11.47813 | 669.120128
32.381 | 1.063478 | 3231.69 | 11.48263 | 669.086912
32.391 | 1.063836 | 3231.541 | 11.48672 | 669.056192
32.401 | 1.064193 | 3231.779 | 11.49119 | 669.105472
32.411 | 1.064491 | 3231.827 | 11.49574 | 669.115328
32.421 | 1.064848 | 3231.811 | 11.5001 | 669.111936
32.431 | 1.065206 | 3232.45 | 11.50494 | 669.244416
32.441 | 1.065563 | 3232.361 | 11.50932 | 669.22592
32.451 | 1.065861 | 3232.407 | 11.51447 | 669.235392
32.461 | 1.066218 | 3232.883 | 11.51852 | 669.333888
32.471 | 1.066575 | 3232.624 | 11.52343 | 669.28032
32.481 | 1.066873 | 3232.626 | 11.52828 | 669.280768
32.491 | 1.067231 | 3232.353 | 11.53264 | 669.224128
32.501 | 1.067588 | 3232.218 | 11.53667 | 669.196224
32.511 | 1.067886 | 3232.348 | 11.54136 | 669.223104
32.521 | 1.068243 | 3231.806 | 11.54566 | 669.110912
32.531 | 1.068541 | 3232.074 | 11.5502 | 669.1664
32.541 | 1.068898 | 3231.989 | 11.55447 | 669.148928
32.551 | 1.069196 | 3231.821 | 11.55892 | 669.114048
32.561 | 1.069553 | 3232.039 | 11.56352 | 669.159296
32.571 | 1.069851 | 3231.712 | 11.56811 | 669.09152
32.581 | 1.070149 | 3231.896 | 11.57262 | 669.1296
32.591 | 1.070506 | 3231.84 | 11.57698 | 669.117952
32.601 | 1.070804 | 3232.102 | 11.58112 | 669.172224
32.611 | 1.071161 | 3232.168 | 11.58564 | 669.185856
32.621 | 1.071459 | 3232.289 | 11.58993 | 669.211008
32.631 | 1.071817 | 3231.927 | 11.59467 | 669.136128
32.641 | 1.072174 | 3232.704 | 11.59949 | 669.296832
32.651 | 1.072472 | 3232.62 | 11.60334 | 669.279552
32.661 | 1.072829 | 3232.267 | 11.60781 | 669.206464
32.671 | 1.073186 | 3232.627 | 11.6124 | 669.280896
32.681 | 1.073484 | 3233.074 | 11.617 | 669.373568
32.691 | 1.073842 | 3233.154 | 11.62166 | 669.389952
32.701 | 1.074199 | 3233.038 | 11.62628 | 669.366144
32.711 | 1.074497 | 3233.217 | 11.63037 | 669.403136
32.721 | 1.074854 | 3233.097 | 11.63487 | 669.378176
32.731 | 1.075152 | 3232.855 | 11.63971 | 669.328128
32.741 | 1.075509 | 3232.835 | 11.64405 | 669.324032
32.751 | 1.075867 | 3232.751 | 11.64877 | 669.306624
32.761 | 1.076164 | 3233.28125 | 11.65368 | 669.416384
32.771 | 1.076462 | 3232.641 | 11.65798 | 669.283904
32.781 | 1.076819 | 3232.729 | 11.66264 | 669.302144
32.791 | 1.077177 | 3232.732 | 11.66683 | 669.302656
32.801 | 1.077475 | 3232.698 | 11.67104 | 669.295552
32.811 | 1.077772 | 3233.069 | 11.67547 | 669.372416
32.821 | 1.07813 | 3232.155 | 11.68007 | 669.183232
32.831 | 1.078487 | 3233.014 | 11.68457 | 669.361152
32.841 | 1.078785 | 3233.019 | 11.68891 | 669.362048
32.851 | 1.079142 | 3232.935 | 11.6938 | 669.344704
32.861 | 1.07944 | 3232.708 | 11.69762 | 669.297856
32.871 | 1.079797 | 3232.911 | 11.70259 | 669.339776
32.881 | 1.080155 | 3233.316 | 11.70689 | 669.42368
32.891 | 1.080453 | 3233.406 | 11.71207 | 669.442368
32.901 | 1.08081 | 3233.656 | 11.71615 | 669.49408
32.911 | 1.081167 | 3233.45 | 11.72076 | 669.451456
32.921 | 1.081525 | 3234.685 | 11.72565 | 669.707072
32.931 | 1.081822 | 3233.418 | 11.73046 | 669.444672
32.941 | 1.08218 | 3234.102 | 11.73462 | 669.586368
32.951 | 1.082537 | 3234.2 | 11.73944 | 669.606592
32.961 | 1.082894 | 3234.232 | 11.74409 | 669.613184
32.971 | 1.083192 | 3234.017 | 11.74865 | 669.568704
32.981 | 1.08355 | 3233.781 | 11.75262 | 669.519744
32.991 | 1.083847 | 3234.152 | 11.75803 | 669.596608
33.001 | 1.084205 | 3234.115 | 11.76255 | 669.588928
33.011 | 1.084562 | 3233.845 | 11.76718 | 669.53312
33.021 | 1.08486 | 3233.752 | 11.77194 | 669.513792
33.031 | 1.085217 | 3233.809 | 11.77621 | 669.52576
33.041 | 1.085515 | 3233.751 | 11.78053 | 669.5136
33.051 | 1.085872 | 3233.657 | 11.78528 | 669.494144
33.061 | 1.08617 | 3233.79 | 11.78962 | 669.521728
33.071 | 1.086528 | 3233.796 | 11.79422 | 669.523008
33.081 | 1.086825 | 3233.669 | 11.79874 | 669.496704
33.091 | 1.087183 | 3233.621 | 11.80344 | 669.48672
33.101 | 1.08754 | 3233.583 | 11.80788 | 669.478976
33.111 | 1.087838 | 3233.597 | 11.81189 | 669.481792
33.121 | 1.088195 | 3234.159 | 11.8168 | 669.59808
33.131 | 1.088553 | 3234.283 | 11.82139 | 669.623808
33.141 | 1.08885 | 3234.289 | 11.82598 | 669.62496
33.151 | 1.089208 | 3234.089 | 11.83019 | 669.583616
33.161 | 1.089565 | 3235.027 | 11.83492 | 669.777792
33.171 | 1.089922 | 3234.22 | 11.8401 | 669.610752
33.181 | 1.09022 | 3234.363 | 11.84435 | 669.64032
33.191 | 1.090577 | 3234.574 | 11.84925 | 669.684096
33.201 | 1.090935 | 3234.578 | 11.85392 | 669.684992
33.211 | 1.091233 | 3234.171 | 11.85879 | 669.600576
33.221 | 1.09159 | 3234.719 | 11.863 | 669.714176
33.231 | 1.091947 | 3234.54 | 11.86757 | 669.677056
33.241 | 1.092245 | 3234.091 | 11.87233 | 669.584064
33.251 | 1.092543 | 3234.061 | 11.87633 | 669.577728
33.261 | 1.0929 | 3233.734 | 11.88088 | 669.510144
33.271 | 1.093258 | 3234.103 | 11.88553 | 669.58656
33.281 | 1.093555 | 3233.386 | 11.89041 | 669.438144
33.291 | 1.093913 | 3233.804 | 11.89452 | 669.524608
33.301 | 1.094211 | 3234.141 | 11.89895 | 669.594496
33.311 | 1.094508 | 3233.989 | 11.90358 | 669.562944
33.321 | 1.094866 | 3233.49 | 11.90762 | 669.459648
33.331 | 1.095164 | 3233.832 | 11.91215 | 669.530368
33.341 | 1.095521 | 3233.905 | 11.91683 | 669.545536
33.351 | 1.095878 | 3233.891 | 11.92144 | 669.542656
33.361 | 1.096176 | 3234.295 | 11.92589 | 669.626304
33.371 | 1.096533 | 3234.289 | 11.93007 | 669.625088
33.381 | 1.096891 | 3234.393 | 11.93482 | 669.646592
33.391 | 1.097189 | 3234.454 | 11.93929 | 669.659264
33.401 | 1.097546 | 3234.191 | 11.94389 | 669.604672
33.411 | 1.097903 | 3234.861 | 11.94858 | 669.743424
33.421 | 1.098201 | 3235.109375 | 11.95348 | 669.79488
33.431 | 1.098558 | 3234.887 | 11.95748 | 669.748928
33.441 | 1.098916 | 3235.09 | 11.96219 | 669.790912
33.451 | 1.099273 | 3235.015 | 11.96668 | 669.77536
33.461 | 1.099571 | 3234.883 | 11.97125 | 669.747968
33.471 | 1.099928 | 3234.798 | 11.97574 | 669.730496
33.481 | 1.100226 | 3235.152 | 11.98019 | 669.803776
33.491 | 1.100583 | 3234.771 | 11.98511 | 669.7248
33.501 | 1.100941 | 3234.88 | 11.98919 | 669.747456
33.511 | 1.101239 | 3234.83 | 11.99413 | 669.737088
33.521 | 1.101596 | 3234.748 | 11.99832 | 669.720064
33.531 | 1.101894 | 3233.989 | 12.00317 | 669.563008
33.541 | 1.102191 | 3234.245 | 12.00706 | 669.615936
33.551 | 1.102549 | 3234.798 | 12.01202 | 669.730432
33.561 | 1.102847 | 3234.493 | 12.01608 | 669.667264
33.571 | 1.103204 | 3234.533 | 12.02083 | 669.675648
33.581 | 1.103561 | 3234.591 | 12.02539 | 669.687552
33.591 | 1.103859 | 3234.74 | 12.02991 | 669.7184
33.601 | 1.104216 | 3234.821 | 12.03425 | 669.735232
33.611 | 1.104514 | 3234.799 | 12.03926 | 669.730624
33.621 | 1.104872 | 3235.1 | 12.04348 | 669.793024
33.631 | 1.105229 | 3235.282 | 12.04801 | 669.830592
33.641 | 1.105586 | 3235.33 | 12.05259 | 669.840576
33.651 | 1.105884 | 3235.431 | 12.05693 | 669.86144
33.661 | 1.106241 | 3235.18 | 12.06152 | 669.8096
33.671 | 1.106599 | 3235.777 | 12.06622 | 669.933056
33.681 | 1.106897 | 3235.77 | 12.07064 | 669.931712
33.691 | 1.107254 | 3235.246 | 12.07556 | 669.823168
33.701 | 1.107552 | 3235.156 | 12.07973 | 669.804672
33.711 | 1.107909 | 3235.396 | 12.08468 | 669.854144
33.721 | 1.108207 | 3235.134 | 12.08902 | 669.8
33.731 | 1.108564 | 3235.005 | 12.09373 | 669.773312
33.741 | 1.108862 | 3235.172 | 12.09792 | 669.807808
33.751 | 1.109219 | 3234.904 | 12.10278 | 669.75232
33.761 | 1.109517 | 3235.004 | 12.10698 | 669.772992
33.771 | 1.109874 | 3234.912 | 12.1114 | 669.753984
33.781 | 1.110172 | 3234.827 | 12.11603 | 669.736512
33.791 | 1.11053 | 3234.906 | 12.12035 | 669.752704
33.801 | 1.110827 | 3234.799 | 12.12464 | 669.73056
33.811 | 1.111185 | 3234.928 | 12.12911 | 669.757376
33.821 | 1.111483 | 3235.288 | 12.13357 | 669.831872
33.831 | 1.11184 | 3235.006 | 12.13813 | 669.77344
33.841 | 1.112138 | 3235.097 | 12.14281 | 669.792384
33.851 | 1.112495 | 3235.167 | 12.14791 | 669.806784
33.861 | 1.112852 | 3235.531 | 12.15204 | 669.882112
33.871 | 1.11315 | 3235.914 | 12.15669 | 669.961536
33.881 | 1.113508 | 3235.894 | 12.16126 | 669.95744
33.891 | 1.113865 | 3235.936 | 12.16555 | 669.966016
33.901 | 1.114222 | 3235.868 | 12.17016 | 669.951936
33.911 | 1.11458 | 3236.172 | 12.17476 | 670.014976
33.921 | 1.114877 | 3236.254 | 12.17957 | 670.031808
33.931 | 1.115235 | 3235.938 | 12.18446 | 669.966528
33.941 | 1.115533 | 3235.941 | 12.18839 | 669.96704
33.951 | 1.11589 | 3235.97 | 12.19344 | 669.97312
33.961 | 1.116188 | 3235.975 | 12.19811 | 669.974016
33.971 | 1.116545 | 3235.778 | 12.20259 | 669.933248
33.981 | 1.116843 | 3235.571 | 12.20664 | 669.890432
33.991 | 1.1172 | 3235.871 | 12.21167 | 669.952576
34.001 | 1.117498 | 3235.927 | 12.21571 | 669.964224
34.011 | 1.117855 | 3235.452 | 12.22026 | 669.86592
34.021 | 1.118153 | 3235.125 | 12.22483 | 669.798016
34.031 | 1.11851 | 3235.576 | 12.22929 | 669.891456
34.041 | 1.118808 | 3235.407 | 12.23398 | 669.856576
34.051 | 1.119166 | 3235.108 | 12.23841 | 669.79456
34.061 | 1.119463 | 3235.089 | 12.24274 | 669.790784
34.071 | 1.119821 | 3235.57 | 12.24681 | 669.890304
34.081 | 1.120119 | 3235.241 | 12.25131 | 669.822272
34.091 | 1.120476 | 3235.352 | 12.25561 | 669.845184
34.101 | 1.120833 | 3235.467 | 12.26042 | 669.868928
34.111 | 1.121131 | 3235.677 | 12.26484 | 669.912448
34.121 | 1.121488 | 3235.476 | 12.26962 | 669.870848
34.131 | 1.121846 | 3235.827 | 12.27424 | 669.943488
34.141 | 1.122144 | 3236.212 | 12.27866 | 670.023168
34.151 | 1.122501 | 3236.256 | 12.2834 | 670.03232
34.161 | 1.122858 | 3236.518 | 12.28746 | 670.086528
34.171 | 1.123156 | 3236.261 | 12.29231 | 670.033408
34.181 | 1.123513 | 3236.401 | 12.29719 | 670.062272
34.191 | 1.123811 | 3236.201 | 12.30164 | 670.020928
34.201 | 1.124169 | 3236.286 | 12.30595 | 670.038464
34.211 | 1.124526 | 3236.146 | 12.3108 | 670.0096
34.221 | 1.124824 | 3235.991 | 12.31514 | 669.977344
34.231 | 1.125181 | 3236.047 | 12.3198 | 669.98912
34.241 | 1.125479 | 3236.076 | 12.32423 | 669.995072
34.251 | 1.125836 | 3236.434 | 12.32859 | 670.069184
34.261 | 1.126134 | 3236.331 | 12.33333 | 670.047808
34.271 | 1.126432 | 3235.808 | 12.33813 | 669.939584
34.281 | 1.126789 | 3235.768 | 12.34206 | 669.9312
34.291 | 1.127147 | 3235.847 | 12.3467 | 669.947584
34.301 | 1.127444 | 3236.174 | 12.35124 | 670.01536
34.311 | 1.127802 | 3236.067 | 12.35557 | 669.993088
34.321 | 1.128099 | 3236.169 | 12.36016 | 670.014336
34.331 | 1.128457 | 3236.585 | 12.36476 | 670.10048
34.341 | 1.128814 | 3236.348 | 12.36909 | 670.051328
34.351 | 1.129112 | 3236.822 | 12.37371 | 670.149568
34.361 | 1.129469 | 3236.798 | 12.37859 | 670.144448
34.371 | 1.129827 | 3237.067 | 12.38331 | 670.200256
34.381 | 1.130184 | 3237.114 | 12.38762 | 670.20992
34.391 | 1.130482 | 3237.132 | 12.39282 | 670.213696
34.401 | 1.130839 | 3237.166 | 12.3974 | 670.220672
34.411 | 1.131197 | 3237.594 | 12.40234 | 670.309376
34.421 | 1.131494 | 3237.485 | 12.40675 | 670.286784
34.431 | 1.131852 | 3237.053 | 12.41157 | 670.197312
34.441 | 1.132209 | 3237.565 | 12.41584 | 670.303296
34.451 | 1.132507 | 3237.348 | 12.42099 | 670.258432
34.461 | 1.132864 | 3237.479 | 12.42538 | 670.285632
34.471 | 1.133222 | 3237.154 | 12.43031 | 670.218176
34.481 | 1.133519 | 3237.216 | 12.43455 | 670.230976
34.491 | 1.133877 | 3236.973 | 12.43932 | 670.1808
34.501 | 1.134174 | 3236.903 | 12.44386 | 670.166272
34.511 | 1.134532 | 3237.115 | 12.44857 | 670.21024
34.521 | 1.13483 | 3236.787 | 12.4529 | 670.142208
34.531 | 1.135187 | 3236.797 | 12.45743 | 670.144256
34.541 | 1.135544 | 3236.83 | 12.46208 | 670.151232
34.551 | 1.135842 | 3236.869 | 12.46663 | 670.159168
34.561 | 1.136199 | 3236.961 | 12.4711 | 670.178368
34.571 | 1.136557 | 3236.901 | 12.4755 | 670.16576
34.581 | 1.136855 | 3237.439 | 12.48043 | 670.277248
34.591 | 1.137212 | 3237.122 | 12.48492 | 670.211584
34.601 | 1.137569 | 3237.081 | 12.48937 | 670.203136
34.611 | 1.137867 | 3237.281 | 12.49426 | 670.244416
34.621 | 1.138224 | 3237.394 | 12.49918 | 670.267904
34.631 | 1.138582 | 3237.558 | 12.50431 | 670.301888
34.641 | 1.138939 | 3237.774 | 12.50831 | 670.346496
34.651 | 1.139237 | 3237.836 | 12.51312 | 670.359488
34.661 | 1.139594 | 3237.649 | 12.51798 | 670.32064
34.671 | 1.139952 | 3237.551 | 12.52255 | 670.300416
34.681 | 1.140249 | 3237.497 | 12.52723 | 670.289152
34.691 | 1.140607 | 3237.459 | 12.53152 | 670.281344
34.701 | 1.140904 | 3237.227 | 12.53632 | 670.233216
34.711 | 1.141262 | 3237.2 | 12.54089 | 670.227712
34.721 | 1.14156 | 3237.475 | 12.54546 | 670.284672
34.731 | 1.141917 | 3237.033 | 12.55038 | 670.193088
34.741 | 1.142215 | 3237.325 | 12.5547 | 670.253696
34.751 | 1.142572 | 3237.179 | 12.55946 | 670.22336
34.761 | 1.14287 | 3236.918 | 12.56379 | 670.169472
34.771 | 1.143227 | 3236.506 | 12.56867 | 670.084032
34.781 | 1.143525 | 3236.759 | 12.57258 | 670.136448
34.791 | 1.143883 | 3236.784 | 12.57704 | 670.141696
34.801 | 1.14418 | 3237.021 | 12.58162 | 670.190592
34.811 | 1.144538 | 3237.132 | 12.58663 | 670.213632
34.821 | 1.144835 | 3236.719 | 12.59086 | 670.128128
34.831 | 1.145193 | 3237.553 | 12.59556 | 670.3008
34.841 | 1.14555 | 3237.724 | 12.59988 | 670.336256
34.851 | 1.145908 | 3237.67 | 12.60506 | 670.325056
34.861 | 1.146205 | 3237.97 | 12.60929 | 670.3872
34.871 | 1.146563 | 3237.717 | 12.61381 | 670.33472
34.881 | 1.14692 | 3238.469 | 12.61853 | 670.490496
34.891 | 1.147277 | 3238.24 | 12.62382 | 670.443072
34.901 | 1.147575 | 3238.01 | 12.6283 | 670.39552
34.911 | 1.147932 | 3238.006 | 12.63298 | 670.39456
34.921 | 1.14823 | 3238.046875 | 12.63825 | 670.403072
34.931 | 1.148588 | 3238.136 | 12.64268 | 670.421504
34.941 | 1.148945 | 3237.814 | 12.64685 | 670.354816
34.951 | 1.149243 | 3237.882 | 12.65142 | 670.36896
34.961 | 1.1496 | 3237.814 | 12.65646 | 670.354944
34.971 | 1.149898 | 3237.996 | 12.66071 | 670.392448
34.981 | 1.150196 | 3237.77 | 12.66556 | 670.345728
34.991 | 1.150553 | 3237.634 | 12.67035 | 670.317504
35.001 | 1.15091 | 3237.503 | 12.67503 | 670.290432
35.011 | 1.151208 | 3237.897 | 12.67945 | 670.37216
35.021 | 1.151506 | 3237.398 | 12.68389 | 670.268672
35.031 | 1.151863 | 3237.494 | 12.68858 | 670.288704
35.041 | 1.152221 | 3237.813 | 12.69299 | 670.354688
35.051 | 1.152519 | 3237.903 | 12.69781 | 670.373376
35.061 | 1.152876 | 3237.895 | 12.70228 | 670.371648
35.071 | 1.153174 | 3238.114 | 12.7076 | 670.41696
35.081 | 1.153531 | 3238.131 | 12.71153 | 670.42048
35.091 | 1.153888 | 3238.169 | 12.71663 | 670.42848
35.101 | 1.154186 | 3238.406 | 12.72138 | 670.47744
35.111 | 1.154543 | 3238.276 | 12.72601 | 670.450624
35.121 | 1.154901 | 3238.423 | 12.7305 | 670.480896
35.131 | 1.155199 | 3238.277 | 12.73547 | 670.450752
35.141 | 1.155556 | 3238.381 | 12.74001 | 670.47232
35.151 | 1.155913 | 3238.415 | 12.74485 | 670.479232
35.161 | 1.156211 | 3238.554 | 12.74956 | 670.508096
35.171 | 1.156569 | 3238.277 | 12.75467 | 670.450816
35.181 | 1.156926 | 3238.329 | 12.75895 | 670.461568
35.191 | 1.157224 | 3237.95 | 12.76368 | 670.383104
35.201 | 1.157581 | 3237.923 | 12.76802 | 670.377344
35.211 | 1.157879 | 3238.236 | 12.77317 | 670.44224
35.221 | 1.158236 | 3238.167 | 12.77774 | 670.428032
35.231 | 1.158534 | 3237.931 | 12.78271 | 670.3792
35.241 | 1.158891 | 3237.911 | 12.78677 | 670.374976
35.251 | 1.159189 | 3237.788 | 12.7917 | 670.349568
35.261 | 1.159546 | 3237.7 | 12.79605 | 670.3312
35.271 | 1.159844 | 3237.872 | 12.80112 | 670.366912
35.281 | 1.160142 | 3237.643 | 12.80531 | 670.319552
35.291 | 1.160499 | 3237.575 | 12.80957 | 670.305408
35.301 | 1.160857 | 3237.907 | 12.81416 | 670.374208
35.311 | 1.161154 | 3237.893 | 12.81893 | 670.371264
35.321 | 1.161512 | 3238.228 | 12.82367 | 670.44064
35.331 | 1.16181 | 3238.667 | 12.82863 | 670.531584
35.341 | 1.162167 | 3238.302 | 12.83331 | 670.456
35.351 | 1.162524 | 3238.658 | 12.83822 | 670.5296
35.361 | 1.162822 | 3238.953 | 12.84278 | 670.590784
35.371 | 1.16318 | 3238.871 | 12.84763 | 670.573696
35.381 | 1.163537 | 3238.847 | 12.85224 | 670.568832
35.391 | 1.163835 | 3238.564 | 12.85707 | 670.51008
35.401 | 1.164192 | 3238.916 | 12.86177 | 670.58304
35.411 | 1.164549 | 3239.309 | 12.86684 | 670.66432
35.421 | 1.164847 | 3238.479 | 12.87088 | 670.49248
35.431 | 1.165205 | 3238.249 | 12.87664 | 670.444992
35.441 | 1.165502 | 3238.753 | 12.88069 | 670.549376
35.451 | 1.16586 | 3238.078 | 12.88547 | 670.409472
35.461 | 1.166157 | 3238.028 | 12.89005 | 670.399104
35.471 | 1.166515 | 3238.054 | 12.89448 | 670.40448
35.481 | 1.166812 | 3238.582 | 12.89887 | 670.513792
35.491 | 1.16717 | 3238.431 | 12.90382 | 670.48256
35.501 | 1.167468 | 3238.134 | 12.90848 | 670.42112
35.511 | 1.167825 | 3238.073 | 12.91292 | 670.408512
35.521 | 1.168182 | 3238.533 | 12.91716 | 670.503808
35.531 | 1.16848 | 3238.494 | 12.92242 | 670.495552
35.541 | 1.168838 | 3238.521 | 12.92706 | 670.501312
35.551 | 1.169135 | 3238.427 | 12.93174 | 670.481728
35.561 | 1.169493 | 3238.155 | 12.93629 | 670.425408
35.571 | 1.169791 | 3238.659 | 12.94113 | 670.529728
35.581 | 1.170148 | 3238.906 | 12.94573 | 670.580864
35.591 | 1.170505 | 3239.198 | 12.95068 | 670.641536
35.601 | 1.170803 | 3239.102 | 12.95481 | 670.621504
35.611 | 1.17116 | 3239.179 | 12.95959 | 670.63744
35.621 | 1.171518 | 3239.336 | 12.96498 | 670.670016
35.631 | 1.171816 | 3239.163 | 12.96991 | 670.634176
35.641 | 1.172173 | 3239.031 | 12.97442 | 670.606848
35.651 | 1.17253 | 3239.465 | 12.97921 | 670.69664
35.661 | 1.172828 | 3239.265 | 12.9841 | 670.655232
35.671 | 1.173185 | 3239.02 | 12.98902 | 670.60448
35.681 | 1.173483 | 3238.746 | 12.99389 | 670.54784
35.691 | 1.17384 | 3238.777 | 12.99864 | 670.554176
35.701 | 1.174138 | 3238.819 | 13.00348 | 670.562944
35.711 | 1.174496 | 3238.813 | 13.00809 | 670.561664
35.721 | 1.174793 | 3238.12 | 13.01251 | 670.418112
35.731 | 1.175151 | 3238.417 | 13.01725 | 670.47968
35.741 | 1.175449 | 3238.374 | 13.02155 | 670.470848
35.751 | 1.175806 | 3238.645 | 13.02672 | 670.526848
35.761 | 1.176104 | 3238.764 | 13.03115 | 670.551488
35.771 | 1.176461 | 3238.599 | 13.03588 | 670.51744
35.781 | 1.176818 | 3238.947 | 13.04103 | 670.58944
35.791 | 1.177116 | 3238.793 | 13.04525 | 670.557632
35.801 | 1.177474 | 3238.881 | 13.0503 | 670.57568
35.811 | 1.177831 | 3238.811 | 13.05476 | 670.56128
35.821 | 1.178129 | 3238.902 | 13.05978 | 670.580224
35.831 | 1.178486 | 3239.604 | 13.06486 | 670.72544
35.841 | 1.178843 | 3239.75 | 13.0693 | 670.755712
35.851 | 1.179201 | 3239.597 | 13.07461 | 670.723968
35.861 | 1.179558 | 3239.617 | 13.07948 | 670.728256
35.871 | 1.179856 | 3239.756 | 13.084 | 670.756992
35.881 | 1.180213 | 3239.682 | 13.08912 | 670.741568
35.891 | 1.180571 | 3239.472 | 13.09397 | 670.698048
35.901 | 1.180868 | 3239.799 | 13.09868 | 670.765824
35.911 | 1.181226 | 3239.307 | 13.10329 | 670.664064
35.921 | 1.181583 | 3239.314 | 13.1078 | 670.665472
35.931 | 1.181881 | 3239.542 | 13.11342 | 670.712512
35.941 | 1.182238 | 3239.445 | 13.11825 | 670.692608
35.951 | 1.182536 | 3239.122 | 13.12278 | 670.625728
35.961 | 1.182893 | 3239.307 | 13.1277 | 670.664064
35.971 | 1.183191 | 3238.951 | 13.13176 | 670.590336
35.981 | 1.183549 | 3238.991 | 13.13683 | 670.598464
35.991 | 1.183846 | 3239.142 | 13.14156 | 670.62976
36.001 | 1.184204 | 3238.842 | 13.14618 | 670.567744
36.011 | 1.184501 | 3239.198 | 13.15107 | 670.641344
36.021 | 1.184859 | 3239.127 | 13.15596 | 670.626688
36.031 | 1.185216 | 3239.317 | 13.16005 | 670.666112
36.041 | 1.185514 | 3239.085 | 13.16477 | 670.618112
36.051 | 1.185871 | 3238.902 | 13.16906 | 670.580224
36.061 | 1.186229 | 3239.16 | 13.17406 | 670.6336
36.071 | 1.186526 | 3239.075 | 13.17908 | 670.615872
36.081 | 1.186884 | 3239.252 | 13.1839 | 670.652544
36.091 | 1.187241 | 3239.85 | 13.18873 | 670.776384
36.101 | 1.187598 | 3240.054 | 13.19374 | 670.81856
36.111 | 1.187896 | 3239.802 | 13.19846 | 670.766464
36.121 | 1.188254 | 3239.632 | 13.20329 | 670.731264
36.131 | 1.188551 | 3240.048 | 13.20798 | 670.817408
36.141 | 1.188909 | 3239.11 | 13.21286 | 670.623168
36.151 | 1.189266 | 3239.851 | 13.21791 | 670.776512
36.161 | 1.189564 | 3239.783 | 13.22267 | 670.762496
36.171 | 1.189921 | 3239.376 | 13.22728 | 670.678336
36.181 | 1.190219 | 3239.213 | 13.23213 | 670.644608
36.191 | 1.190576 | 3239.496 | 13.23686 | 670.703104
36.201 | 1.190874 | 3239.337 | 13.24083 | 670.670144
36.211 | 1.191232 | 3238.904 | 13.24603 | 670.58048
36.221 | 1.191529 | 3238.75 | 13.25054 | 670.548672
36.231 | 1.191887 | 3239.124 | 13.25592 | 670.626112
36.241 | 1.192185 | 3239.322 | 13.26003 | 670.667008
36.251 | 1.192542 | 3238.95 | 13.26503 | 670.590144
36.261 | 1.19284 | 3238.774 | 13.26936 | 670.5536
36.271 | 1.193197 | 3239.122 | 13.27443 | 670.625664
36.281 | 1.193495 | 3239.241 | 13.27888 | 670.650304
36.291 | 1.193852 | 3239.64 | 13.28397 | 670.732864
36.301 | 1.194209 | 3240.061 | 13.28889 | 670.820096
36.311 | 1.194507 | 3239.385 | 13.29356 | 670.680128
36.321 | 1.194865 | 3239.606 | 13.29784 | 670.725888
36.331 | 1.195222 | 3240.038 | 13.30284 | 670.815296
36.341 | 1.195579 | 3239.958 | 13.308 | 670.798656
36.351 | 1.195877 | 3240.153 | 13.31286 | 670.839168
36.361 | 1.196234 | 3240.071 | 13.31761 | 670.82208
36.371 | 1.196592 | 3240.188 | 13.32249 | 670.846336
36.381 | 1.19689 | 3239.958 | 13.32751 | 670.798656
36.391 | 1.197247 | 3239.977 | 13.33209 | 670.802624
36.401 | 1.197604 | 3239.699 | 13.3368 | 670.745152
36.411 | 1.197902 | 3239.832 | 13.34206 | 670.772672
36.421 | 1.198259 | 3239.637 | 13.3463 | 670.732224
36.431 | 1.198557 | 3239.77 | 13.35142 | 670.759808
36.441 | 1.198915 | 3239.499 | 13.35578 | 670.703744
36.451 | 1.199212 | 3239.579 | 13.36045 | 670.720256
36.461 | 1.19957 | 3239.645 | 13.36543 | 670.733888
36.471 | 1.199868 | 3239.374 | 13.36988 | 670.677824
36.481 | 1.200225 | 3239.254 | 13.37511 | 670.653056
36.491 | 1.200523 | 3239.153 | 13.37955 | 670.632
36.501 | 1.20088 | 3239.241 | 13.3847 | 670.650432
36.511 | 1.201178 | 3239.086 | 13.38869 | 670.61824
36.521 | 1.201535 | 3239.302 | 13.39328 | 670.662848
36.531 | 1.201893 | 3239.879 | 13.39888 | 670.782464
36.541 | 1.20219 | 3240.001 | 13.40337 | 670.807616
36.551 | 1.202548 | 3239.648 | 13.40867 | 670.734592
36.561 | 1.202905 | 3240.084 | 13.4131 | 670.82496
36.571 | 1.203203 | 3239.644 | 13.41798 | 670.733696
36.581 | 1.20356 | 3239.282 | 13.42259 | 670.65888
36.591 | 1.203918 | 3239.739 | 13.42719 | 670.753344
36.601 | 1.204215 | 3239.91 | 13.43174 | 670.788864
36.611 | 1.204573 | 3239.943 | 13.4366 | 670.795648
36.621 | 1.20487 | 3240.132 | 13.44159 | 670.834752
36.631 | 1.205228 | 3239.545 | 13.44642 | 670.713216
36.641 | 1.205585 | 3239.865 | 13.45129 | 670.77952
36.651 | 1.205883 | 3239.656 | 13.45627 | 670.736256
36.661 | 1.206181 | 3239.272 | 13.46091 | 670.656704
36.671 | 1.206538 | 3239.604 | 13.46566 | 670.72544
36.681 | 1.206836 | 3239.668 | 13.46995 | 670.738688
36.691 | 1.207193 | 3239.385 | 13.47484 | 670.680256
36.701 | 1.207491 | 3239.524 | 13.47937 | 670.708992
36.711 | 1.207848 | 3239.132 | 13.48422 | 670.62784
36.721 | 1.208146 | 3239.458 | 13.48885 | 670.695296
36.731 | 1.208504 | 3239.22 | 13.49363 | 670.646016
36.741 | 1.208801 | 3238.885 | 13.49838 | 670.576512
36.751 | 1.209159 | 3238.946 | 13.50271 | 670.589184
36.761 | 1.209457 | 3239.278 | 13.50746 | 670.657856
36.771 | 1.209814 | 3239.203 | 13.51254 | 670.642368
36.781 | 1.210171 | 3239.385 | 13.51691 | 670.680128
36.791 | 1.210469 | 3239.986 | 13.52175 | 670.804608
36.801 | 1.210826 | 3239.494 | 13.52632 | 670.70272
36.811 | 1.211124 | 3239.703 | 13.53119 | 670.746048
36.821 | 1.211481 | 3240.137 | 13.53591 | 670.835776
36.831 | 1.211839 | 3240.536 | 13.5408 | 670.918528
36.841 | 1.212196 | 3240.244 | 13.54591 | 670.85792
36.851 | 1.212494 | 3240.319 | 13.55076 | 670.8736
36.861 | 1.212851 | 3240.057 | 13.55549 | 670.8192
36.871 | 1.213209 | 3240.012 | 13.56035 | 670.80992
36.881 | 1.213506 | 3240.476 | 13.56524 | 670.906048
36.891 | 1.213804 | 3239.936 | 13.56989 | 670.794176
36.901 | 1.214162 | 3239.551 | 13.57461 | 670.71456
36.911 | 1.214519 | 3239.955 | 13.57928 | 670.79808
36.921 | 1.214817 | 3239.68 | 13.58393 | 670.741312
36.931 | 1.215174 | 3239.554 | 13.58953 | 670.7152
36.941 | 1.215472 | 3239.534 | 13.59311 | 670.710912
36.951 | 1.215829 | 3239.448 | 13.59864 | 670.693248
36.961 | 1.216127 | 3239.498 | 13.60275 | 670.703552
36.971 | 1.216484 | 3239.257 | 13.60789 | 670.653632
36.981 | 1.216782 | 3239.536 | 13.61231 | 670.711296
36.991 | 1.21714 | 3239.292 | 13.61743 | 670.660864
37.001 | 1.217497 | 3239.571 | 13.62201 | 670.718528
37.011 | 1.217795 | 3239.668 | 13.62654 | 670.738688
37.021 | 1.218152 | 3240.027 | 13.63158 | 670.812992
37.031 | 1.21845 | 3240.107 | 13.63646 | 670.829632
37.041 | 1.218807 | 3240.302 | 13.64104 | 670.870016
37.051 | 1.219165 | 3240.285 | 13.64624 | 670.866496
37.061 | 1.219522 | 3240.126 | 13.65084 | 670.833664
37.071 | 1.219879 | 3240.15 | 13.6559 | 670.838464
37.081 | 1.220177 | 3240.585 | 13.66132 | 670.928576
37.091 | 1.220534 | 3240.436 | 13.66595 | 670.897664
37.101 | 1.220832 | 3240.38 | 13.6703 | 670.886144
37.111 | 1.22119 | 3240.522 | 13.67556 | 670.915648
37.121 | 1.221547 | 3240.206 | 13.68012 | 670.850112
37.131 | 1.221845 | 3239.959 | 13.68482 | 670.79904
37.141 | 1.222202 | 3239.992 | 13.68892 | 670.80576
37.151 | 1.2225 | 3239.737 | 13.69428 | 670.753088
37.161 | 1.222857 | 3240.337 | 13.69942 | 670.877184
37.171 | 1.223155 | 3239.711 | 13.70381 | 670.747648
37.181 | 1.223512 | 3240.003 | 13.70894 | 670.808
37.191 | 1.22381 | 3239.813 | 13.7137 | 670.768768
37.201 | 1.224167 | 3239.799 | 13.71832 | 670.765824
37.211 | 1.224525 | 3239.974 | 13.72325 | 670.802112
37.221 | 1.224823 | 3239.851 | 13.7281 | 670.776576
37.231 | 1.22518 | 3239.808 | 13.73256 | 670.76768
37.241 | 1.225478 | 3239.689 | 13.73761 | 670.74304
37.251 | 1.225835 | 3239.984 | 13.74272 | 670.804096
37.261 | 1.226133 | 3239.846 | 13.74723 | 670.775488
37.271 | 1.22649 | 3239.738 | 13.75182 | 670.753152
37.281 | 1.226848 | 3240.066 | 13.75659 | 670.82112
37.291 | 1.227145 | 3239.792 | 13.76156 | 670.76448
37.301 | 1.227503 | 3240.039 | 13.76623 | 670.815616
37.311 | 1.22786 | 3240.283 | 13.7711 | 670.866112
37.321 | 1.228218 | 3240.76 | 13.7763 | 670.964736
37.331 | 1.228515 | 3240.294 | 13.78113 | 670.868416
37.341 | 1.228873 | 3240.189 | 13.78555 | 670.846528
37.351 | 1.22923 | 3240.229 | 13.79083 | 670.854784
37.361 | 1.229528 | 3240.358 | 13.79526 | 670.881664
37.371 | 1.229885 | 3240.382 | 13.79993 | 670.886528
37.381 | 1.230243 | 3240.584 | 13.80506 | 670.92832
37.391 | 1.23054 | 3241.019 | 13.80951 | 671.018496
37.401 | 1.230898 | 3240.511 | 13.81496 | 670.913344
37.411 | 1.231195 | 3240.391 | 13.81951 | 670.888448
37.421 | 1.231553 | 3240.402 | 13.82459 | 670.890624
37.431 | 1.23185 | 3240.046875 | 13.82899 | 670.817152
37.441 | 1.232208 | 3239.724 | 13.834 | 670.750272
37.451 | 1.232506 | 3239.734 | 13.83874 | 670.752384
37.461 | 1.232863 | 3239.547 | 13.84299 | 670.7136
37.471 | 1.233161 | 3239.828125 | 13.84801 | 670.77184
37.481 | 1.233518 | 3239.811 | 13.85258 | 670.76832
37.491 | 1.233876 | 3240.183 | 13.85803 | 670.84544
37.501 | 1.234173 | 3240.052 | 13.86268 | 670.81824
37.511 | 1.234531 | 3240.168 | 13.86773 | 670.842304
37.521 | 1.234888 | 3239.836 | 13.87289 | 670.773568
37.531 | 1.235186 | 3240.481 | 13.87737 | 670.907072
37.541 | 1.235543 | 3240.157 | 13.88195 | 670.839936
37.551 | 1.235901 | 3240.56 | 13.8873 | 670.923456
37.561 | 1.236258 | 3241.003 | 13.89199 | 671.01504
37.571 | 1.236556 | 3241.4 | 13.89688 | 671.097408
37.581 | 1.236913 | 3240.983 | 13.90217 | 671.011072
37.591 | 1.23727 | 3241.137 | 13.90732 | 671.042944
37.601 | 1.237568 | 3240.956 | 13.9122 | 671.005312
37.611 | 1.237925 | 3241.007 | 13.91738 | 671.015872
37.621 | 1.238223 | 3240.846 | 13.9223 | 670.982656
37.631 | 1.238581 | 3240.406 | 13.92705 | 670.891584
37.641 | 1.238938 | 3240.723 | 13.93195 | 670.957248
37.651 | 1.239236 | 3240.42 | 13.93701 | 670.8944
37.661 | 1.239593 | 3240.471 | 13.94146 | 670.90496
37.671 | 1.239891 | 3240.375 | 13.94641 | 670.88512
37.681 | 1.240248 | 3239.601 | 13.95103 | 670.724864
37.691 | 1.240546 | 3239.415 | 13.95592 | 670.686272
37.701 | 1.240904 | 3239.662 | 13.96058 | 670.737472
37.711 | 1.241201 | 3239.991 | 13.96563 | 670.805696
37.721 | 1.241559 | 3239.965 | 13.97004 | 670.800256
37.731 | 1.241856 | 3239.802 | 13.97479 | 670.766528
37.741 | 1.242214 | 3240.273 | 13.97985 | 670.864
37.751 | 1.242571 | 3240.656 | 13.9851 | 670.94336
37.761 | 1.242869 | 3240.868 | 13.98966 | 670.9872
37.771 | 1.243226 | 3240.458 | 13.99493 | 670.902272
37.781 | 1.243584 | 3240.592 | 13.99956 | 670.930048
37.791 | 1.243941 | 3241.243 | 14.00498 | 671.064896
37.801 | 1.244239 | 3241.017 | 14.00974 | 671.01792
37.811 | 1.244596 | 3241.097 | 14.01505 | 671.03456
37.821 | 1.244953 | 3241.084 | 14.01975 | 671.031808
37.831 | 1.245251 | 3241.364 | 14.02491 | 671.089728
37.841 | 1.245609 | 3240.882 | 14.0296 | 670.989952
37.851 | 1.245966 | 3240.869 | 14.03474 | 670.987328
37.861 | 1.246264 | 3240.599 | 14.04003 | 670.931392
37.871 | 1.246621 | 3240.021 | 14.04455 | 670.811776
37.881 | 1.246919 | 3239.884 | 14.04878 | 670.78336
37.891 | 1.247276 | 3240.214 | 14.05432 | 670.851776
37.901 | 1.247574 | 3239.944 | 14.05915 | 670.795776
37.911 | 1.247931 | 3240.253 | 14.06393 | 670.85984
37.921 | 1.248229 | 3239.847 | 14.06866 | 670.775872
37.931 | 1.248587 | 3240.108 | 14.0738 | 670.829888
37.941 | 1.248884 | 3240.175 | 14.07805 | 670.843584
37.951 | 1.249242 | 3239.904 | 14.08313 | 670.787456
37.961 | 1.24954 | 3240.025 | 14.08782 | 670.812672
37.971 | 1.249897 | 3239.823 | 14.09243 | 670.770688
37.981 | 1.250195 | 3240.417 | 14.09713 | 670.89376
37.991 | 1.250552 | 3240.368 | 14.10258 | 670.883648
38.001 | 1.25085 | 3240.23 | 14.10754 | 670.855168
38.011 | 1.251207 | 3240.348 | 14.11214 | 670.879488
38.021 | 1.251564 | 3240.657 | 14.11688 | 670.943488
38.031 | 1.251862 | 3240.349 | 14.1223 | 670.879616
38.041 | 1.25222 | 3240.488 | 14.12708 | 670.908416
38.051 | 1.252517 | 3240.559 | 14.13169 | 670.923136
38.061 | 1.252875 | 3240.309 | 14.1364 | 670.87136
38.071 | 1.253232 | 3240.718 | 14.14165 | 670.95616
38.081 | 1.25353 | 3240.237 | 14.14659 | 670.856512
38.091 | 1.253887 | 3240.595 | 14.15116 | 670.930624
38.101 | 1.254185 | 3240.683 | 14.156 | 670.948864
38.111 | 1.254542 | 3240.368 | 14.16155 | 670.883648
38.121 | 1.2549 | 3240.354 | 14.16573 | 670.880704
38.131 | 1.255198 | 3240.131 | 14.17109 | 670.834496
38.141 | 1.255555 | 3240.273 | 14.17589 | 670.864
38.151 | 1.255853 | 3240.352 | 14.18051 | 670.88032
38.161 | 1.25615 | 3240.433 | 14.18522 | 670.897152
38.171 | 1.256508 | 3240.505 | 14.19026 | 670.912064
38.181 | 1.256805 | 3240.065 | 14.19502 | 670.820928
38.191 | 1.257163 | 3240.26 | 14.2004 | 670.861376
38.201 | 1.257461 | 3239.76 | 14.20512 | 670.757888
38.211 | 1.257818 | 3240.134 | 14.20981 | 670.835072
38.221 | 1.258175 | 3240.515625 | 14.21433 | 670.91424
38.231 | 1.258473 | 3240.293 | 14.21933 | 670.868096
38.241 | 1.258831 | 3240.578 | 14.22443 | 670.927104
38.251 | 1.259128 | 3240.812 | 14.22963 | 670.975552
38.261 | 1.259486 | 3240.951 | 14.23447 | 671.004352
38.271 | 1.259843 | 3241.248 | 14.23976 | 671.065792
38.281 | 1.260141 | 3240.853 | 14.2444 | 670.984064
38.291 | 1.260498 | 3241.164 | 14.24917 | 671.048448
38.301 | 1.260856 | 3241.224 | 14.25473 | 671.060864
38.311 | 1.261213 | 3241.274 | 14.25975 | 671.071296
38.321 | 1.26157 | 3241.418 | 14.26496 | 671.10112
38.331 | 1.261868 | 3241.11 | 14.26995 | 671.037312
38.341 | 1.262225 | 3241.178 | 14.27462 | 671.051264
38.351 | 1.262583 | 3241.142 | 14.27999 | 671.043968
38.361 | 1.262881 | 3240.952 | 14.28498 | 671.004544
38.371 | 1.263238 | 3240.993 | 14.28986 | 671.012992
38.381 | 1.263536 | 3241 | 14.29506 | 671.014592
38.391 | 1.263893 | 3240.429 | 14.29998 | 670.896384
38.401 | 1.264191 | 3240.636 | 14.3047 | 670.939136
38.411 | 1.264548 | 3240.672 | 14.31022 | 670.946624
38.421 | 1.264846 | 3240.638 | 14.315 | 670.939456
38.431 | 1.265203 | 3240.431 | 14.31962 | 670.896768
38.441 | 1.265501 | 3240.581 | 14.32476 | 670.92768
38.451 | 1.265859 | 3240.381 | 14.32926 | 670.886336
38.461 | 1.266156 | 3239.932 | 14.33459 | 670.793408
38.471 | 1.266514 | 3240.242 | 14.33983 | 670.857472
38.481 | 1.266871 | 3240.503 | 14.3442 | 670.91168
38.491 | 1.267169 | 3240.285 | 14.34944 | 670.86656
38.501 | 1.267526 | 3240.62 | 14.35417 | 670.935872
38.511 | 1.267884 | 3240.781 | 14.35961 | 670.969152
38.521 | 1.268181 | 3240.688 | 14.36442 | 670.949888
38.531 | 1.268539 | 3241.122 | 14.37002 | 671.039744
38.541 | 1.268896 | 3240.938 | 14.37473 | 671.001728
38.551 | 1.269194 | 3240.916 | 14.37959 | 670.997056
38.561 | 1.269551 | 3241.059 | 14.38459 | 671.026752
38.571 | 1.269909 | 3240.776 | 14.39005 | 670.968064
38.581 | 1.270206 | 3240.546 | 14.39457 | 670.920576
38.591 | 1.270564 | 3240.574 | 14.39979 | 670.9264
38.601 | 1.270861 | 3240.568 | 14.4043 | 670.925056
38.611 | 1.271219 | 3240.397 | 14.4095 | 670.889664
38.621 | 1.271517 | 3239.965 | 14.41428 | 670.800192
38.631 | 1.271874 | 3240.176 | 14.41894 | 670.843904
38.641 | 1.272172 | 3239.975 | 14.42437 | 670.80224
38.651 | 1.27247 | 3239.286 | 14.42875 | 670.659712
38.661 | 1.272827 | 3238.996 | 14.43398 | 670.599552
38.671 | 1.273184 | 3240.311 | 14.43842 | 670.871808
38.681 | 1.273482 | 3239.962 | 14.44353 | 670.799616
38.691 | 1.27378 | 3239.216 | 14.44815 | 670.64512
38.701 | 1.274137 | 3239.861 | 14.45307 | 670.778752
38.711 | 1.274495 | 3240.209 | 14.45795 | 670.850816
38.721 | 1.274792 | 3240.219 | 14.46297 | 670.852864
38.731 | 1.27515 | 3240.223 | 14.4677 | 670.853568
38.741 | 1.275507 | 3240.531 | 14.4724 | 670.917376
38.751 | 1.275805 | 3240.56 | 14.47799 | 670.923456
38.761 | 1.276162 | 3240.81 | 14.48249 | 670.97504
38.771 | 1.276519 | 3240.893 | 14.488 | 670.99232
38.781 | 1.276877 | 3240.615 | 14.49339 | 670.934656
38.791 | 1.277175 | 3240.844 | 14.49802 | 670.98208
38.801 | 1.277532 | 3240.774 | 14.50323 | 670.967744
38.811 | 1.277889 | 3240.457 | 14.50844 | 670.901952
38.821 | 1.278187 | 3240.625 | 14.51276 | 670.936832
38.831 | 1.278545 | 3240.815 | 14.51844 | 670.976192
38.841 | 1.278902 | 3240.837 | 14.52299 | 670.980736
38.851 | 1.2792 | 3240.406 | 14.52837 | 670.891456
38.861 | 1.279557 | 3240.584 | 14.53305 | 670.928384
38.871 | 1.279855 | 3240.44 | 14.53827 | 670.89856
38.881 | 1.280212 | 3240.443 | 14.54361 | 670.899072
38.891 | 1.28051 | 3240.48 | 14.54812 | 670.906944
38.901 | 1.280867 | 3240.322 | 14.55318 | 670.874048
38.911 | 1.281165 | 3240.1 | 14.55826 | 670.828096
38.921 | 1.281522 | 3240.355 | 14.56295 | 670.881024
38.931 | 1.28188 | 3240.247 | 14.56803 | 670.85856
38.941 | 1.282178 | 3240.402 | 14.57319 | 670.890624
38.951 | 1.282535 | 3240.503 | 14.57832 | 670.911552
38.961 | 1.282833 | 3240.478 | 14.5832 | 670.906304
38.971 | 1.28319 | 3240.463 | 14.58803 | 670.903232
38.981 | 1.283547 | 3240.35 | 14.59311 | 670.879808
38.991 | 1.283845 | 3240.255 | 14.59803 | 670.860224
39.001 | 1.284203 | 3240.39 | 14.60356 | 670.888128
39.011 | 1.28456 | 3240.414 | 14.60884 | 670.893248
39.021 | 1.284917 | 3240.541 | 14.61346 | 670.919488
39.031 | 1.285215 | 3240.911 | 14.61888 | 670.996096
39.041 | 1.285572 | 3240.399 | 14.62381 | 670.890112
39.051 | 1.28593 | 3240.667 | 14.6291 | 670.945472
39.061 | 1.286228 | 3240.365 | 14.63391 | 670.883072
39.071 | 1.286585 | 3240.629 | 14.63913 | 670.937792
39.081 | 1.286883 | 3240.433 | 14.64389 | 670.897152
39.091 | 1.28724 | 3240.335 | 14.64932 | 670.876864
39.101 | 1.287597 | 3240.571 | 14.65427 | 670.925632
39.111 | 1.287895 | 3240.227 | 14.65926 | 670.854464
39.121 | 1.288253 | 3240.284 | 14.66409 | 670.86624
39.131 | 1.28855 | 3240.423 | 14.6694 | 670.894976
39.141 | 1.288908 | 3240.12 | 14.67392 | 670.832384
39.151 | 1.289205 | 3239.793 | 14.67936 | 670.764672
39.161 | 1.289563 | 3239.854 | 14.68416 | 670.777344
39.171 | 1.289861 | 3239.603 | 14.68888 | 670.725184
39.181 | 1.290218 | 3239.637 | 14.69383 | 670.732416
39.191 | 1.290516 | 3239.609 | 14.69883 | 670.726464
39.201 | 1.290873 | 3239.633 | 14.70367 | 670.73152
39.211 | 1.29123 | 3239.646 | 14.70864 | 670.73408
39.221 | 1.291528 | 3239.97 | 14.71404 | 670.801216
39.231 | 1.291886 | 3239.631 | 14.71885 | 670.731008
39.241 | 1.292243 | 3239.85 | 14.72378 | 670.77632
39.251 | 1.292541 | 3240.023 | 14.72929 | 670.812224
39.261 | 1.292898 | 3240.364 | 14.73405 | 670.882752
39.271 | 1.293255 | 3240.601 | 14.73895 | 670.93184
39.281 | 1.293553 | 3240.842 | 14.74411 | 670.981824
39.291 | 1.293911 | 3240.271 | 14.74919 | 670.863488
39.301 | 1.294268 | 3240.61 | 14.75424 | 670.933824
39.311 | 1.294566 | 3240.616 | 14.75966 | 670.934912
39.321 | 1.294923 | 3240.295 | 14.76436 | 670.86848
39.331 | 1.295221 | 3240.103 | 14.76924 | 670.828864
39.341 | 1.295578 | 3239.926 | 14.77437 | 670.792064
39.351 | 1.295876 | 3239.895 | 14.77901 | 670.7856
39.361 | 1.296233 | 3239.775 | 14.78425 | 670.760896
39.371 | 1.296531 | 3239.85 | 14.7892 | 670.77632
39.381 | 1.296889 | 3238.88 | 14.79425 | 670.575488
39.391 | 1.297186 | 3239.472 | 14.79899 | 670.69824
39.401 | 1.297544 | 3239.799 | 14.804 | 670.765888
39.411 | 1.297841 | 3239.018 | 14.80911 | 670.604032
39.421 | 1.298199 | 3239.312 | 14.81358 | 670.665024
39.431 | 1.298497 | 3239.613 | 14.81868 | 670.72736
39.441 | 1.298854 | 3239.573 | 14.82367 | 670.719168
39.451 | 1.299152 | 3239.762 | 14.82836 | 670.758144
39.461 | 1.299509 | 3239.821 | 14.8336 | 670.770304
39.471 | 1.299866 | 3240.198 | 14.83854 | 670.84832
39.481 | 1.300164 | 3240.234 | 14.84327 | 670.855936
39.491 | 1.300522 | 3240.433 | 14.84876 | 670.897152
39.501 | 1.300879 | 3240.417 | 14.85374 | 670.89376
39.511 | 1.301236 | 3240.563 | 14.85887 | 670.923968
39.521 | 1.301534 | 3240.484 | 14.86371 | 670.907584
39.531 | 1.301891 | 3240.685 | 14.86932 | 670.949184
39.541 | 1.302249 | 3240.705 | 14.87421 | 670.953472
39.551 | 1.302547 | 3240.472 | 14.87907 | 670.905088
39.561 | 1.302904 | 3240.861 | 14.88428 | 670.985728
39.571 | 1.303202 | 3240.451 | 14.88964 | 670.9008
39.581 | 1.303559 | 3240.052 | 14.89471 | 670.818112
39.591 | 1.303857 | 3239.739 | 14.89932 | 670.753344
39.601 | 1.304214 | 3239.393 | 14.90424 | 670.681856
39.611 | 1.304572 | 3239.704 | 14.90944 | 670.746176
39.621 | 1.304869 | 3239.648 | 14.91448 | 670.734592
39.631 | 1.305167 | 3239.427 | 14.91909 | 670.688768
39.641 | 1.305525 | 3239.817 | 14.92432 | 670.769472
39.651 | 1.305822 | 3239.392 | 14.92953 | 670.6816
39.661 | 1.30618 | 3239.723 | 14.93421 | 670.75008
39.671 | 1.306477 | 3239.68 | 14.93983 | 670.74112
39.681 | 1.306835 | 3239.786 | 14.94425 | 670.763136
39.691 | 1.307192 | 3239.848 | 14.94953 | 670.776
39.701 | 1.30749 | 3239.724 | 14.95469 | 670.750272
39.711 | 1.307847 | 3239.793 | 14.95955 | 670.764672
39.721 | 1.308145 | 3239.784 | 14.96491 | 670.762688
39.731 | 1.308502 | 3239.857 | 14.96983 | 670.777856
39.741 | 1.30886 | 3240.199 | 14.97511 | 670.84864
39.751 | 1.309217 | 3240.193 | 14.98031 | 670.84736
39.761 | 1.309515 | 3240.298 | 14.98477 | 670.86912
39.771 | 1.309872 | 3239.998 | 14.99033 | 670.80704
39.781 | 1.31023 | 3240.102 | 14.99519 | 670.828608
39.791 | 1.310587 | 3240.266 | 15.00044 | 670.862528
39.801 | 1.310885 | 3240.092 | 15.00555 | 670.82656
39.811 | 1.311242 | 3239.787 | 15.01016 | 670.763392
39.821 | 1.31154 | 3239.992 | 15.01561 | 670.80576
39.831 | 1.311897 | 3239.76 | 15.02052 | 670.757824
39.841 | 1.312195 | 3239.435 | 15.02559 | 670.690496
39.851 | 1.312552 | 3239.466 | 15.03053 | 670.696832
39.861 | 1.31285 | 3239.738 | 15.03526 | 670.753152
39.871 | 1.313208 | 3239.363 | 15.04047 | 670.675648
39.881 | 1.313505 | 3239.671 | 15.04517 | 670.739392
39.891 | 1.313863 | 3239.486 | 15.05024 | 670.700928
39.901 | 1.314161 | 3239.396 | 15.05521 | 670.682432
39.911 | 1.314518 | 3239.607 | 15.06048 | 670.72608
39.921 | 1.314816 | 3239.462 | 15.06551 | 670.696064
39.931 | 1.315173 | 3239.295 | 15.07031 | 670.661504
39.941 | 1.315471 | 3239.140625 | 15.07527 | 670.629504
39.951 | 1.315828 | 3239.405 | 15.08062 | 670.684224
39.961 | 1.316185 | 3239.584 | 15.08503 | 670.721408
39.971 | 1.316483 | 3239.136 | 15.0902 | 670.628608
39.981 | 1.316841 | 3239.89 | 15.09495 | 670.784768
39.991 | 1.317198 | 3239.594 | 15.10075 | 670.723392
40.001 | 1.317555 | 3239.803 | 15.10552 | 670.766656
40.011 | 1.317853 | 3239.779 | 15.11083 | 670.761728
40.021 | 1.318211 | 3239.391 | 15.11539 | 670.681408
40.031 | 1.318508 | 3239.73 | 15.12082 | 670.751488
40.041 | 1.318866 | 3239.781 | 15.12616 | 670.761984
40.051 | 1.319223 | 3240.197 | 15.13099 | 670.848192
40.061 | 1.319521 | 3239.643 | 15.13624 | 670.733632
40.071 | 1.319878 | 3239.446 | 15.14154 | 670.692736
40.081 | 1.320176 | 3240.122 | 15.14608 | 670.832768
40.091 | 1.320533 | 3239.088 | 15.15097 | 670.61856
40.101 | 1.320831 | 3239.444 | 15.15585 | 670.692288
40.111 | 1.321188 | 3239.724 | 15.16142 | 670.7504
40.121 | 1.321486 | 3238.818 | 15.16605 | 670.562688
40.131 | 1.321844 | 3238.784 | 15.1711 | 670.555648
40.141 | 1.322141 | 3239.372 | 15.17603 | 670.67744
40.151 | 1.322499 | 3239.178 | 15.18086 | 670.637184
40.161 | 1.322797 | 3238.766 | 15.18632 | 670.551936
40.171 | 1.323154 | 3238.969 | 15.1912 | 670.594112
40.181 | 1.323452 | 3239.27 | 15.19597 | 670.656256
40.191 | 1.323809 | 3239.597 | 15.20155 | 670.723968
40.201 | 1.324166 | 3239.453 | 15.20644 | 670.694272
40.211 | 1.324464 | 3239.427 | 15.21118 | 670.688896
40.221 | 1.324821 | 3240.285 | 15.21697 | 670.866496
40.231 | 1.325179 | 3240.033 | 15.22184 | 670.814336
40.241 | 1.325536 | 3240.129 | 15.22738 | 670.834112
40.251 | 1.325894 | 3240.457 | 15.23214 | 670.90208
40.261 | 1.326191 | 3240.021 | 15.23793 | 670.811904
40.271 | 1.326549 | 3240.129 | 15.24293 | 670.834112
40.281 | 1.326906 | 3240.302 | 15.24845 | 670.870016
40.291 | 1.327204 | 3240.051 | 15.25347 | 670.818048
40.301 | 1.327561 | 3240.284 | 15.25827 | 670.86624
40.311 | 1.327859 | 3240.065 | 15.26383 | 670.820992
40.321 | 1.328216 | 3239.457 | 15.26891 | 670.69504
40.331 | 1.328574 | 3239.625 | 15.27368 | 670.72992
40.341 | 1.328871 | 3239.214 | 15.27938 | 670.644672
40.351 | 1.329229 | 3239.243 | 15.28405 | 670.650752
40.361 | 1.329527 | 3239.598 | 15.28937 | 670.724224
40.371 | 1.329884 | 3238.872 | 15.294 | 670.573824
40.381 | 1.330182 | 3239.111 | 15.29941 | 670.62336
40.391 | 1.330539 | 3239.103 | 15.30451 | 670.62176
40.401 | 1.330837 | 3239.127 | 15.30985 | 670.626624
40.411 | 1.331194 | 3239.805 | 15.31494 | 670.767104
40.421 | 1.331552 | 3239.495 | 15.31971 | 670.702848
40.431 | 1.331849 | 3239.169 | 15.32503 | 670.635456
40.441 | 1.332207 | 3239.733 | 15.32999 | 670.752192
40.451 | 1.332564 | 3239.359375 | 15.33544 | 670.674816
40.461 | 1.332862 | 3239.649 | 15.34056 | 670.73472
40.471 | 1.333219 | 3239.608 | 15.34622 | 670.7264
40.481 | 1.333577 | 3239.686 | 15.35098 | 670.7424
40.491 | 1.333934 | 3239.848 | 15.35622 | 670.776
40.501 | 1.334232 | 3239.724 | 15.36129 | 670.750272
40.511 | 1.334589 | 3239.489 | 15.36719 | 670.701632
40.521 | 1.334946 | 3239.62 | 15.37224 | 670.728832
40.531 | 1.335244 | 3239.58 | 15.37724 | 670.720576
40.541 | 1.335602 | 3239.578 | 15.38241 | 670.720064
40.551 | 1.335959 | 3239.449 | 15.38747 | 670.69344
40.561 | 1.336257 | 3238.874 | 15.39247 | 670.5744
40.571 | 1.336614 | 3238.957 | 15.39755 | 670.591552
40.581 | 1.336912 | 3239.12 | 15.40275 | 670.625152
40.591 | 1.337269 | 3238.867 | 15.40819 | 670.572992
40.601 | 1.337567 | 3238.809 | 15.41302 | 670.56096
40.611 | 1.337924 | 3238.995 | 15.41815 | 670.599424
40.621 | 1.338222 | 3238.909 | 15.42382 | 670.581632
40.631 | 1.33858 | 3238.919 | 15.42913 | 670.583552
40.641 | 1.338877 | 3239.051 | 15.43359 | 670.61088
40.651 | 1.339235 | 3238.796875 | 15.43865 | 670.558336
40.661 | 1.339533 | 3238.89 | 15.44378 | 670.577728
40.671 | 1.33989 | 3238.892 | 15.4491 | 670.578048
40.681 | 1.340188 | 3238.948 | 15.45419 | 670.589568
40.691 | 1.340545 | 3239.095 | 15.45913 | 670.620096
40.701 | 1.340902 | 3239.084 | 15.46447 | 670.617728
40.711 | 1.34126 | 3239.21 | 15.46957 | 670.643968
40.721 | 1.341617 | 3239.406 | 15.47534 | 670.68448
40.731 | 1.341915 | 3239.771 | 15.48038 | 670.76
40.741 | 1.342272 | 3239.414 | 15.48539 | 670.686016
40.751 | 1.34257 | 3239.817 | 15.49115 | 670.769472
40.761 | 1.342927 | 3239.52 | 15.49582 | 670.707968
40.771 | 1.343285 | 3239.534 | 15.50171 | 670.71104
40.781 | 1.343583 | 3239.365 | 15.50674 | 670.675968
40.791 | 1.34394 | 3238.834 | 15.51215 | 670.566016
40.801 | 1.344297 | 3239.493 | 15.51685 | 670.7024
40.811 | 1.344595 | 3239.498 | 15.5231 | 670.703488
40.821 | 1.344952 | 3238.975 | 15.52759 | 670.595264
40.831 | 1.34525 | 3239.049 | 15.53279 | 670.61056
40.841 | 1.345608 | 3238.946 | 15.53804 | 670.589248
40.851 | 1.345905 | 3238.747 | 15.54321 | 670.548096
40.861 | 1.346263 | 3239.095 | 15.54818 | 670.620032
40.871 | 1.34656 | 3238.528 | 15.55377 | 670.502592
40.881 | 1.346918 | 3238.274 | 15.5586 | 670.450176
40.891 | 1.347215 | 3238.808 | 15.56327 | 670.560576
40.901 | 1.347573 | 3238.424 | 15.56898 | 670.481088
40.911 | 1.347871 | 3238.412 | 15.57402 | 670.47872
40.921 | 1.348228 | 3238.655 | 15.57914 | 670.52896
40.931 | 1.348526 | 3239.211 | 15.58445 | 670.64416
40.941 | 1.348883 | 3239.068 | 15.58955 | 670.6144
40.951 | 1.349241 | 3239.219 | 15.59521 | 670.64576
40.961 | 1.349538 | 3239.261 | 15.60032 | 670.6544
40.971 | 1.349896 | 3239.022 | 15.60573 | 670.604928
40.981 | 1.350253 | 3239.772 | 15.61096 | 670.760256
40.991 | 1.350551 | 3239.294 | 15.61639 | 670.661248
41.001 | 1.350908 | 3239.156 | 15.62097 | 670.632704
41.011 | 1.351266 | 3239.396 | 15.62652 | 670.682368
41.021 | 1.351563 | 3238.988 | 15.63187 | 670.597888
41.031 | 1.351921 | 3239.222 | 15.6374 | 670.6464
41.041 | 1.352219 | 3239.201 | 15.64255 | 670.641984
41.051 | 1.352576 | 3238.843 | 15.64787 | 670.567872
41.061 | 1.352874 | 3238.575 | 15.65314 | 670.512384
41.071 | 1.353231 | 3238.511 | 15.65863 | 670.499136
41.081 | 1.353529 | 3238.663 | 15.66331 | 670.53056
41.091 | 1.353886 | 3238.253 | 15.66875 | 670.44576
41.101 | 1.354184 | 3238.151 | 15.67394 | 670.42464
41.111 | 1.354541 | 3238.357 | 15.67909 | 670.467392
41.121 | 1.354839 | 3238.319 | 15.68421 | 670.45952
41.131 | 1.355196 | 3238.129 | 15.68935 | 670.420032
41.141 | 1.355494 | 3238.228 | 15.69476 | 670.440512
41.151 | 1.355852 | 3238.456 | 15.6993 | 670.487744
41.161 | 1.356149 | 3238.55 | 15.70472 | 670.5072
41.171 | 1.356507 | 3238.679 | 15.70968 | 670.533888
41.181 | 1.356864 | 3238.487 | 15.71485 | 670.494208
41.191 | 1.357162 | 3238.475 | 15.72029 | 670.491712
41.201 | 1.357519 | 3238.083 | 15.72539 | 670.410688
41.211 | 1.357877 | 3239.152 | 15.73049 | 670.631936
41.221 | 1.358234 | 3238.971 | 15.73572 | 670.594368
41.231 | 1.358532 | 3238.948 | 15.74106 | 670.589568
41.241 | 1.358889 | 3238.91 | 15.74665 | 670.58176
41.251 | 1.359246 | 3238.7 | 15.75248 | 670.538368
41.261 | 1.359544 | 3238.589 | 15.75738 | 670.515264
41.271 | 1.359902 | 3238.435 | 15.76277 | 670.483328
41.281 | 1.360199 | 3238.205 | 15.76785 | 670.43584
41.291 | 1.360557 | 3238.546 | 15.77315 | 670.506368
41.301 | 1.360854 | 3238.447 | 15.77845 | 670.485952
41.311 | 1.361212 | 3238.067 | 15.78318 | 670.407296
41.321 | 1.36151 | 3238.269 | 15.7884 | 670.44896
41.331 | 1.361867 | 3238.23 | 15.79343 | 670.44096
41.341 | 1.362165 | 3237.64 | 15.7993 | 670.318848
41.351 | 1.362522 | 3238.071 | 15.80451 | 670.408128
41.361 | 1.36282 | 3237.603 | 15.80875 | 670.311232
41.371 | 1.363177 | 3238.033 | 15.81472 | 670.400192
41.381 | 1.363475 | 3237.683 | 15.81961 | 670.327744
41.391 | 1.363832 | 3238.258 | 15.82487 | 670.446784
41.401 | 1.36413 | 3237.966 | 15.82965 | 670.386368
41.411 | 1.364488 | 3238.069 | 15.83515 | 670.407552
41.421 | 1.364845 | 3238.105 | 15.84044 | 670.415104
41.431 | 1.365143 | 3238.218 | 15.84571 | 670.438592
41.441 | 1.3655 | 3238.515 | 15.85111 | 670.500096
41.451 | 1.365857 | 3238.35 | 15.85707 | 670.465792
41.461 | 1.366215 | 3238.366 | 15.86187 | 670.469184
41.471 | 1.366513 | 3239.071 | 15.8674 | 670.61504
41.481 | 1.36687 | 3238.547 | 15.87275 | 670.506688
41.491 | 1.367227 | 3238.561 | 15.87824 | 670.509504
41.501 | 1.367525 | 3238.531 | 15.88382 | 670.503232
41.511 | 1.367882 | 3238.23 | 15.88895 | 670.441088
41.521 | 1.36818 | 3238.162 | 15.89399 | 670.42688
41.531 | 1.368538 | 3237.906 | 15.8991 | 670.373888
41.541 | 1.368835 | 3238.245 | 15.90418 | 670.44416
41.551 | 1.369193 | 3238.059 | 15.90967 | 670.405504
41.561 | 1.369491 | 3238.325 | 15.91507 | 670.460608
41.571 | 1.369788 | 3237.695 | 15.92061 | 670.330176
41.581 | 1.370146 | 3237.052 | 15.92563 | 670.197184
41.591 | 1.370503 | 3237.88 | 15.93076 | 670.368512
41.601 | 1.370801 | 3237.774 | 15.9363 | 670.346496
41.611 | 1.371158 | 3237.607 | 15.9412 | 670.311936
41.621 | 1.371456 | 3237.75 | 15.9464 | 670.341696
41.631 | 1.371813 | 3237.612 | 15.95184 | 670.313088
41.641 | 1.372111 | 3237.74 | 15.95679 | 670.339456
41.651 | 1.372468 | 3237.764 | 15.96237 | 670.344448
41.661 | 1.372826 | 3237.754 | 15.96717 | 670.342464
41.671 | 1.373123 | 3238.025 | 15.97312 | 670.398656
41.681 | 1.373481 | 3238.194 | 15.97781 | 670.433536
41.691 | 1.373838 | 3238.153 | 15.98329 | 670.42496
41.701 | 1.374136 | 3238.049 | 15.98865 | 670.403456
41.711 | 1.374493 | 3237.985 | 15.99432 | 670.390208
41.721 | 1.374851 | 3238.498 | 15.99987 | 670.496512
41.731 | 1.375208 | 3238.276 | 16.00526 | 670.450624
41.741 | 1.375565 | 3238.149 | 16.01057 | 670.424192
41.751 | 1.375863 | 3238.652 | 16.01607 | 670.52832
41.761 | 1.376221 | 3238.171 | 16.02146 | 670.4288
41.771 | 1.376518 | 3237.66 | 16.0267 | 670.322944
41.781 | 1.376876 | 3237.758 | 16.03201 | 670.343168
41.791 | 1.377233 | 3237.933 | 16.03735 | 670.379392
41.801 | 1.377531 | 3237.629 | 16.04272 | 670.316672
41.811 | 1.377888 | 3237.335 | 16.04836 | 670.255808
41.821 | 1.378186 | 3237.144 | 16.05338 | 670.216128
41.831 | 1.378543 | 3237.242 | 16.05882 | 670.236352
41.841 | 1.378841 | 3237.193 | 16.06358 | 670.226304
41.851 | 1.379199 | 3237.182 | 16.06907 | 670.224064
41.861 | 1.379496 | 3237.118 | 16.07385 | 670.210816
41.871 | 1.379854 | 3236.918 | 16.07941 | 670.169408
41.881 | 1.380211 | 3237.119 | 16.08432 | 670.210944
41.891 | 1.380509 | 3237.229 | 16.09012 | 670.233728
41.901 | 1.380866 | 3237.214 | 16.0954 | 670.230592
41.911 | 1.381224 | 3237.276 | 16.10055 | 670.243456
41.921 | 1.381521 | 3237.449 | 16.10593 | 670.27936
41.931 | 1.381879 | 3237.488 | 16.1112 | 670.287296
41.941 | 1.382236 | 3237.409 | 16.11691 | 670.27104
41.951 | 1.382593 | 3237.464 | 16.12161 | 670.282432
41.961 | 1.382891 | 3237.831 | 16.12732 | 670.358336
41.971 | 1.383248 | 3237.83 | 16.13284 | 670.358208
41.981 | 1.383606 | 3237.954 | 16.13794 | 670.383872
41.991 | 1.383904 | 3237.15 | 16.14345 | 670.217344
42.001 | 1.384261 | 3237.312 | 16.14886 | 670.251008
42.011 | 1.384618 | 3237.422 | 16.15423 | 670.273792
42.021 | 1.384916 | 3237.372 | 16.1598 | 670.26336
42.031 | 1.385273 | 3237.388 | 16.16444 | 670.266624
42.041 | 1.385571 | 3237.073 | 16.1702 | 670.201408
42.051 | 1.385929 | 3237.004 | 16.17558 | 670.187264
42.061 | 1.386226 | 3237.039 | 16.1808 | 670.194304
42.071 | 1.386584 | 3236.814 | 16.18622 | 670.147904
42.081 | 1.386882 | 3236.841 | 16.19108 | 670.153408
42.091 | 1.387239 | 3236.399 | 16.19643 | 670.062016
42.101 | 1.387537 | 3236.557 | 16.20211 | 670.09472
42.111 | 1.387894 | 3236.26 | 16.20716 | 670.033216
42.121 | 1.388192 | 3237.014 | 16.21232 | 670.189248
42.131 | 1.388549 | 3236.944 | 16.21763 | 670.174784
42.141 | 1.388907 | 3236.941 | 16.22316 | 670.17408
42.151 | 1.389204 | 3237.052 | 16.22808 | 670.197056
42.161 | 1.389562 | 3236.912 | 16.23331 | 670.168192
42.171 | 1.389919 | 3237.271 | 16.23881 | 670.242368
42.181 | 1.390217 | 3237.1875 | 16.24394 | 670.225152
42.191 | 1.390574 | 3237.342 | 16.2495 | 670.257216
42.201 | 1.390932 | 3236.993 | 16.25518 | 670.18496
42.211 | 1.391289 | 3237.171 | 16.26035 | 670.221824
42.221 | 1.391587 | 3237.272 | 16.26602 | 670.242688
42.231 | 1.391944 | 3236.984 | 16.27113 | 670.18304
42.241 | 1.392242 | 3236.912 | 16.27699 | 670.168128
42.251 | 1.392599 | 3236.975 | 16.28185 | 670.181248
42.261 | 1.392897 | 3236.734 | 16.28745 | 670.1312
42.271 | 1.393254 | 3236.716 | 16.2927 | 670.127616
42.281 | 1.393552 | 3236.903 | 16.29817 | 670.166336
42.291 | 1.393909 | 3236.347 | 16.30353 | 670.051072
42.301 | 1.394207 | 3236.194 | 16.30878 | 670.01952
42.311 | 1.394565 | 3236.178 | 16.31409 | 670.016064
42.321 | 1.394862 | 3236.055 | 16.31911 | 669.990656
42.331 | 1.39522 | 3236.297 | 16.32477 | 670.040832
42.341 | 1.395518 | 3236.373 | 16.33042 | 670.056512
42.351 | 1.395875 | 3235.692 | 16.33503 | 669.915456
42.361 | 1.396173 | 3236.206 | 16.34043 | 670.022016
42.371 | 1.39653 | 3236.418 | 16.346 | 670.065856
42.381 | 1.396887 | 3235.836 | 16.35085 | 669.945344
42.391 | 1.397185 | 3236.125 | 16.35646 | 670.005248
42.401 | 1.397543 | 3236.247 | 16.36155 | 670.030336
42.411 | 1.3979 | 3236.386 | 16.36715 | 670.059136
42.421 | 1.398198 | 3236.435 | 16.37234 | 670.069312
42.431 | 1.398555 | 3236.411 | 16.37731 | 670.064448
42.441 | 1.398912 | 3236.705 | 16.38332 | 670.125248
42.451 | 1.39927 | 3236.661 | 16.38839 | 670.116096
42.461 | 1.399568 | 3236.783 | 16.39403 | 670.141504
42.471 | 1.399925 | 3236.218 | 16.39936 | 670.024512
42.481 | 1.400223 | 3236.362 | 16.40472 | 670.054336
42.491 | 1.40058 | 3236.604 | 16.41024 | 670.10432
42.501 | 1.400937 | 3236.289 | 16.41569 | 670.03904
42.511 | 1.401235 | 3236.054 | 16.42091 | 669.990464
42.521 | 1.401533 | 3235.84 | 16.42618 | 669.94624
42.531 | 1.40189 | 3235.685 | 16.43148 | 669.914112
42.541 | 1.402248 | 3235.758 | 16.43626 | 669.929088
42.551 | 1.402545 | 3235.412 | 16.44186 | 669.857536
42.561 | 1.402903 | 3235.429 | 16.44714 | 669.861056
42.571 | 1.403201 | 3235.209 | 16.45244 | 669.815488
42.581 | 1.403498 | 3234.922 | 16.45738 | 669.75616
42.591 | 1.403856 | 3235.098 | 16.46218 | 669.792448
42.601 | 1.404154 | 3235.034 | 16.46765 | 669.779264
42.611 | 1.404511 | 3235.358 | 16.47273 | 669.846464
42.621 | 1.404809 | 3235.264 | 16.47804 | 669.826944
42.631 | 1.405166 | 3235.274 | 16.48346 | 669.828992
42.641 | 1.405523 | 3235.326 | 16.48836 | 669.83968
42.651 | 1.405821 | 3235.609 | 16.49381 | 669.898304
42.661 | 1.406179 | 3235.688 | 16.49879 | 669.914624
42.671 | 1.406536 | 3235.796 | 16.50479 | 669.937024
42.681 | 1.406834 | 3236.221 | 16.50978 | 670.025152
42.691 | 1.407191 | 3235.98 | 16.51537 | 669.975168
42.701 | 1.407548 | 3236.256 | 16.5206 | 670.032384
42.711 | 1.407846 | 3235.806 | 16.52622 | 669.939136
42.721 | 1.408204 | 3235.9375 | 16.5314 | 669.966336
42.731 | 1.408501 | 3236.209 | 16.53669 | 670.022656
42.741 | 1.408859 | 3235.384 | 16.54204 | 669.85184
42.751 | 1.409216 | 3236.029 | 16.54765 | 669.98528
42.761 | 1.409514 | 3235.674 | 16.5525 | 669.911744
42.771 | 1.409871 | 3235.425 | 16.55835 | 669.860288
42.781 | 1.410169 | 3235.383 | 16.56338 | 669.851584
42.791 | 1.410526 | 3235.748 | 16.56894 | 669.92704
42.801 | 1.410824 | 3235.594 | 16.57435 | 669.895104
42.811 | 1.411181 | 3235.428 | 16.57971 | 669.860864
42.821 | 1.411479 | 3235.398 | 16.58475 | 669.85472
42.831 | 1.411837 | 3235.479 | 16.59063 | 669.87136
42.841 | 1.412134 | 3235.328125 | 16.59537 | 669.840192
42.851 | 1.412492 | 3235.54 | 16.60067 | 669.883968
42.861 | 1.41279 | 3235.64 | 16.60603 | 669.904768
42.871 | 1.413147 | 3235.406 | 16.61147 | 669.856192
42.881 | 1.413445 | 3235.033 | 16.61672 | 669.7792
42.891 | 1.413802 | 3235.628 | 16.62233 | 669.902336
42.901 | 1.414159 | 3235.776 | 16.62768 | 669.932928
42.911 | 1.414517 | 3236.043 | 16.63315 | 669.988224
42.921 | 1.414815 | 3235.947 | 16.63848 | 669.96832
42.931 | 1.415172 | 3236.002 | 16.6439 | 669.979648
42.941 | 1.415529 | 3235.902 | 16.64949 | 669.958912
42.951 | 1.415827 | 3235.816 | 16.65525 | 669.941312
42.961 | 1.416184 | 3235.919 | 16.66033 | 669.962624
42.971 | 1.416482 | 3235.866 | 16.66634 | 669.951552
42.981 | 1.41684 | 3235.231 | 16.67161 | 669.820096
42.991 | 1.417197 | 3235.56 | 16.67726 | 669.888128
43.001 | 1.417495 | 3235.385 | 16.68268 | 669.852096
43.011 | 1.417852 | 3235.078 | 16.68801 | 669.78848
43.021 | 1.41815 | 3235.142 | 16.69305 | 669.801664
43.031 | 1.418507 | 3234.846 | 16.6983 | 669.740288
43.041 | 1.418805 | 3234.867 | 16.70373 | 669.744832
43.051 | 1.419103 | 3234.851 | 16.70943 | 669.741376
43.061 | 1.41946 | 3234.629 | 16.71478 | 669.695488
43.071 | 1.419817 | 3234.984375 | 16.72028 | 669.769024
43.081 | 1.420115 | 3234.896 | 16.72522 | 669.750656
43.091 | 1.420473 | 3234.723 | 16.73099 | 669.71488
43.101 | 1.42077 | 3234.498 | 16.73617 | 669.668288
43.111 | 1.421128 | 3235.018 | 16.74154 | 669.775872
43.121 | 1.421485 | 3235.346 | 16.74669 | 669.843904
43.131 | 1.421783 | 3235.207 | 16.7526 | 669.81504
43.141 | 1.42214 | 3235.298 | 16.75784 | 669.833984
43.151 | 1.422498 | 3235.566 | 16.7632 | 669.889344
43.161 | 1.422855 | 3235.588 | 16.76889 | 669.894016
43.171 | 1.423212 | 3235.703 | 16.77457 | 669.917888
43.181 | 1.42357 | 3235.307 | 16.78013 | 669.835776
43.191 | 1.423867 | 3235.97 | 16.78596 | 669.97312
43.201 | 1.424225 | 3235.613 | 16.79144 | 669.899136
43.211 | 1.424582 | 3235.365 | 16.79713 | 669.847744
43.221 | 1.42488 | 3235.266 | 16.80263 | 669.827392
43.231 | 1.425237 | 3235.14 | 16.80812 | 669.801216
43.241 | 1.425595 | 3235.18 | 16.81383 | 669.809472
43.251 | 1.425892 | 3234.688 | 16.8192 | 669.707712
43.261 | 1.42625 | 3234.734 | 16.82504 | 669.717184
43.271 | 1.426548 | 3234.475 | 16.83042 | 669.663488
43.281 | 1.426905 | 3234.838 | 16.83557 | 669.738688
43.291 | 1.427203 | 3234.169 | 16.84086 | 669.600192
43.301 | 1.42756 | 3234.601 | 16.84607 | 669.689728
43.311 | 1.427858 | 3233.974 | 16.85165 | 669.559936
43.321 | 1.428215 | 3233.846 | 16.857 | 669.533312
43.331 | 1.428573 | 3234.234 | 16.86272 | 669.613632
43.341 | 1.42887 | 3234.052 | 16.86776 | 669.575872
43.351 | 1.429228 | 3233.911 | 16.87376 | 669.54688
43.361 | 1.429525 | 3234.202 | 16.87857 | 669.60704
43.371 | 1.429883 | 3233.933 | 16.8844 | 669.55136
43.381 | 1.43024 | 3234.311 | 16.88981 | 669.629632
43.391 | 1.430598 | 3234.269 | 16.89563 | 669.620992
43.401 | 1.430895 | 3234.666 | 16.90055 | 669.703104
43.411 | 1.431253 | 3234.669 | 16.90648 | 669.703744
43.421 | 1.43161 | 3235.184 | 16.91251 | 669.81024
43.431 | 1.431908 | 3234.524 | 16.91784 | 669.673664
43.441 | 1.432265 | 3234.796875 | 16.92319 | 669.730176
43.451 | 1.432563 | 3234.723 | 16.92873 | 669.714816
43.461 | 1.43292 | 3234.381 | 16.93408 | 669.644032
43.471 | 1.433278 | 3234.611 | 16.94002 | 669.691712
43.481 | 1.433576 | 3234.167 | 16.94564 | 669.599744
43.491 | 1.433933 | 3233.841 | 16.9509 | 669.532288
43.501 | 1.434231 | 3233.867 | 16.95665 | 669.537664
43.511 | 1.434588 | 3233.796875 | 16.96168 | 669.523136
43.521 | 1.434886 | 3234.044 | 16.96749 | 669.574272
43.531 | 1.435243 | 3233.59 | 16.97293 | 669.48032
43.541 | 1.435541 | 3233.571 | 16.97823 | 669.476416
43.551 | 1.435898 | 3233.845 | 16.9832 | 669.53312
43.561 | 1.436196 | 3233.638 | 16.98896 | 669.490368
43.571 | 1.436553 | 3233.328125 | 16.99414 | 669.426112
43.581 | 1.436851 | 3233.697 | 16.99972 | 669.5024
43.591 | 1.437209 | 3233.644 | 17.00537 | 669.491584
43.601 | 1.437566 | 3233.588 | 17.01101 | 669.479936
43.611 | 1.437864 | 3234 | 17.01638 | 669.565248
43.621 | 1.438221 | 3233.718 | 17.02143 | 669.506816
43.631 | 1.438578 | 3234.117 | 17.02698 | 669.589504
43.641 | 1.438876 | 3234.302 | 17.03282 | 669.627776
43.651 | 1.439234 | 3234.236 | 17.03839 | 669.614144
43.661 | 1.439591 | 3234.085 | 17.04435 | 669.582912
43.671 | 1.439889 | 3234.486 | 17.05022 | 669.665792
43.681 | 1.440246 | 3233.729 | 17.05524 | 669.50912
43.691 | 1.440604 | 3234.111 | 17.06115 | 669.58816
43.701 | 1.440901 | 3234.439 | 17.0668 | 669.656128
43.711 | 1.441259 | 3233.893 | 17.07199 | 669.54304
43.721 | 1.441616 | 3233.926 | 17.07783 | 669.549824
43.731 | 1.441914 | 3233.691 | 17.08351 | 669.501248
43.741 | 1.442271 | 3233.455 | 17.08907 | 669.452416
43.751 | 1.442569 | 3233.403 | 17.09439 | 669.441536
43.761 | 1.442926 | 3233.316 | 17.10017 | 669.423616
43.771 | 1.443224 | 3233.037 | 17.10563 | 669.365888
43.781 | 1.443581 | 3232.762 | 17.11099 | 669.308864
43.791 | 1.443879 | 3233.104 | 17.11606 | 669.379648
43.801 | 1.444177 | 3232.62 | 17.12206 | 669.279552
43.811 | 1.444534 | 3232.927 | 17.12707 | 669.343168
43.821 | 1.444892 | 3232.989 | 17.13312 | 669.35584
43.831 | 1.445189 | 3232.626 | 17.13824 | 669.280768
43.841 | 1.445547 | 3232.885 | 17.14393 | 669.334464
43.851 | 1.445845 | 3232.934 | 17.14946 | 669.344512
43.861 | 1.446202 | 3233.037 | 17.15487 | 669.365824
43.871 | 1.446559 | 3233.004 | 17.16075 | 669.35904
43.881 | 1.446917 | 3232.642 | 17.16609 | 669.284096
43.891 | 1.447215 | 3233.273 | 17.17179 | 669.41472
43.901 | 1.447572 | 3233.383 | 17.17747 | 669.437568
43.911 | 1.447929 | 3233.115 | 17.18245 | 669.38208
43.921 | 1.448227 | 3233.28125 | 17.18801 | 669.416384
43.931 | 1.448584 | 3233.172 | 17.19427 | 669.393856
43.941 | 1.448882 | 3232.971 | 17.1997 | 669.352256
43.951 | 1.449239 | 3233.007 | 17.205 | 669.359552
43.961 | 1.449537 | 3233.07 | 17.21039 | 669.372608
43.971 | 1.449895 | 3232.463 | 17.21643 | 669.247104
43.981 | 1.450252 | 3232.659 | 17.22149 | 669.287552
43.991 | 1.45055 | 3232.466 | 17.22699 | 669.24768
44.001 | 1.450847 | 3231.871 | 17.23274 | 669.12448
44.011 | 1.451205 | 3232.773 | 17.23771 | 669.311232
44.021 | 1.451503 | 3232.365 | 17.24347 | 669.226816
44.031 | 1.45186 | 3231.895 | 17.24887 | 669.129344
44.041 | 1.452158 | 3231.831 | 17.25468 | 669.11616
44.051 | 1.452515 | 3232.31 | 17.26032 | 669.21536
44.061 | 1.452813 | 3232.3 | 17.26552 | 669.213312
44.071 | 1.45317 | 3232.091 | 17.27071 | 669.170048
44.081 | 1.453468 | 3232.161 | 17.27643 | 669.184576
44.091 | 1.453826 | 3232.140625 | 17.28245 | 669.180224
44.101 | 1.454183 | 3232.212 | 17.28725 | 669.195136
44.111 | 1.454481 | 3232.198 | 17.29327 | 669.192192
44.121 | 1.454838 | 3232.784 | 17.2987 | 669.313408
44.131 | 1.455195 | 3232.625 | 17.30393 | 669.280576
44.141 | 1.455493 | 3232.455 | 17.30975 | 669.245248
44.151 | 1.45585 | 3232.8 | 17.31544 | 669.316736
44.161 | 1.456208 | 3232.986 | 17.32123 | 669.355328
44.171 | 1.456565 | 3233.231 | 17.32746 | 669.406016
44.181 | 1.456863 | 3233.283 | 17.33268 | 669.416768
44.191 | 1.45722 | 3232.829 | 17.33827 | 669.322752
44.201 | 1.457518 | 3232.958 | 17.34386 | 669.34944
44.211 | 1.457875 | 3232.699 | 17.3499 | 669.295936
44.221 | 1.458173 | 3232.401 | 17.3556 | 669.234112
44.231 | 1.458531 | 3232.171 | 17.36132 | 669.186496
44.241 | 1.458888 | 3232.315 | 17.36649 | 669.216448
44.251 | 1.459186 | 3232.334 | 17.37234 | 669.220224
44.261 | 1.459543 | 3232.06 | 17.37806 | 669.163584
44.271 | 1.459841 | 3231.787 | 17.38382 | 669.107008
44.281 | 1.460198 | 3231.665 | 17.38893 | 669.081792
44.291 | 1.460496 | 3231.625 | 17.39503 | 669.073536
44.301 | 1.460853 | 3231.896 | 17.40013 | 669.129536
44.311 | 1.461151 | 3231.79 | 17.40562 | 669.107712
44.321 | 1.461509 | 3232.011 | 17.41077 | 669.153344
44.331 | 1.461806 | 3231.79 | 17.41701 | 669.107712
44.341 | 1.462164 | 3231.983 | 17.42267 | 669.147712
44.351 | 1.462521 | 3232.17 | 17.42858 | 669.186368
44.361 | 1.462819 | 3232.122 | 17.43405 | 669.176384
44.371 | 1.463176 | 3231.873 | 17.43976 | 669.124864
44.381 | 1.463533 | 3232.334 | 17.44496 | 669.220224
44.391 | 1.463891 | 3232.049 | 17.45058 | 669.16128
44.401 | 1.464189 | 3232.052 | 17.45631 | 669.161856
44.411 | 1.464546 | 3231.797 | 17.46241 | 669.10912
44.421 | 1.464903 | 3232.037 | 17.46758 | 669.158784
44.431 | 1.465201 | 3232.037 | 17.47366 | 669.158848
44.441 | 1.465559 | 3231.997 | 17.47985 | 669.1504
44.451 | 1.465856 | 3231.549 | 17.48493 | 669.057664
44.461 | 1.466214 | 3231.182 | 17.49071 | 668.981824
44.471 | 1.466571 | 3231.453 | 17.49661 | 669.037888
44.481 | 1.466869 | 3231.033 | 17.50176 | 668.950848
44.491 | 1.467226 | 3231.134 | 17.50752 | 668.971776
44.501 | 1.467524 | 3230.831 | 17.51284 | 668.909184
44.511 | 1.467881 | 3231.036 | 17.51849 | 668.951552
44.521 | 1.468179 | 3230.484 | 17.5241 | 668.837248
44.531 | 1.468536 | 3230.65625 | 17.52948 | 668.87296
44.541 | 1.468834 | 3230.567 | 17.53554 | 668.854464
44.551 | 1.469192 | 3230.156 | 17.54039 | 668.76928
44.561 | 1.469489 | 3230.504 | 17.54615 | 668.841408
44.571 | 1.469847 | 3230.166 | 17.5515 | 668.771456
44.581 | 1.470144 | 3230.467 | 17.55745 | 668.833664
44.591 | 1.470502 | 3230.82 | 17.56238 | 668.906752
44.601 | 1.470859 | 3230.819 | 17.56848 | 668.90656
44.611 | 1.471217 | 3231 | 17.57441 | 668.944064
44.621 | 1.471514 | 3230.856 | 17.57989 | 668.914304
44.631 | 1.471872 | 3231.015 | 17.58555 | 668.947264
44.641 | 1.472229 | 3231.032 | 17.59125 | 668.950656
44.651 | 1.472527 | 3230.761 | 17.59712 | 668.894592
44.661 | 1.472884 | 3230.993 | 17.60251 | 668.942656
44.671 | 1.473242 | 3230.91 | 17.60852 | 668.925568
44.681 | 1.473539 | 3230.644 | 17.61391 | 668.8704
44.691 | 1.473897 | 3230.793 | 17.61947 | 668.901312
44.701 | 1.474195 | 3230.56 | 17.6251 | 668.853056
44.711 | 1.474552 | 3230.295 | 17.63075 | 668.798144
44.721 | 1.47485 | 3230.216 | 17.63621 | 668.781824
44.731 | 1.475207 | 3230.348 | 17.64219 | 668.809088
44.741 | 1.475564 | 3230.185 | 17.64722 | 668.775296
44.751 | 1.475862 | 3230.475 | 17.65346 | 668.835392
44.761 | 1.47616 | 3229.66 | 17.6587 | 668.666624
44.771 | 1.476517 | 3230.14 | 17.66479 | 668.76608
44.781 | 1.476875 | 3230.137 | 17.67017 | 668.76544
44.791 | 1.477172 | 3230.364 | 17.67498 | 668.812352
44.801 | 1.47747 | 3229.566 | 17.68123 | 668.647168
44.811 | 1.477828 | 3229.988 | 17.68663 | 668.734528
44.821 | 1.478185 | 3230.156 | 17.69217 | 668.76928
44.831 | 1.478542 | 3230.012 | 17.69787 | 668.739648
44.841 | 1.47884 | 3230.164 | 17.70387 | 668.771072
44.851 | 1.479197 | 3230.295 | 17.70937 | 668.79808
44.861 | 1.479555 | 3230.348 | 17.7151 | 668.809024
44.871 | 1.479912 | 3230.543 | 17.72112 | 668.849408
44.881 | 1.48021 | 3230.604 | 17.72698 | 668.862016
44.891 | 1.480567 | 3230.633 | 17.73259 | 668.868096
44.901 | 1.480925 | 3230.451 | 17.73847 | 668.830528
44.911 | 1.481222 | 3230.436 | 17.74416 | 668.827392
44.921 | 1.48158 | 3229.965 | 17.75008 | 668.729792
44.931 | 1.481878 | 3229.929 | 17.75538 | 668.722432
44.941 | 1.482235 | 3230.02 | 17.76123 | 668.741184
44.951 | 1.482592 | 3230.245 | 17.76704 | 668.78784
44.961 | 1.48289 | 3229.714 | 17.77238 | 668.677888
44.971 | 1.483247 | 3229.793 | 17.77807 | 668.694272
44.981 | 1.483545 | 3229.807 | 17.7838 | 668.697024
44.991 | 1.483903 | 3229.542 | 17.78986 | 668.642176
45.001 | 1.4842 | 3228.996 | 17.79543 | 668.529088
45.011 | 1.484558 | 3229.261 | 17.80073 | 668.584
45.021 | 1.484856 | 3229.329 | 17.80638 | 668.59808
45.031 | 1.485213 | 3229.062 | 17.81202 | 668.542848
45.041 | 1.485511 | 3229.325 | 17.81767 | 668.597312
45.051 | 1.485868 | 3229.548 | 17.82307 | 668.64352
45.061 | 1.486166 | 3229.05 | 17.82864 | 668.540288
45.071 | 1.486523 | 3228.975 | 17.83429 | 668.524864
45.081 | 1.48688 | 3229.51 | 17.8401 | 668.635584
45.091 | 1.487238 | 3229.081 | 17.84544 | 668.546752
45.101 | 1.487536 | 3229.566 | 17.85144 | 668.647232
45.111 | 1.487893 | 3229.82 | 17.85721 | 668.699776
45.121 | 1.488191 | 3229.639 | 17.86315 | 668.6624
45.131 | 1.488548 | 3229.168 | 17.86885 | 668.5648
45.141 | 1.488905 | 3230.084 | 17.87404 | 668.754368
45.151 | 1.489263 | 3229.202 | 17.88051 | 668.571904
45.161 | 1.489561 | 3229.861 | 17.8861 | 668.708224
45.171 | 1.489918 | 3229.483 | 17.89189 | 668.629952
45.181 | 1.490216 | 3228.687 | 17.89777 | 668.465216
45.191 | 1.490573 | 3228.647 | 17.90382 | 668.45696
45.201 | 1.49093 | 3229.116 | 17.90879 | 668.553984
45.211 | 1.491228 | 3228.372 | 17.91485 | 668.399936
45.221 | 1.491586 | 3228.975 | 17.92051 | 668.524864
45.231 | 1.491883 | 3228.23 | 17.92573 | 668.370624
45.241 | 1.492241 | 3228.188 | 17.9314 | 668.361856
45.251 | 1.492539 | 3228.158 | 17.93721 | 668.355712
45.261 | 1.492836 | 3227.927 | 17.94256 | 668.30784
45.271 | 1.493194 | 3227.618 | 17.94847 | 668.243904
45.281 | 1.493492 | 3227.57 | 17.95386 | 668.234048
45.291 | 1.493849 | 3227.971 | 17.95899 | 668.316992
45.301 | 1.494206 | 3227.804 | 17.9651 | 668.282368
45.311 | 1.494504 | 3228.319 | 17.97072 | 668.388992
45.321 | 1.494861 | 3227.819 | 17.97559 | 668.285568
45.331 | 1.495159 | 3228.133 | 17.9814 | 668.350592
45.341 | 1.495516 | 3228.411 | 17.9878 | 668.408128
45.351 | 1.495874 | 3228.302 | 17.99321 | 668.385536
45.361 | 1.496172 | 3228.541 | 17.99918 | 668.435008
45.371 | 1.496529 | 3228.436 | 18.0048 | 668.413248
45.381 | 1.496886 | 3228.371 | 18.01052 | 668.399744
45.391 | 1.497184 | 3228.365 | 18.01617 | 668.398464
45.401 | 1.497541 | 3228.098 | 18.02175 | 668.343232
45.411 | 1.497839 | 3228.477 | 18.02747 | 668.421824
45.421 | 1.498197 | 3227.895 | 18.03326 | 668.301312
45.431 | 1.498554 | 3228.015625 | 18.0391 | 668.326208
45.441 | 1.498852 | 3227.682 | 18.04397 | 668.257216
45.451 | 1.49915 | 3227.655 | 18.05021 | 668.25152
45.461 | 1.499507 | 3227.639 | 18.05593 | 668.248256
45.471 | 1.499805 | 3227.5 | 18.06145 | 668.219584
45.481 | 1.500162 | 3227.611 | 18.0668 | 668.242432
45.491 | 1.50046 | 3227.369 | 18.07253 | 668.19232
45.501 | 1.500817 | 3227.511 | 18.07821 | 668.22176
45.511 | 1.501115 | 3227.354 | 18.0838 | 668.189312
45.521 | 1.501472 | 3226.869 | 18.08953 | 668.088768
45.531 | 1.50177 | 3226.947 | 18.09514 | 668.104896
45.541 | 1.502128 | 3227.368 | 18.10063 | 668.192128
45.551 | 1.502485 | 3227.477 | 18.10664 | 668.214784
45.561 | 1.502783 | 3227.482 | 18.11223 | 668.21568
45.571 | 1.50314 | 3227.449 | 18.11783 | 668.208896
45.581 | 1.503497 | 3227.521 | 18.12368 | 668.22368
45.591 | 1.503795 | 3227.687 | 18.12933 | 668.258176
45.601 | 1.504152 | 3227.708 | 18.13528 | 668.262464
45.611 | 1.50451 | 3228.084 | 18.14124 | 668.340416
45.621 | 1.504867 | 3228.101 | 18.14699 | 668.343936
45.631 | 1.505224 | 3227.963 | 18.15302 | 668.315328
45.641 | 1.505522 | 3227.915 | 18.15822 | 668.305344
45.651 | 1.50588 | 3227.558 | 18.16419 | 668.231488
45.661 | 1.506237 | 3227.762 | 18.17016 | 668.273792
45.671 | 1.506535 | 3227.711 | 18.1764 | 668.263232
45.681 | 1.506892 | 3227.236 | 18.18179 | 668.1648
45.691 | 1.50719 | 3227.222 | 18.18771 | 668.161856
45.701 | 1.507547 | 3227.365 | 18.19344 | 668.191616
45.711 | 1.507845 | 3227.039 | 18.19902 | 668.124032
45.721 | 1.508202 | 3226.66 | 18.20471 | 668.045504
45.731 | 1.50856 | 3227.126 | 18.21064 | 668.142144
45.741 | 1.508858 | 3226.543 | 18.21634 | 668.021248
45.751 | 1.509215 | 3226.785 | 18.22248 | 668.07136
45.761 | 1.509513 | 3226.768 | 18.22756 | 668.067968
45.771 | 1.50987 | 3226.405 | 18.23352 | 667.992704
45.781 | 1.510168 | 3226.402 | 18.23919 | 667.992192
45.791 | 1.510525 | 3226.293 | 18.24476 | 667.969536
45.801 | 1.510823 | 3226.289 | 18.25066 | 667.968768
45.811 | 1.51118 | 3226.551 | 18.2568 | 668.022912
45.821 | 1.511538 | 3226.761 | 18.26251 | 668.066496
45.831 | 1.511836 | 3226.337 | 18.268 | 667.978752
45.841 | 1.512193 | 3226.774 | 18.2742 | 668.069184
45.851 | 1.51255 | 3226.957 | 18.27956 | 668.106944
45.861 | 1.512908 | 3226.864 | 18.28531 | 668.087744
45.871 | 1.513205 | 3226.673 | 18.29099 | 668.04832
45.881 | 1.513563 | 3226.569 | 18.29714 | 668.026752
45.891 | 1.51386 | 3226.453125 | 18.30289 | 668.002688
45.901 | 1.514218 | 3226.246 | 18.30855 | 667.959936
45.911 | 1.514516 | 3225.996 | 18.31428 | 667.907968
45.921 | 1.514873 | 3225.963 | 18.32005 | 667.901312
45.931 | 1.515171 | 3225.975 | 18.32596 | 667.90368
45.941 | 1.515528 | 3225.807 | 18.33184 | 667.868864
45.951 | 1.515826 | 3225.52 | 18.33755 | 667.809472
45.961 | 1.516183 | 3225.671 | 18.34301 | 667.840768
45.971 | 1.516481 | 3225.341 | 18.34874 | 667.772416
45.981 | 1.516779 | 3225.232 | 18.35437 | 667.749888
45.991 | 1.517136 | 3225.439 | 18.36017 | 667.792704
46.001 | 1.517434 | 3225.417 | 18.36538 | 667.788096
46.011 | 1.517791 | 3225.146 | 18.37127 | 667.732032
46.021 | 1.518149 | 3225.301 | 18.37716 | 667.764096
46.031 | 1.518447 | 3225.213 | 18.38264 | 667.74592
46.041 | 1.518804 | 3225.396 | 18.38831 | 667.783744
46.051 | 1.519102 | 3225.454 | 18.3942 | 667.795904
46.061 | 1.519459 | 3225.791 | 18.40009 | 667.8656
46.071 | 1.519816 | 3226.058 | 18.40607 | 667.92096
46.081 | 1.520114 | 3225.99 | 18.41194 | 667.90688
46.091 | 1.520472 | 3225.96 | 18.41795 | 667.900544
46.101 | 1.520829 | 3226.001 | 18.42374 | 667.90912
46.111 | 1.521186 | 3226.263 | 18.4295 | 667.963328
46.121 | 1.521484 | 3225.978 | 18.4353 | 667.904384
46.131 | 1.521841 | 3225.772 | 18.44147 | 667.86176
46.141 | 1.522199 | 3225.996 | 18.4476 | 667.90816
46.151 | 1.522556 | 3225.912 | 18.45344 | 667.890688
46.161 | 1.522854 | 3225.799 | 18.45947 | 667.867328
46.171 | 1.523211 | 3225.598 | 18.46525 | 667.825728
46.181 | 1.523509 | 3225.348 | 18.47117 | 667.773824
46.191 | 1.523866 | 3225.122 | 18.47724 | 667.72704
46.201 | 1.524164 | 3225.303 | 18.48312 | 667.764672
46.211 | 1.524522 | 3225.17 | 18.48867 | 667.737088
46.221 | 1.524879 | 3224.793 | 18.49467 | 667.658944
46.231 | 1.525177 | 3224.968 | 18.50011 | 667.695168
46.241 | 1.525534 | 3224.896 | 18.5062 | 667.680256
46.251 | 1.525832 | 3224.8 | 18.5118 | 667.66048
46.261 | 1.526189 | 3225.022 | 18.51782 | 667.706432
46.271 | 1.526487 | 3224.543 | 18.52314 | 667.607296
46.281 | 1.526844 | 3224.667 | 18.52954 | 667.632896
46.291 | 1.527202 | 3224.949 | 18.53517 | 667.691392
46.301 | 1.527499 | 3225.278 | 18.54149 | 667.759488
46.311 | 1.527857 | 3224.97 | 18.54736 | 667.695616
46.321 | 1.528214 | 3224.964 | 18.55314 | 667.694464
46.331 | 1.528571 | 3225.208 | 18.55953 | 667.744896
46.341 | 1.528869 | 3225.081 | 18.56546 | 667.71872
46.351 | 1.529227 | 3224.89 | 18.57115 | 667.679168
46.361 | 1.529584 | 3225.206 | 18.57752 | 667.744576
46.371 | 1.529882 | 3224.82 | 18.58331 | 667.66464
46.381 | 1.530239 | 3224.523 | 18.5892 | 667.603136
46.391 | 1.530597 | 3224.671 | 18.59549 | 667.633728
46.401 | 1.530894 | 3224.696 | 18.60106 | 667.638912
46.411 | 1.531252 | 3224.292 | 18.60737 | 667.555392
46.421 | 1.531549 | 3224.177 | 18.61313 | 667.531584
46.431 | 1.531907 | 3224.342 | 18.6193 | 667.565632
46.441 | 1.532205 | 3223.956 | 18.62461 | 667.48576
46.451 | 1.532562 | 3223.746 | 18.63083 | 667.442176
46.461 | 1.53286 | 3223.375 | 18.63627 | 667.36544
46.471 | 1.533217 | 3223.477 | 18.64217 | 667.386624
46.481 | 1.533574 | 3223.799 | 18.64786 | 667.453248
46.491 | 1.533872 | 3223.495 | 18.65387 | 667.390272
46.501 | 1.53417 | 3223.404 | 18.6596 | 667.371456
46.511 | 1.534527 | 3223.1875 | 18.66513 | 667.326592
46.521 | 1.534885 | 3223.407 | 18.67096 | 667.371968
46.536 | 1.535361 | 3223.56 | 18.67953 | 667.403648
46.541 | 1.53554 | 3223.687 | 18.68218 | 667.429952
46.551 | 1.535897 | 3223.728 | 18.68854 | 667.438592
46.561 | 1.536195 | 3223.734 | 18.69423 | 667.439808
46.571 | 1.536552 | 3223.645 | 18.70057 | 667.421248
46.581 | 1.53691 | 3224.194 | 18.70648 | 667.534912
46.591 | 1.537267 | 3223.63 | 18.71222 | 667.41824
46.601 | 1.537565 | 3223.53 | 18.71853 | 667.39744
46.611 | 1.537922 | 3223.738 | 18.72484 | 667.44064
46.621 | 1.53822 | 3223.367 | 18.73051 | 667.363776
46.631 | 1.538577 | 3223.784 | 18.73605 | 667.450176
46.641 | 1.538935 | 3223.411 | 18.74212 | 667.372928
46.651 | 1.539232 | 3222.894 | 18.74806 | 667.26592
46.661 | 1.53959 | 3222.663 | 18.75388 | 667.218112
46.671 | 1.539888 | 3222.927 | 18.75938 | 667.272704
46.681 | 1.540245 | 3222.874 | 18.76562 | 667.261632
46.691 | 1.540543 | 3222.663 | 18.77176 | 667.217984
46.701 | 1.5409 | 3222.526 | 18.77737 | 667.189568
46.711 | 1.541198 | 3222.568 | 18.78304 | 667.198272
46.721 | 1.541496 | 3222.281 | 18.78877 | 667.138944
46.731 | 1.541853 | 3222.252 | 18.79513 | 667.132992
46.741 | 1.542151 | 3222.216 | 18.80044 | 667.125504
46.751 | 1.542508 | 3222.457 | 18.80643 | 667.17536
46.761 | 1.542806 | 3222.386 | 18.81172 | 667.16064
46.771 | 1.543163 | 3222.236 | 18.81838 | 667.1296
46.781 | 1.543521 | 3222.536 | 18.82387 | 667.191744
46.791 | 1.543878 | 3222.589 | 18.82968 | 667.202688
46.801 | 1.544176 | 3222.904 | 18.8361 | 667.26784
46.811 | 1.544533 | 3222.73 | 18.84186 | 667.231936
46.821 | 1.544891 | 3222.711 | 18.84741 | 667.227968
46.831 | 1.545248 | 3222.803 | 18.85419 | 667.24704
46.841 | 1.545546 | 3222.728 | 18.85991 | 667.231424
46.851 | 1.545903 | 3222.46875 | 18.86519 | 667.177792
46.861 | 1.54626 | 3222.447 | 18.87237 | 667.173248
46.871 | 1.546558 | 3222.738 | 18.87817 | 667.233472
46.881 | 1.546916 | 3222.291 | 18.8838 | 667.140864
46.891 | 1.547273 | 3222.343 | 18.89038 | 667.151744
46.901 | 1.547571 | 3222.491 | 18.89588 | 667.182464
46.911 | 1.547868 | 3221.751 | 18.90207 | 667.029184
46.921 | 1.548226 | 3221.176 | 18.90788 | 666.910144
46.931 | 1.548524 | 3221.426 | 18.91396 | 666.961984
46.941 | 1.548881 | 3221.563 | 18.92015 | 666.990336
46.951 | 1.549179 | 3221.329 | 18.92559 | 666.94176
46.961 | 1.549536 | 3221.334 | 18.93115 | 666.942784
46.971 | 1.549834 | 3221.267 | 18.93729 | 666.929024
46.981 | 1.550191 | 3221.626 | 18.94288 | 667.003328
46.991 | 1.550489 | 3221.152 | 18.94893 | 666.905088
47.001 | 1.550847 | 3221.022 | 18.95501 | 666.878336
47.011 | 1.551204 | 3221.356 | 18.96023 | 666.947328
47.021 | 1.551502 | 3221.443 | 18.96671 | 666.965376
47.031 | 1.551859 | 3221.563 | 18.97276 | 666.990208
47.041 | 1.552216 | 3221.538 | 18.97829 | 666.985024
47.051 | 1.552514 | 3221.699 | 18.98451 | 667.018496
47.061 | 1.552871 | 3221.294 | 18.99086 | 666.934528
47.071 | 1.553229 | 3221.755 | 18.99733 | 667.030016
47.081 | 1.553526 | 3221.521 | 19.00295 | 666.98144
47.091 | 1.553884 | 3221.495 | 19.00871 | 666.976192
47.101 | 1.554241 | 3222.036 | 19.0149 | 667.088256
47.111 | 1.554539 | 3221.075 | 19.02103 | 666.88928
47.121 | 1.554896 | 3221.281 | 19.02698 | 666.93184
47.131 | 1.555254 | 3221.541 | 19.03332 | 666.9856
47.141 | 1.555552 | 3221.071 | 19.03933 | 666.888384
47.151 | 1.555909 | 3220.879 | 19.04533 | 666.848576
47.161 | 1.556207 | 3220.616 | 19.05129 | 666.794304
47.171 | 1.556564 | 3220.311 | 19.05715 | 666.730944
47.181 | 1.556921 | 3220.399 | 19.06317 | 666.749248
47.191 | 1.557219 | 3220.758 | 19.06939 | 666.823488
47.201 | 1.557517 | 3220.28125 | 19.07473 | 666.724928
47.211 | 1.557874 | 3220.207 | 19.08042 | 666.709504
47.221 | 1.558172 | 3219.899 | 19.08673 | 666.64576
47.231 | 1.558529 | 3219.99 | 19.09242 | 666.664576
47.241 | 1.558887 | 3220.156 | 19.0983 | 666.698944
47.251 | 1.559185 | 3220.114 | 19.10428 | 666.69024
47.261 | 1.559542 | 3220.131 | 19.11016 | 666.693888
47.271 | 1.55984 | 3219.814 | 19.11617 | 666.628096
47.281 | 1.560197 | 3219.707 | 19.12163 | 666.60608
47.291 | 1.560495 | 3219.965 | 19.12718 | 666.659328
47.301 | 1.560852 | 3220.433 | 19.13385 | 666.756288
47.311 | 1.56121 | 3220.195 | 19.13982 | 666.707008
47.321 | 1.561567 | 3220.133 | 19.14581 | 666.694144
47.331 | 1.561865 | 3220.205 | 19.15227 | 666.70912
47.341 | 1.562222 | 3220.111 | 19.15745 | 666.6896
47.351 | 1.56252 | 3220.009 | 19.16395 | 666.668416
47.361 | 1.562877 | 3219.883 | 19.17002 | 666.642432
47.371 | 1.563235 | 3219.893 | 19.17593 | 666.644608
47.381 | 1.563532 | 3219.692 | 19.18176 | 666.602816
47.391 | 1.56389 | 3219.498 | 19.18754 | 666.562816
47.401 | 1.564188 | 3219.295 | 19.19397 | 666.520768
47.411 | 1.564545 | 3219.036 | 19.19975 | 666.467072
47.421 | 1.564843 | 3219.423 | 19.2056 | 666.5472
47.431 | 1.56514 | 3218.898 | 19.21174 | 666.438464
47.441 | 1.565498 | 3218.755 | 19.21723 | 666.408832
47.451 | 1.565796 | 3218.798 | 19.22331 | 666.417856
47.461 | 1.566153 | 3218.87 | 19.22894 | 666.43264
47.471 | 1.566451 | 3219.168 | 19.23511 | 666.494464
47.481 | 1.566808 | 3218.707 | 19.2408 | 666.398848
47.491 | 1.567106 | 3218.666 | 19.24693 | 666.3904
47.501 | 1.567463 | 3218.763 | 19.25295 | 666.410624
47.511 | 1.567821 | 3218.963 | 19.25884 | 666.451904
47.521 | 1.568118 | 3218.925 | 19.26453 | 666.444032
47.531 | 1.568476 | 3218.901 | 19.27068 | 666.439232
47.541 | 1.568833 | 3219.162 | 19.2767 | 666.49312
47.551 | 1.569191 | 3219.126 | 19.28259 | 666.485696
47.561 | 1.569548 | 3219.427 | 19.28881 | 666.547904
47.571 | 1.569846 | 3219.504 | 19.295 | 666.564032
47.581 | 1.570203 | 3219.41 | 19.30058 | 666.544448
47.591 | 1.57056 | 3219.306 | 19.30749 | 666.52288
47.601 | 1.570858 | 3218.937 | 19.31363 | 666.446528
47.611 | 1.571215 | 3219.102 | 19.31958 | 666.48064
47.621 | 1.571573 | 3218.668 | 19.32551 | 666.390912
47.631 | 1.571871 | 3218.952 | 19.33175 | 666.449664
47.641 | 1.572228 | 3218.63 | 19.33772 | 666.383104
47.651 | 1.572526 | 3218.368 | 19.34375 | 666.328768
47.661 | 1.572883 | 3218.329 | 19.34931 | 666.320704
47.671 | 1.57324 | 3218.51 | 19.3559 | 666.358144
47.681 | 1.573538 | 3218.049 | 19.36177 | 666.262784
47.691 | 1.573836 | 3217.538 | 19.36738 | 666.156928
47.701 | 1.574193 | 3217.58 | 19.37335 | 666.165632
47.711 | 1.574551 | 3217.664 | 19.3796 | 666.18304
47.721 | 1.574849 | 3217.799 | 19.38575 | 666.21088
47.731 | 1.575206 | 3217.58 | 19.39171 | 666.165632
47.741 | 1.575563 | 3217.502 | 19.39731 | 666.149568
47.751 | 1.575861 | 3217.823 | 19.40339 | 666.215936
47.761 | 1.576218 | 3217.671 | 19.40947 | 666.184448
47.771 | 1.576576 | 3217.658 | 19.41571 | 666.181888
47.781 | 1.576874 | 3217.89 | 19.42177 | 666.229824
47.791 | 1.577231 | 3217.942 | 19.42808 | 666.24064
47.801 | 1.577588 | 3217.629 | 19.43383 | 666.175808
47.811 | 1.577946 | 3217.827 | 19.43992 | 666.216832
47.821 | 1.578243 | 3218.222 | 19.44627 | 666.298496
47.831 | 1.578601 | 3217.901 | 19.4527 | 666.232192
47.841 | 1.578899 | 3217.188 | 19.45838 | 666.084544
47.851 | 1.579256 | 3217.566 | 19.46487 | 666.162688
47.861 | 1.579613 | 3217.376 | 19.47097 | 666.123328
47.871 | 1.579911 | 3217.172 | 19.47684 | 666.081216
47.881 | 1.580268 | 3216.729 | 19.48257 | 665.989568
47.891 | 1.580566 | 3216.474 | 19.48885 | 665.93664
47.901 | 1.580924 | 3216.66 | 19.49491 | 665.975168
47.911 | 1.581221 | 3216.869 | 19.50097 | 666.018432
47.921 | 1.581579 | 3216.255 | 19.50691 | 665.891328
47.931 | 1.581876 | 3216.147 | 19.51264 | 665.869056
47.941 | 1.582234 | 3216.174 | 19.51892 | 665.874496
47.951 | 1.582532 | 3215.676 | 19.52482 | 665.771392
47.961 | 1.582889 | 3215.677 | 19.53058 | 665.771712
47.971 | 1.583187 | 3215.664 | 19.53636 | 665.769024
47.981 | 1.583544 | 3215.726 | 19.54208 | 665.781824
47.991 | 1.583842 | 3216.091 | 19.54795 | 665.857408
48.001 | 1.584199 | 3216.059 | 19.55405 | 665.850752
48.011 | 1.584557 | 3216.062 | 19.55991 | 665.851328
48.021 | 1.584914 | 3216.101 | 19.56597 | 665.859328
48.031 | 1.585212 | 3216.202 | 19.57214 | 665.880256
48.041 | 1.585569 | 3216.201 | 19.57843 | 665.880128
48.051 | 1.585926 | 3216.591 | 19.58459 | 665.960832
48.061 | 1.586224 | 3216.323 | 19.59073 | 665.90528
48.071 | 1.586582 | 3216.098 | 19.59674 | 665.858752
48.081 | 1.586939 | 3216.474 | 19.60276 | 665.936576
48.091 | 1.587237 | 3215.859 | 19.60844 | 665.809216
48.101 | 1.587594 | 3216.021 | 19.61504 | 665.84288
48.111 | 1.587951 | 3215.92 | 19.62107 | 665.822016
48.121 | 1.588249 | 3215.536 | 19.62701 | 665.7424
48.131 | 1.588607 | 3215.622 | 19.63331 | 665.760256
48.141 | 1.588904 | 3215.355 | 19.63945 | 665.705024
48.151 | 1.589262 | 3215.325 | 19.64545 | 665.698688
48.161 | 1.58956 | 3215.143 | 19.65147 | 665.66112
48.171 | 1.589917 | 3214.953 | 19.65753 | 665.621824
48.181 | 1.590215 | 3214.768 | 19.66369 | 665.583424
48.191 | 1.590572 | 3214.959 | 19.6692 | 665.62304
48.201 | 1.59087 | 3214.615 | 19.67507 | 665.55168
48.211 | 1.591227 | 3214.951 | 19.6808 | 665.62144
48.221 | 1.591584 | 3214.776 | 19.68757 | 665.585088
48.231 | 1.591882 | 3214.679 | 19.69297 | 665.564928
48.241 | 1.59218 | 3213.859 | 19.69873 | 665.3952
48.251 | 1.592537 | 3214.244 | 19.70506 | 665.475008
48.261 | 1.592895 | 3214.883 | 19.71092 | 665.607232
48.271 | 1.593252 | 3215.158 | 19.71754 | 665.664128
48.281 | 1.59355 | 3215.212 | 19.72327 | 665.675328
48.291 | 1.593907 | 3215.079 | 19.72955 | 665.647872
48.301 | 1.594265 | 3214.55 | 19.73521 | 665.53824
48.311 | 1.594562 | 3214.836 | 19.74181 | 665.597632
48.321 | 1.59492 | 3214.736 | 19.74797 | 665.576896
48.331 | 1.595277 | 3214.417 | 19.75389 | 665.510656
48.341 | 1.595575 | 3214.465 | 19.76011 | 665.520704
48.351 | 1.595932 | 3214.724 | 19.76595 | 665.574272
48.361 | 1.59623 | 3214.197 | 19.77233 | 665.465152
48.371 | 1.596587 | 3214.201 | 19.77814 | 665.466048
48.381 | 1.596885 | 3213.723 | 19.78445 | 665.36704
48.391 | 1.597243 | 3214.096 | 19.7904 | 665.444352
48.401 | 1.59754 | 3213.639 | 19.79669 | 665.34976
48.411 | 1.597898 | 3213.344 | 19.80257 | 665.288512
48.421 | 1.598196 | 3213.756 | 19.80858 | 665.373952
48.431 | 1.598553 | 3213.27 | 19.8144 | 665.273216
48.441 | 1.598851 | 3213.304 | 19.82046 | 665.280384
48.451 | 1.599208 | 3213.574 | 19.82628 | 665.336256
48.461 | 1.599506 | 3212.895 | 19.83172 | 665.195584
48.471 | 1.599863 | 3213.383 | 19.83767 | 665.296768
48.481 | 1.600161 | 3213.13 | 19.84378 | 665.244352
48.491 | 1.600518 | 3212.973 | 19.85003 | 665.211904
48.501 | 1.600876 | 3213.377 | 19.85577 | 665.29536
48.511 | 1.601173 | 3213.336 | 19.86246 | 665.286976
48.521 | 1.601531 | 3213.382 | 19.86791 | 665.296448
48.531 | 1.601888 | 3213.85 | 19.87443 | 665.39328
48.541 | 1.602245 | 3213.593 | 19.88033 | 665.34016
48.551 | 1.602543 | 3213.811 | 19.88644 | 665.38528
48.561 | 1.602901 | 3213.413 | 19.89261 | 665.302976
48.571 | 1.603258 | 3213.314 | 19.89866 | 665.282368
48.581 | 1.603556 | 3213.38 | 19.90503 | 665.296064
48.591 | 1.603913 | 3213.228 | 19.91136 | 665.264512
48.601 | 1.604211 | 3212.784 | 19.9175 | 665.172736
48.611 | 1.604568 | 3212.425 | 19.92347 | 665.09824
48.621 | 1.604926 | 3212.421 | 19.92964 | 665.097472
48.631 | 1.605223 | 3212.757 | 19.9358 | 665.166976
48.641 | 1.605521 | 3212.323 | 19.94169 | 665.077248
48.651 | 1.605879 | 3212.129 | 19.94787 | 665.036992
48.661 | 1.606176 | 3211.989 | 19.95374 | 665.008128
48.671 | 1.606534 | 3211.753 | 19.95979 | 664.959296
48.681 | 1.606832 | 3211.855 | 19.96578 | 664.980288
48.691 | 1.607189 | 3211.90625 | 19.972 | 664.990912
48.701 | 1.607487 | 3211.438 | 19.97763 | 664.89408
48.711 | 1.607844 | 3211.722 | 19.98372 | 664.952832
48.721 | 1.608142 | 3211.762 | 19.99005 | 664.961152
48.731 | 1.608499 | 3211.81 | 19.99612 | 664.970944
48.741 | 1.608856 | 3211.531 | 20.00226 | 664.913152
48.751 | 1.609154 | 3211.893 | 20.00804 | 664.988224
48.761 | 1.609512 | 3211.786 | 20.01399 | 664.966144
48.771 | 1.609869 | 3211.676 | 20.02043 | 664.943296
48.781 | 1.610167 | 3211.889 | 20.02643 | 664.987328
48.791 | 1.610524 | 3212.149 | 20.03318 | 665.04128
48.801 | 1.610881 | 3211.701 | 20.03897 | 664.948352
48.811 | 1.611179 | 3211.668 | 20.04505 | 664.941632
48.821 | 1.611537 | 3211.786 | 20.05114 | 664.966144
48.831 | 1.611834 | 3211.811 | 20.05803 | 664.9712
48.841 | 1.612192 | 3211.707 | 20.06347 | 664.949632
48.851 | 1.612549 | 3211.385 | 20.07035 | 664.882944
48.861 | 1.612847 | 3211.209 | 20.07624 | 664.846656
48.871 | 1.613204 | 3210.977 | 20.08253 | 664.798528
48.881 | 1.613502 | 3211.114 | 20.08849 | 664.826944
48.891 | 1.6138 | 3210.744 | 20.09433 | 664.750336
48.901 | 1.614157 | 3210.571 | 20.10106 | 664.714496
48.911 | 1.614455 | 3210.486 | 20.10665 | 664.69696
48.921 | 1.614812 | 3210.395 | 20.11224 | 664.678016
48.931 | 1.61511 | 3210.49 | 20.11903 | 664.697664
48.941 | 1.615468 | 3210.333 | 20.12504 | 664.665216
48.951 | 1.615765 | 3210.55 | 20.13089 | 664.71008
48.961 | 1.616123 | 3210.566 | 20.13707 | 664.713472
48.971 | 1.61648 | 3210.758 | 20.14322 | 664.753216
48.981 | 1.616778 | 3210.629 | 20.14905 | 664.7264
48.991 | 1.617135 | 3210.425 | 20.15577 | 664.684352
49.001 | 1.617492 | 3210.831 | 20.16186 | 664.76832
49.011 | 1.61785 | 3210.838 | 20.16834 | 664.769792
49.021 | 1.618207 | 3211.007 | 20.17452 | 664.8048
49.031 | 1.618505 | 3211.137 | 20.18091 | 664.83168
49.041 | 1.618862 | 3210.875 | 20.18746 | 664.777472
49.051 | 1.61922 | 3210.845 | 20.1941 | 664.771264
49.061 | 1.619517 | 3210.698 | 20.20026 | 664.740864
49.071 | 1.619875 | 3210.785 | 20.20648 | 664.758784
49.081 | 1.620232 | 3210.786 | 20.21244 | 664.75904
49.091 | 1.62053 | 3210.354 | 20.21878 | 664.669632
49.101 | 1.620887 | 3210.098 | 20.22491 | 664.616512
49.111 | 1.621185 | 3209.692 | 20.23123 | 664.532544
49.121 | 1.621542 | 3209.737 | 20.23758 | 664.541824
49.131 | 1.6219 | 3209.717 | 20.24429 | 664.5376
49.141 | 1.622198 | 3209.247 | 20.24979 | 664.44032
49.151 | 1.622555 | 3208.981 | 20.25605 | 664.385344
49.161 | 1.622853 | 3208.931 | 20.2622 | 664.374976
49.171 | 1.62321 | 3208.977 | 20.26858 | 664.384512
49.181 | 1.623508 | 3209.337 | 20.27455 | 664.458944
49.191 | 1.623865 | 3209.04 | 20.28079 | 664.397504
49.201 | 1.624223 | 3209.359 | 20.28697 | 664.463552
49.211 | 1.62452 | 3209.037 | 20.29349 | 664.396928
49.221 | 1.624878 | 3209.27 | 20.29966 | 664.445184
49.231 | 1.625235 | 3209.403 | 20.30569 | 664.47264
49.241 | 1.625592 | 3209.266 | 20.3121 | 664.444352
49.251 | 1.62589 | 3209.774 | 20.31886 | 664.54944
49.261 | 1.626248 | 3209.019 | 20.32486 | 664.393216
49.271 | 1.626605 | 3209.378 | 20.3315 | 664.467584
49.281 | 1.626903 | 3209.204 | 20.33785 | 664.431424
49.291 | 1.62726 | 3208.81 | 20.34388 | 664.349888
49.301 | 1.627618 | 3209.076 | 20.35069 | 664.404928
49.311 | 1.627915 | 3209.052 | 20.35673 | 664.400064
49.321 | 1.628273 | 3208.493 | 20.36278 | 664.284352
49.331 | 1.62863 | 3208.709 | 20.36966 | 664.32896
49.341 | 1.628928 | 3208.191 | 20.37578 | 664.221824
49.351 | 1.629285 | 3207.95 | 20.38209 | 664.171776
49.361 | 1.629583 | 3207.954 | 20.38822 | 664.172736
49.371 | 1.62994 | 3207.867 | 20.39416 | 664.154624
49.381 | 1.630238 | 3207.817 | 20.40074 | 664.144256
49.391 | 1.630595 | 3207.6 | 20.40683 | 664.099328
49.401 | 1.630893 | 3207.288 | 20.4126 | 664.03488
49.411 | 1.63125 | 3207.348 | 20.41907 | 664.047232
49.421 | 1.631548 | 3207.284 | 20.42508 | 664.03392
49.431 | 1.631906 | 3207.402 | 20.4313 | 664.058432
49.441 | 1.632203 | 3207.224 | 20.4374 | 664.02144
49.451 | 1.632561 | 3207.202 | 20.44382 | 664.017024
49.461 | 1.632918 | 3207.245 | 20.45032 | 664.02592
49.471 | 1.633216 | 3207.415 | 20.45631 | 664.061056
49.481 | 1.633573 | 3207.51 | 20.46285 | 664.080704
49.491 | 1.633931 | 3207.759 | 20.469 | 664.132224
49.501 | 1.634288 | 3207.625 | 20.47532 | 664.10464
49.511 | 1.634586 | 3207.695 | 20.48216 | 664.119104
49.521 | 1.634943 | 3207.476 | 20.48749 | 664.073728
49.531 | 1.6353 | 3207.198 | 20.49425 | 664.016192
49.541 | 1.635598 | 3207.309 | 20.50068 | 664.039168
49.551 | 1.635956 | 3207.488 | 20.50715 | 664.076224
49.561 | 1.636313 | 3207.398 | 20.51352 | 664.057536
49.571 | 1.636611 | 3206.862 | 20.5194 | 663.946496
49.581 | 1.636968 | 3206.725 | 20.52561 | 663.918208
49.591 | 1.637266 | 3206.941 | 20.53193 | 663.962944
49.601 | 1.637623 | 3206.785 | 20.53856 | 663.93056
49.611 | 1.637921 | 3206.629 | 20.54469 | 663.898432
49.621 | 1.638219 | 3205.433 | 20.55093 | 663.650752
49.631 | 1.638576 | 3205.619 | 20.55706 | 663.68928
49.641 | 1.638934 | 3205.702 | 20.56325 | 663.706496
49.651 | 1.639231 | 3205.743 | 20.5691 | 663.715008
49.661 | 1.639589 | 3205.426 | 20.57573 | 663.649152
49.671 | 1.639887 | 3205.786 | 20.58229 | 663.723776
49.681 | 1.640244 | 3205.545 | 20.58816 | 663.67392
49.691 | 1.640542 | 3205.343 | 20.59451 | 663.632064
49.701 | 1.640899 | 3205.459 | 20.60087 | 663.656064
49.711 | 1.641256 | 3205.342 | 20.60684 | 663.631936
49.721 | 1.641554 | 3205.79 | 20.61295 | 663.724608
49.731 | 1.641911 | 3205.936 | 20.6194 | 663.754752
49.741 | 1.642269 | 3205.95 | 20.62618 | 663.757824
49.751 | 1.642567 | 3205.391 | 20.63197 | 663.641984
49.761 | 1.642924 | 3205.955 | 20.63888 | 663.758784
49.771 | 1.643281 | 3205.747 | 20.64466 | 663.715648
49.781 | 1.643639 | 3205.544 | 20.65099 | 663.673664
49.791 | 1.643936 | 3205.765 | 20.65808 | 663.719424
49.801 | 1.644294 | 3205.244 | 20.66413 | 663.611648
49.811 | 1.644651 | 3205.1 | 20.67051 | 663.581824
49.821 | 1.644949 | 3205.371 | 20.67708 | 663.637888
49.831 | 1.645247 | 3204.374 | 20.68324 | 663.431424
49.841 | 1.645604 | 3204.828 | 20.68898 | 663.52544
49.851 | 1.645962 | 3204.506 | 20.69615 | 663.45888
49.861 | 1.646259 | 3204.204 | 20.70215 | 663.396224
49.871 | 1.646557 | 3203.92 | 20.70865 | 663.337536
49.881 | 1.646915 | 3203.935 | 20.71462 | 663.340672
49.891 | 1.647212 | 3203.784 | 20.72046 | 663.309248
49.901 | 1.64757 | 3203.608 | 20.72642 | 663.272832
49.911 | 1.647867 | 3203.548 | 20.73257 | 663.260416
49.921 | 1.648225 | 3203.71 | 20.73901 | 663.293952
49.931 | 1.648522 | 3203.835 | 20.74564 | 663.32
49.941 | 1.64888 | 3203.286 | 20.75137 | 663.206208
49.951 | 1.649237 | 3203.675 | 20.75762 | 663.28672
49.961 | 1.649535 | 3203.394 | 20.76393 | 663.228608
49.971 | 1.649892 | 3203.245 | 20.77031 | 663.197632
49.981 | 1.65019 | 3203.444 | 20.77621 | 663.238912
49.991 | 1.650547 | 3203.626 | 20.7825 | 663.276672
50.001 | 1.650905 | 3203.674 | 20.78892 | 663.286592
50.011 | 1.651262 | 3203.769 | 20.79575 | 663.306112
50.021 | 1.65156 | 3203.741 | 20.80185 | 663.30048
50.031 | 1.651917 | 3203.54 | 20.8083 | 663.258816
50.041 | 1.652275 | 3203.714 | 20.81461 | 663.294784
50.051 | 1.652573 | 3203.473 | 20.82123 | 663.244928
50.061 | 1.65293 | 3203.404 | 20.82744 | 663.230528
50.071 | 1.653228 | 3203.083 | 20.83384 | 663.16416
50.081 | 1.653585 | 3202.758 | 20.83946 | 663.096832
50.091 | 1.653883 | 3202.676 | 20.84583 | 663.079872
50.101 | 1.65424 | 3202.639 | 20.85216 | 663.072256
50.111 | 1.654538 | 3202.375 | 20.85831 | 663.017472
50.121 | 1.654895 | 3201.642 | 20.86477 | 662.86592
50.131 | 1.655193 | 3202.132 | 20.87129 | 662.967296
50.141 | 1.65555 | 3202.114 | 20.87727 | 662.963584
50.151 | 1.655848 | 3201.663 | 20.88329 | 662.870208
50.161 | 1.656206 | 3201.997 | 20.8896 | 662.939328
50.171 | 1.656503 | 3202.088 | 20.89594 | 662.95808
50.181 | 1.656861 | 3201.592 | 20.90201 | 662.855488
50.191 | 1.657218 | 3202.027 | 20.90888 | 662.945472
50.201 | 1.657516 | 3201.93 | 20.91505 | 662.925568
50.211 | 1.657873 | 3201.986 | 20.92126 | 662.937024
50.221 | 1.658231 | 3201.994 | 20.92738 | 662.938624
50.231 | 1.658528 | 3202.065 | 20.93388 | 662.953536
50.241 | 1.658886 | 3202.108 | 20.93972 | 662.96224
50.251 | 1.659243 | 3201.91 | 20.9467 | 662.92128
50.261 | 1.659541 | 3201.464 | 20.95285 | 662.828928
50.271 | 1.659898 | 3201.536 | 20.95868 | 662.843904
50.281 | 1.660256 | 3201.528 | 20.96561 | 662.842176
50.291 | 1.660553 | 3201.569 | 20.97175 | 662.850624
50.301 | 1.660911 | 3201.224 | 20.97777 | 662.779328
50.311 | 1.661208 | 3201.038 | 20.98458 | 662.740864
50.321 | 1.661566 | 3201.029 | 20.99097 | 662.738944
50.331 | 1.661864 | 3200.547 | 20.99657 | 662.639168
50.341 | 1.662221 | 3201.025 | 21.0032 | 662.738048
50.351 | 1.662519 | 3200.457 | 21.00956 | 662.620416
50.361 | 1.662876 | 3200.262 | 21.0156 | 662.58016
50.371 | 1.663174 | 3200.317 | 21.02189 | 662.591552
50.381 | 1.663531 | 3199.993 | 21.02806 | 662.524416
50.391 | 1.663829 | 3200.54 | 21.03446 | 662.637696
50.401 | 1.664186 | 3200.482 | 21.0405 | 662.6256
50.411 | 1.664484 | 3199.877 | 21.04669 | 662.500352
50.421 | 1.664842 | 3199.89 | 21.05302 | 662.503168
50.431 | 1.665199 | 3199.957 | 21.05933 | 662.516928
50.441 | 1.665497 | 3200.154 | 21.06575 | 662.55776
50.451 | 1.665854 | 3200.503 | 21.07213 | 662.629952
50.461 | 1.666211 | 3200.308 | 21.0784 | 662.589632
50.471 | 1.666569 | 3200.381 | 21.08504 | 662.604736
50.481 | 1.666867 | 3200.105 | 21.09136 | 662.547584
50.491 | 1.667224 | 3200.341 | 21.09789 | 662.596416
50.501 | 1.667581 | 3200.605 | 21.1043 | 662.651136
50.511 | 1.667939 | 3199.994 | 21.11066 | 662.524544
50.521 | 1.668296 | 3200.07 | 21.11724 | 662.540288
50.531 | 1.668594 | 3199.949 | 21.12351 | 662.515392
50.541 | 1.668951 | 3199.997 | 21.13046 | 662.525248
50.551 | 1.669249 | 3199.279 | 21.1368 | 662.376512
50.561 | 1.669606 | 3199.466 | 21.14283 | 662.415232
50.571 | 1.669964 | 3199.325 | 21.14938 | 662.386112
50.581 | 1.670261 | 3198.879 | 21.15589 | 662.29376
50.591 | 1.670619 | 3198.899 | 21.16184 | 662.29792
50.601 | 1.670917 | 3198.52 | 21.16836 | 662.21952
50.611 | 1.671274 | 3198.5625 | 21.17489 | 662.228288
50.621 | 1.671572 | 3198.304 | 21.18128 | 662.174656
50.631 | 1.671929 | 3198.353 | 21.18769 | 662.18496
50.641 | 1.672227 | 3198.08 | 21.19369 | 662.12832
50.651 | 1.672584 | 3197.907 | 21.19972 | 662.092544
50.661 | 1.672882 | 3197.78 | 21.20598 | 662.066176
50.671 | 1.673239 | 3197.763 | 21.21192 | 662.06272
50.681 | 1.673597 | 3197.937 | 21.21869 | 662.098752
50.691 | 1.673954 | 3197.995 | 21.22505 | 662.110784
50.701 | 1.674252 | 3198.08 | 21.23128 | 662.128384
50.711 | 1.674609 | 3197.87 | 21.23789 | 662.084928
50.721 | 1.674967 | 3197.771 | 21.24363 | 662.064512
50.731 | 1.675264 | 3198.052 | 21.25025 | 662.122496
50.741 | 1.675622 | 3197.826 | 21.25679 | 662.075712
50.751 | 1.675979 | 3197.887 | 21.26349 | 662.088512
50.761 | 1.676277 | 3198.125 | 21.26985 | 662.1376
50.771 | 1.676634 | 3197.348 | 21.27623 | 661.976896
50.781 | 1.676932 | 3197.193 | 21.28216 | 661.944768
50.791 | 1.677289 | 3197.019 | 21.2885 | 661.908736
50.801 | 1.677647 | 3197.233 | 21.29508 | 661.953088
50.811 | 1.677944 | 3197.099 | 21.30155 | 661.925248
50.821 | 1.678302 | 3196.708 | 21.3074 | 661.844288
50.831 | 1.6786 | 3196.742 | 21.31407 | 661.851328
50.841 | 1.678957 | 3196.314 | 21.32021 | 661.762752
50.851 | 1.679255 | 3196.311 | 21.32703 | 661.762112
50.861 | 1.679612 | 3196.306 | 21.33291 | 661.761088
50.871 | 1.67991 | 3196.178 | 21.33934 | 661.734656
50.881 | 1.680267 | 3196.03125 | 21.34522 | 661.704192
50.891 | 1.680565 | 3196.202 | 21.3516 | 661.739584
50.901 | 1.680922 | 3195.879 | 21.3583 | 661.672704
50.911 | 1.68122 | 3195.973 | 21.36383 | 661.69216
50.921 | 1.681578 | 3196.037 | 21.37019 | 661.705472
50.931 | 1.681935 | 3195.902 | 21.37665 | 661.677504
50.941 | 1.682233 | 3195.979 | 21.38335 | 661.693248
50.951 | 1.68259 | 3195.81 | 21.38987 | 661.658368
50.961 | 1.682947 | 3196.174 | 21.39556 | 661.73376
50.971 | 1.683305 | 3196.341 | 21.40222 | 661.768384
50.981 | 1.683603 | 3195.917 | 21.40853 | 661.680512
50.991 | 1.68396 | 3196.046875 | 21.41521 | 661.707456
51.001 | 1.684317 | 3196.289 | 21.42216 | 661.757504
51.011 | 1.684615 | 3195.655 | 21.42808 | 661.62624
51.021 | 1.684972 | 3195.627 | 21.4347 | 661.620544
51.031 | 1.68527 | 3195.369 | 21.44141 | 661.56704
51.041 | 1.685628 | 3195.298 | 21.44741 | 661.552384
51.051 | 1.685985 | 3195.264 | 21.45388 | 661.545408
51.061 | 1.686283 | 3195.021 | 21.46081 | 661.49504
51.071 | 1.68664 | 3194.93 | 21.46684 | 661.476288
51.081 | 1.686938 | 3194.595 | 21.47268 | 661.406912
51.091 | 1.687295 | 3194.447 | 21.47915 | 661.376256
51.101 | 1.687593 | 3194.094 | 21.48527 | 661.303232
51.111 | 1.68795 | 3194.047 | 21.49206 | 661.293376
51.121 | 1.688248 | 3193.944 | 21.49823 | 661.272064
51.131 | 1.688605 | 3193.653 | 21.50419 | 661.211712
51.141 | 1.688903 | 3193.967 | 21.51042 | 661.276864
51.151 | 1.689261 | 3193.74 | 21.51733 | 661.229824
51.161 | 1.689618 | 3193.767 | 21.52328 | 661.235328
51.171 | 1.689916 | 3194.058 | 21.52992 | 661.29568
51.181 | 1.690273 | 3193.839 | 21.53611 | 661.250304
51.191 | 1.69063 | 3193.72 | 21.54218 | 661.225664
51.201 | 1.690928 | 3193.721 | 21.54819 | 661.22592
51.211 | 1.691286 | 3193.482 | 21.55486 | 661.17632
51.221 | 1.691643 | 3193.955 | 21.56091 | 661.274304
51.231 | 1.691941 | 3193.53 | 21.56811 | 661.186368
51.241 | 1.692298 | 3193.298 | 21.57408 | 661.13824
51.251 | 1.692596 | 3192.913 | 21.58049 | 661.058688
51.261 | 1.692953 | 3192.818 | 21.58673 | 661.038976
51.271 | 1.693311 | 3193.064 | 21.59331 | 661.08992
51.281 | 1.693608 | 3192.306 | 21.59923 | 660.932864
51.291 | 1.693906 | 3192.552 | 21.60533 | 660.983872
51.301 | 1.694264 | 3192 | 21.61185 | 660.86944
51.311 | 1.694621 | 3192.645 | 21.61851 | 661.003072
51.321 | 1.694919 | 3192.154 | 21.62448 | 660.901504
51.331 | 1.695276 | 3191.969 | 21.63087 | 660.863168
51.341 | 1.695574 | 3191.903 | 21.6368 | 660.849472
51.351 | 1.695872 | 3191.182 | 21.64344 | 660.700224
51.361 | 1.696229 | 3191.048 | 21.64901 | 660.672448
51.371 | 1.696527 | 3192.034 | 21.65565 | 660.876544
51.381 | 1.696884 | 3191.568 | 21.66156 | 660.78016
51.391 | 1.697182 | 3191.444 | 21.66796 | 660.754368
51.401 | 1.697539 | 3191.714 | 21.67424 | 660.810304
51.411 | 1.697837 | 3191.267 | 21.67981 | 660.717696
51.421 | 1.698194 | 3191.519 | 21.68699 | 660.769856
51.431 | 1.698552 | 3191.996 | 21.69307 | 660.868736
51.441 | 1.69885 | 3191.705 | 21.69959 | 660.808448
51.451 | 1.699207 | 3191.813 | 21.70589 | 660.830912
51.461 | 1.699564 | 3191.867 | 21.71162 | 660.842112
51.471 | 1.699922 | 3191.903 | 21.71865 | 660.849408
51.481 | 1.700219 | 3191.834 | 21.725 | 660.835136
51.491 | 1.700577 | 3191.575 | 21.7314 | 660.781568
51.501 | 1.700934 | 3191.596 | 21.73796 | 660.785984
51.511 | 1.701232 | 3191.338 | 21.74435 | 660.732608
51.521 | 1.701589 | 3191.205 | 21.75069 | 660.704896
51.531 | 1.701887 | 3191.32 | 21.75721 | 660.728704
51.541 | 1.702244 | 3191.327 | 21.76391 | 660.730304
51.551 | 1.702542 | 3191.019 | 21.77059 | 660.666496
51.561 | 1.7029 | 3190.656 | 21.77681 | 660.591232
51.571 | 1.703257 | 3190.687 | 21.78306 | 660.597696
51.581 | 1.703555 | 3190.377 | 21.78957 | 660.533504
51.591 | 1.703912 | 3190.163 | 21.79571 | 660.48928
51.601 | 1.70421 | 3190.296 | 21.80205 | 660.516864
51.611 | 1.704508 | 3190.053 | 21.8084 | 660.46656
51.621 | 1.704865 | 3189.383 | 21.81477 | 660.32768
51.631 | 1.705222 | 3189.79 | 21.82164 | 660.412096
51.641 | 1.70552 | 3189.92 | 21.82792 | 660.438976
51.651 | 1.705877 | 3190.085 | 21.83436 | 660.473088
51.661 | 1.706175 | 3189.778 | 21.84082 | 660.409536
51.671 | 1.706533 | 3189.664 | 21.84689 | 660.385856
51.681 | 1.70689 | 3189.912 | 21.85341 | 660.437312
51.691 | 1.707247 | 3190.354 | 21.86021 | 660.528832
51.701 | 1.707545 | 3189.944 | 21.86696 | 660.44384
51.711 | 1.707902 | 3189.952 | 21.87307 | 660.445632
51.721 | 1.70826 | 3189.965 | 21.87975 | 660.44832
51.731 | 1.708617 | 3189.951 | 21.88682 | 660.445248
51.741 | 1.708915 | 3189.832 | 21.89312 | 660.420608
51.751 | 1.709272 | 3189.523 | 21.90004 | 660.356672
51.761 | 1.70963 | 3189.198 | 21.90627 | 660.289472
51.771 | 1.709927 | 3189.172 | 21.9129 | 660.284096
51.781 | 1.710285 | 3189.306 | 21.91938 | 660.311808
51.791 | 1.710583 | 3188.57 | 21.92613 | 660.15936
51.801 | 1.71094 | 3188.315 | 21.93254 | 660.106688
51.811 | 1.711238 | 3187.835 | 21.93872 | 660.007168
51.821 | 1.711595 | 3187.848 | 21.94487 | 660.00992
51.831 | 1.711893 | 3187.968 | 21.95147 | 660.034752
51.841 | 1.71225 | 3188.103 | 21.95802 | 660.06272
51.851 | 1.712548 | 3187.71 | 21.96478 | 659.98144
51.861 | 1.712905 | 3187.801 | 21.97049 | 660.000192
51.871 | 1.713263 | 3187.506 | 21.97709 | 659.939136
51.881 | 1.71356 | 3187.443 | 21.98388 | 659.926144
51.891 | 1.713918 | 3187.487 | 21.99014 | 659.935232
51.901 | 1.714216 | 3187.554 | 21.99637 | 659.949056
51.911 | 1.714573 | 3187.468 | 22.0029 | 659.931136
51.921 | 1.71493 | 3187.268 | 22.00967 | 659.889792
51.931 | 1.715228 | 3187.431 | 22.01596 | 659.923712
51.941 | 1.715585 | 3187.613 | 22.0222 | 659.961344
51.951 | 1.715943 | 3187.294 | 22.0288 | 659.895296
51.961 | 1.7163 | 3187.197 | 22.03557 | 659.875136
51.971 | 1.716598 | 3186.955 | 22.04227 | 659.825088
51.981 | 1.716955 | 3187.315 | 22.04851 | 659.89952
51.991 | 1.717313 | 3187.402 | 22.05577 | 659.917696
52.001 | 1.717611 | 3187.323 | 22.06218 | 659.901248
52.011 | 1.717968 | 3186.943 | 22.06832 | 659.822528
52.021 | 1.718325 | 3186.954 | 22.07509 | 659.824768
52.031 | 1.718623 | 3186.47 | 22.08166 | 659.724608
52.041 | 1.71898 | 3185.779 | 22.08827 | 659.581504
52.051 | 1.719278 | 3186.051 | 22.09477 | 659.637888
52.061 | 1.719635 | 3186.218 | 22.101 | 659.672448
52.071 | 1.719933 | 3185.752 | 22.10771 | 659.576064
52.081 | 1.720291 | 3185.633 | 22.11413 | 659.551296
52.091 | 1.720588 | 3185.942 | 22.12057 | 659.615296
52.101 | 1.720946 | 3185.296 | 22.12664 | 659.481664
52.111 | 1.721244 | 3185.364 | 22.13331 | 659.49568
52.121 | 1.721601 | 3185.17 | 22.13955 | 659.455424
52.131 | 1.721958 | 3185.602 | 22.1461 | 659.544896
52.141 | 1.722256 | 3185.326 | 22.15289 | 659.487744
52.151 | 1.722613 | 3185.157 | 22.15907 | 659.452864
52.161 | 1.722971 | 3184.977 | 22.16597 | 659.415552
52.171 | 1.723269 | 3185.517 | 22.1724 | 659.527296
52.181 | 1.723626 | 3185.342 | 22.17942 | 659.491072
52.191 | 1.723983 | 3185.587 | 22.18661 | 659.541888
52.201 | 1.724281 | 3185.359 | 22.19263 | 659.494528
52.211 | 1.724639 | 3185.173 | 22.19925 | 659.456192
52.221 | 1.724996 | 3185.245 | 22.20584 | 659.470976
52.231 | 1.725293 | 3184.702 | 22.21256 | 659.358592
52.241 | 1.725651 | 3184.567 | 22.21928 | 659.330752
52.251 | 1.726008 | 3184.535 | 22.22579 | 659.324096
52.261 | 1.726306 | 3184.356 | 22.23227 | 659.28704
52.271 | 1.726663 | 3184.201 | 22.23893 | 659.254784
52.281 | 1.726961 | 3183.84 | 22.24536 | 659.180224
52.291 | 1.727319 | 3183.8 | 22.25212 | 659.17184
52.301 | 1.727616 | 3183.544 | 22.25839 | 659.118912
52.311 | 1.727974 | 3183.093 | 22.2648 | 659.025344
52.321 | 1.728271 | 3183.212 | 22.27168 | 659.050176
52.331 | 1.728629 | 3182.916 | 22.27747 | 658.988736
52.341 | 1.728927 | 3182.644 | 22.28458 | 658.932544
52.351 | 1.729284 | 3183.131 | 22.29049 | 659.033344
52.361 | 1.729641 | 3183.201 | 22.29709 | 659.047808
52.371 | 1.729939 | 3182.58 | 22.3036 | 658.919296
52.381 | 1.730297 | 3182.54 | 22.30958 | 658.910976
52.391 | 1.730594 | 3182.598 | 22.31624 | 658.92288
52.401 | 1.730952 | 3182.919 | 22.32253 | 658.989504
52.411 | 1.731309 | 3182.556 | 22.32948 | 658.91424
52.421 | 1.731607 | 3182.634 | 22.33587 | 658.930496
52.431 | 1.731964 | 3182.762 | 22.3423 | 658.956928
52.441 | 1.732321 | 3182.877 | 22.34943 | 658.980736
52.451 | 1.732679 | 3182.625 | 22.35592 | 658.928704
52.461 | 1.732977 | 3182.53 | 22.36228 | 658.908864
52.471 | 1.733334 | 3182.425 | 22.36891 | 658.887232
52.481 | 1.733691 | 3181.991 | 22.37587 | 658.797312
52.491 | 1.733989 | 3181.887 | 22.38235 | 658.775872
52.501 | 1.734347 | 3181.648 | 22.38858 | 658.7264
52.511 | 1.734704 | 3181.515 | 22.39573 | 658.698816
52.521 | 1.735002 | 3181.295 | 22.40204 | 658.65312
52.531 | 1.735359 | 3180.981 | 22.40872 | 658.588224
52.541 | 1.735657 | 3180.867 | 22.41537 | 658.564544
52.551 | 1.736014 | 3180.546875 | 22.42191 | 658.498304
52.561 | 1.736312 | 3180.365 | 22.42785 | 658.460608
52.571 | 1.736669 | 3180.31 | 22.43437 | 658.449216
52.581 | 1.736967 | 3180.31 | 22.44062 | 658.44928
52.591 | 1.737265 | 3180.037 | 22.44697 | 658.392832
52.601 | 1.737622 | 3179.833 | 22.4533 | 658.350528
52.611 | 1.737979 | 3180.009 | 22.46017 | 658.38688
52.621 | 1.738277 | 3180.192 | 22.46618 | 658.424768
52.631 | 1.738575 | 3179.782 | 22.47266 | 658.340032
52.641 | 1.738932 | 3179.71 | 22.47924 | 658.32512
52.651 | 1.73929 | 3179.914 | 22.4855 | 658.367296
52.661 | 1.739647 | 3179.895 | 22.49192 | 658.363328
52.671 | 1.739945 | 3180.097 | 22.49884 | 658.40512
52.681 | 1.740302 | 3179.947 | 22.5054 | 658.37408
52.691 | 1.74066 | 3179.656 | 22.51139 | 658.313984
52.701 | 1.740957 | 3180.095 | 22.51866 | 658.404864
52.711 | 1.741315 | 3179.691 | 22.52513 | 658.321088
52.721 | 1.741672 | 3179.179 | 22.53146 | 658.21504
52.731 | 1.74197 | 3179.516 | 22.5382 | 658.284992
52.741 | 1.742327 | 3179.027 | 22.54486 | 658.183744
52.751 | 1.742625 | 3178.966 | 22.55155 | 658.171008
52.761 | 1.742983 | 3178.676 | 22.55746 | 658.11104
52.771 | 1.74328 | 3178.819 | 22.56441 | 658.140672
52.781 | 1.743638 | 3178.289 | 22.57077 | 658.030912
52.791 | 1.743935 | 3178.563 | 22.5778 | 658.08768
52.801 | 1.744233 | 3177.932 | 22.58402 | 657.956864
52.811 | 1.74459 | 3177.687 | 22.59024 | 657.906112
52.821 | 1.744888 | 3177.697 | 22.59636 | 657.908224
52.831 | 1.745246 | 3177.822 | 22.60322 | 657.934208
52.841 | 1.745543 | 3177.47 | 22.60956 | 657.861312
52.851 | 1.745901 | 3177.287 | 22.61593 | 657.823424
52.861 | 1.746258 | 3177.634 | 22.62263 | 657.895168
52.871 | 1.746556 | 3177.423 | 22.62896 | 657.851584
52.881 | 1.746913 | 3177.548 | 22.63529 | 657.877504
52.891 | 1.747211 | 3177.564 | 22.64184 | 657.880768
52.901 | 1.747568 | 3177.632 | 22.64823 | 657.894912
52.911 | 1.747926 | 3177.716 | 22.65514 | 657.912192
52.921 | 1.748283 | 3177.704 | 22.66154 | 657.909632
52.931 | 1.748581 | 3177.835 | 22.66865 | 657.936832
52.941 | 1.748938 | 3177.27 | 22.67561 | 657.819904
52.951 | 1.749296 | 3177.474 | 22.68145 | 657.862208
52.961 | 1.749653 | 3177.409 | 22.68841 | 657.848768
52.971 | 1.749951 | 3176.821 | 22.69532 | 657.726912
52.981 | 1.750308 | 3177.163 | 22.70216 | 657.79776
52.991 | 1.750666 | 3176.814 | 22.70852 | 657.725568
53.001 | 1.750963 | 3176.601 | 22.71526 | 657.68128
53.011 | 1.751261 | 3175.905 | 22.72183 | 657.537152
53.021 | 1.751618 | 3175.95 | 22.72781 | 657.546688
53.031 | 1.751976 | 3176.343 | 22.73469 | 657.62784
53.041 | 1.752274 | 3176.013 | 22.74164 | 657.559744
53.051 | 1.752631 | 3176.126 | 22.74803 | 657.583104
53.061 | 1.752929 | 3175.522 | 22.75489 | 657.457984
53.071 | 1.753286 | 3175.127 | 22.76117 | 657.376256
53.081 | 1.753584 | 3175.088 | 22.7673 | 657.368192
53.091 | 1.753941 | 3174.691 | 22.77369 | 657.285888
53.101 | 1.754239 | 3174.858 | 22.78059 | 657.320576
53.111 | 1.754596 | 3174.718 | 22.78708 | 657.291456
53.121 | 1.754954 | 3175.023 | 22.79335 | 657.354624
53.131 | 1.755252 | 3174.843 | 22.80029 | 657.31744
53.141 | 1.755609 | 3174.94 | 22.8063 | 657.337536
53.151 | 1.755966 | 3174.646 | 22.81299 | 657.276672
53.161 | 1.756264 | 3174.799 | 22.82039 | 657.308224
53.171 | 1.756621 | 3174.547 | 22.8267 | 657.256128
53.181 | 1.756979 | 3174.305 | 22.83298 | 657.205952
53.191 | 1.757276 | 3174.525 | 22.83958 | 657.251648
53.201 | 1.757634 | 3174.453 | 22.8465 | 657.236544
53.211 | 1.757991 | 3174.019 | 22.8528 | 657.146816
53.221 | 1.758289 | 3173.999 | 22.85948 | 657.142656
53.231 | 1.758646 | 3173.725 | 22.8662 | 657.085952
53.241 | 1.758944 | 3173.68 | 22.87265 | 657.076672
53.251 | 1.759302 | 3173.115 | 22.87891 | 656.959552
53.261 | 1.759599 | 3172.84 | 22.88505 | 656.902656
53.271 | 1.759897 | 3172.77 | 22.89119 | 656.888192
53.281 | 1.760254 | 3172.608 | 22.89789 | 656.854592
53.291 | 1.760552 | 3172.558 | 22.90469 | 656.844352
53.301 | 1.76091 | 3172.375 | 22.91086 | 656.806336
53.311 | 1.761207 | 3171.954 | 22.91677 | 656.719168
53.321 | 1.761565 | 3172.045 | 22.92286 | 656.738048
53.331 | 1.761863 | 3172.081 | 22.92944 | 656.745536
53.341 | 1.76222 | 3172.044 | 22.93584 | 656.73792
53.351 | 1.762518 | 3172.3 | 22.94246 | 656.790912
53.361 | 1.762875 | 3171.936 | 22.94887 | 656.715456
53.371 | 1.763232 | 3172.132 | 22.95557 | 656.756096
53.381 | 1.76359 | 3172.319 | 22.96224 | 656.794816
53.391 | 1.763887 | 3172.498 | 22.96875 | 656.831936
53.401 | 1.764245 | 3171.994 | 22.97521 | 656.727552
53.411 | 1.764602 | 3172.295 | 22.98197 | 656.789888
53.421 | 1.7649 | 3172.156 | 22.98839 | 656.761152
53.431 | 1.765257 | 3172.394 | 22.99516 | 656.810432
53.441 | 1.765615 | 3172.422 | 23.00196 | 656.816192
53.451 | 1.765972 | 3171.906 | 23.00871 | 656.709248
53.461 | 1.76627 | 3171.832 | 23.01547 | 656.693888
53.471 | 1.766627 | 3171.66 | 23.02192 | 656.658496
53.481 | 1.766925 | 3171.33 | 23.02836 | 656.589952
53.491 | 1.767282 | 3171.167 | 23.03525 | 656.556288
53.501 | 1.76764 | 3170.716 | 23.04181 | 656.462976
53.511 | 1.767938 | 3170.821 | 23.049 | 656.484608
53.521 | 1.768295 | 3170.41 | 23.05538 | 656.399552
53.531 | 1.768593 | 3170.338 | 23.06201 | 656.384768
53.541 | 1.76895 | 3169.734 | 23.06807 | 656.259584
53.551 | 1.769248 | 3169.724 | 23.07458 | 656.257536
53.561 | 1.769605 | 3169.987 | 23.08139 | 656.312
53.571 | 1.769903 | 3169.644 | 23.08774 | 656.240896
53.581 | 1.77026 | 3169.634 | 23.09446 | 656.238848
53.591 | 1.770558 | 3169.392 | 23.10059 | 656.188864
53.601 | 1.770915 | 3169.258 | 23.10696 | 656.161024
53.611 | 1.771273 | 3169.597 | 23.11347 | 656.231296
53.621 | 1.77163 | 3169.781 | 23.12035 | 656.26944
53.631 | 1.771928 | 3169.667 | 23.12693 | 656.245824
53.641 | 1.772285 | 3170.084 | 23.13349 | 656.332096
53.651 | 1.772643 | 3169.495 | 23.14038 | 656.210176
53.661 | 1.773 | 3169.218 | 23.14671 | 656.152832
53.671 | 1.773298 | 3169.276 | 23.15351 | 656.1648
53.681 | 1.773655 | 3169.22 | 23.16009 | 656.15328
53.691 | 1.774012 | 3168.846 | 23.16735 | 656.075776
53.701 | 1.77431 | 3169.225 | 23.17401 | 656.15424
53.711 | 1.774668 | 3168.718 | 23.18033 | 656.049344
53.721 | 1.774965 | 3168.053 | 23.18704 | 655.911616
53.731 | 1.775323 | 3167.845 | 23.19329 | 655.86848
53.741 | 1.775621 | 3167.93 | 23.20042 | 655.886144
53.751 | 1.775978 | 3167.43 | 23.2065 | 655.782656
53.761 | 1.776276 | 3167.355 | 23.21314 | 655.767104
53.771 | 1.776633 | 3167.46 | 23.21965 | 655.7888
53.781 | 1.776931 | 3167.182 | 23.22605 | 655.731264
53.791 | 1.777288 | 3166.855 | 23.23245 | 655.663552
53.801 | 1.777646 | 3167.107 | 23.23892 | 655.715648
53.811 | 1.777943 | 3166.769 | 23.24536 | 655.645824
53.821 | 1.778301 | 3166.312 | 23.25158 | 655.551168
53.831 | 1.778599 | 3166.399 | 23.2586 | 655.569152
53.841 | 1.778956 | 3166.192 | 23.26464 | 655.526336
53.851 | 1.779254 | 3166.335 | 23.27115 | 655.555968
53.861 | 1.779611 | 3166.377 | 23.27774 | 655.564608
53.871 | 1.779968 | 3166.353 | 23.28426 | 655.559552
53.881 | 1.780326 | 3166.353 | 23.29081 | 655.55968
53.891 | 1.780623 | 3166.284 | 23.29796 | 655.54528
53.901 | 1.780981 | 3166.191 | 23.30447 | 655.526144
53.911 | 1.781338 | 3166.15 | 23.31097 | 655.517632
53.921 | 1.781636 | 3165.942 | 23.31748 | 655.474432
53.931 | 1.781993 | 3165.78 | 23.32366 | 655.44096
53.941 | 1.782351 | 3166.152 | 23.33069 | 655.517952
53.951 | 1.782648 | 3165.621 | 23.33713 | 655.408064
53.961 | 1.783006 | 3165.244 | 23.34362 | 655.329984
53.971 | 1.783304 | 3165.018 | 23.35045 | 655.283264
53.981 | 1.783661 | 3165.422 | 23.35676 | 655.366912
53.991 | 1.783959 | 3164.991 | 23.36329 | 655.27776
54.001 | 1.784316 | 3164.661 | 23.3698 | 655.209408
54.011 | 1.784614 | 3164.134 | 23.37598 | 655.100224
54.021 | 1.784971 | 3164.393 | 23.38249 | 655.15392
54.031 | 1.785269 | 3164.295 | 23.38921 | 655.133568
54.041 | 1.785626 | 3164.06 | 23.39499 | 655.084928
54.051 | 1.785924 | 3163.941 | 23.4015 | 655.060288
54.061 | 1.786282 | 3164.006 | 23.40849 | 655.073728
54.071 | 1.786579 | 3163.517 | 23.41485 | 654.972352
54.081 | 1.786937 | 3163.863 | 23.42159 | 655.044032
54.091 | 1.787235 | 3163.966 | 23.42795 | 655.065408
54.101 | 1.787592 | 3163.099 | 23.43407 | 654.885952
54.111 | 1.787949 | 3163.995 | 23.44111 | 655.071424
54.121 | 1.788307 | 3164.056 | 23.44781 | 655.083968
54.131 | 1.788604 | 3163.81 | 23.45434 | 655.033152
54.141 | 1.788962 | 3163.391 | 23.46096 | 654.946432
54.151 | 1.789319 | 3163.415 | 23.46804 | 654.951232
54.161 | 1.789676 | 3163.548 | 23.47473 | 654.978816
54.171 | 1.789974 | 3163.564 | 23.48109 | 654.982272
54.181 | 1.790332 | 3163.273 | 23.48776 | 654.92192
54.191 | 1.790629 | 3163.124 | 23.49406 | 654.891008
54.201 | 1.790987 | 3162.964 | 23.50092 | 654.858048
54.211 | 1.791284 | 3162.625 | 23.50773 | 654.78784
54.221 | 1.791642 | 3162.005 | 23.51456 | 654.659328
54.231 | 1.791999 | 3162.064 | 23.52111 | 654.67168
54.241 | 1.792297 | 3161.862 | 23.52733 | 654.629888
54.251 | 1.792654 | 3161.811 | 23.53429 | 654.619328
54.261 | 1.792952 | 3161.489 | 23.54023 | 654.552512
54.271 | 1.79325 | 3161.213 | 23.54715 | 654.495488
54.281 | 1.793607 | 3161.37 | 23.55345 | 654.527936
54.291 | 1.793905 | 3160.762 | 23.55993 | 654.401984
54.301 | 1.794262 | 3160.905 | 23.56657 | 654.431616
54.311 | 1.79462 | 3160.972 | 23.57285 | 654.445632
54.321 | 1.794918 | 3161.04 | 23.57978 | 654.45952
54.331 | 1.795275 | 3160.719 | 23.58589 | 654.393152
54.341 | 1.795573 | 3160.979 | 23.59302 | 654.446976
54.351 | 1.79593 | 3160.963 | 23.59939 | 654.443712
54.361 | 1.796287 | 3160.707 | 23.60573 | 654.39072
54.371 | 1.796585 | 3160.837 | 23.61243 | 654.417536
54.381 | 1.796943 | 3160.567 | 23.6192 | 654.3616
54.391 | 1.7973 | 3160.853 | 23.62604 | 654.420928
54.401 | 1.797598 | 3160.64 | 23.63326 | 654.376832
54.411 | 1.797955 | 3160.607 | 23.63968 | 654.370048
54.421 | 1.798312 | 3160.361 | 23.64652 | 654.31904
54.431 | 1.79861 | 3160.063 | 23.65329 | 654.25728
54.441 | 1.798968 | 3159.723 | 23.66003 | 654.18688
54.451 | 1.799325 | 3159.543 | 23.66676 | 654.14976
54.461 | 1.799623 | 3159.255 | 23.67316 | 654.089984
54.471 | 1.79998 | 3159.325 | 23.67986 | 654.104512
54.481 | 1.800278 | 3159.095 | 23.68623 | 654.05696
54.491 | 1.800635 | 3158.642 | 23.69325 | 653.9632
54.501 | 1.800993 | 3158.296875 | 23.69917 | 653.891712
54.511 | 1.80129 | 3158.714 | 23.70626 | 653.978048
54.521 | 1.801588 | 3157.802 | 23.71293 | 653.789312
54.531 | 1.801946 | 3157.977 | 23.71941 | 653.825536
54.541 | 1.802243 | 3157.831 | 23.72586 | 653.7952
54.551 | 1.802601 | 3157.464 | 23.73231 | 653.71936
54.561 | 1.802958 | 3157.306 | 23.73849 | 653.686528
54.571 | 1.803256 | 3157.224 | 23.7452 | 653.669568
54.581 | 1.803613 | 3157.201 | 23.75152 | 653.664768
54.591 | 1.803911 | 3157.407 | 23.75803 | 653.70752
54.601 | 1.804268 | 3157.364 | 23.76447 | 653.698624
54.611 | 1.804626 | 3157.148 | 23.77163 | 653.653824
54.621 | 1.804983 | 3157.267 | 23.77822 | 653.678528
54.631 | 1.805281 | 3157.285 | 23.78448 | 653.682176
54.641 | 1.805638 | 3156.89 | 23.79085 | 653.60032
54.651 | 1.805995 | 3157.13 | 23.79814 | 653.650176
54.661 | 1.806293 | 3157.432 | 23.80486 | 653.71264
54.671 | 1.806651 | 3156.698 | 23.81157 | 653.56064
54.681 | 1.806948 | 3156.604 | 23.81802 | 653.541248
54.691 | 1.807306 | 3156.356 | 23.82495 | 653.48992
54.701 | 1.807604 | 3156.011 | 23.83154 | 653.418432
54.711 | 1.807961 | 3155.758 | 23.83834 | 653.366016
54.721 | 1.808259 | 3155.498 | 23.84471 | 653.312128
54.731 | 1.808616 | 3155.584 | 23.85141 | 653.330048
54.741 | 1.808914 | 3155.577 | 23.85799 | 653.328576
54.751 | 1.809271 | 3155.348 | 23.86422 | 653.281216
54.761 | 1.809569 | 3154.961 | 23.87094 | 653.20096
54.771 | 1.809926 | 3154.787 | 23.87742 | 653.164928
54.781 | 1.810224 | 3154.481 | 23.88396 | 653.101696
54.791 | 1.810581 | 3154.701 | 23.89081 | 653.147264
54.801 | 1.810879 | 3154.57 | 23.89698 | 653.120064
54.811 | 1.811237 | 3154.56 | 23.9034 | 653.117952
54.821 | 1.811594 | 3154.605 | 23.91022 | 653.12736
54.831 | 1.811892 | 3154.663 | 23.9164 | 653.139264
54.841 | 1.812249 | 3154.299 | 23.92354 | 653.063872
54.851 | 1.812606 | 3154.481 | 23.93001 | 653.101696
54.861 | 1.812904 | 3154.53 | 23.9369 | 653.111872
54.871 | 1.813262 | 3154.201 | 23.94389 | 653.043648
54.881 | 1.813619 | 3154.432 | 23.9504 | 653.09152
54.891 | 1.813976 | 3154.456 | 23.95738 | 653.096448
54.901 | 1.814274 | 3154.046875 | 23.96379 | 653.011776
54.911 | 1.814632 | 3153.991 | 23.97088 | 653.000128
54.921 | 1.814989 | 3153.96 | 23.97769 | 652.993856
54.931 | 1.815287 | 3153.786 | 23.98416 | 652.957696
54.941 | 1.815644 | 3153.388 | 23.99099 | 652.875328
54.951 | 1.816001 | 3153.133 | 23.9978 | 652.822656
54.961 | 1.816299 | 3152.905 | 24.00475 | 652.775296
54.971 | 1.816656 | 3152.846 | 24.01167 | 652.763264
54.981 | 1.816954 | 3152.521 | 24.01841 | 652.695808
54.991 | 1.817312 | 3152.11 | 24.0246 | 652.610752
55.001 | 1.817609 | 3151.768 | 24.03155 | 652.53984
55.011 | 1.817967 | 3151.732 | 24.03785 | 652.53248
55.021 | 1.818264 | 3151.9 | 24.04456 | 652.567232
55.031 | 1.818622 | 3151.551 | 24.05107 | 652.495104
55.041 | 1.81892 | 3151.161 | 24.05745 | 652.414336
55.051 | 1.819277 | 3151.545 | 24.06453 | 652.493696
55.061 | 1.819634 | 3151.213 | 24.07101 | 652.425024
55.071 | 1.819932 | 3151.328 | 24.07721 | 652.44896
55.081 | 1.82029 | 3151.712 | 24.08401 | 652.528448
55.091 | 1.820647 | 3151.272 | 24.09121 | 652.437312
55.101 | 1.820945 | 3150.841 | 24.09811 | 652.348096
55.111 | 1.821302 | 3150.92 | 24.10429 | 652.36448
55.121 | 1.821659 | 3151.129 | 24.1116 | 652.407744
55.131 | 1.822017 | 3151.036 | 24.11809 | 652.388416
55.141 | 1.822314 | 3150.748 | 24.12509 | 652.328768
55.151 | 1.822672 | 3150.258 | 24.13164 | 652.227392
55.161 | 1.823029 | 3150.136 | 24.13825 | 652.202112
55.171 | 1.823327 | 3150.099 | 24.14451 | 652.194368
55.181 | 1.823684 | 3149.546 | 24.1511 | 652.079936
55.191 | 1.824042 | 3149.504 | 24.15786 | 652.071232
55.201 | 1.82434 | 3149.487 | 24.16457 | 652.067584
55.211 | 1.824697 | 3148.83 | 24.17134 | 651.931712
55.221 | 1.824995 | 3149.233 | 24.17807 | 652.015104
55.231 | 1.825352 | 3148.454 | 24.18432 | 651.853824
55.241 | 1.82565 | 3148.472 | 24.19106 | 651.857664
55.251 | 1.826007 | 3148.101 | 24.19769 | 651.780736
55.261 | 1.826305 | 3148.481 | 24.2038 | 651.85952
55.271 | 1.826662 | 3148.089 | 24.21058 | 651.778176
55.281 | 1.82696 | 3147.806 | 24.21721 | 651.719744
55.291 | 1.827318 | 3147.775 | 24.22373 | 651.713344
55.301 | 1.827615 | 3147.662 | 24.2303 | 651.689856
55.311 | 1.827972 | 3148.023 | 24.2367 | 651.764672
55.321 | 1.82833 | 3148.045 | 24.24353 | 651.769152
55.331 | 1.828628 | 3147.75 | 24.2504 | 651.707968
55.341 | 1.828985 | 3147.696 | 24.25704 | 651.696832
55.351 | 1.829342 | 3147.802 | 24.26395 | 651.718848
55.361 | 1.8297 | 3147.882 | 24.27094 | 651.735488
55.371 | 1.829998 | 3147.686 | 24.27697 | 651.694848
55.381 | 1.830355 | 3147.465 | 24.2837 | 651.649088
55.391 | 1.830712 | 3147.73 | 24.29095 | 651.704
55.401 | 1.83101 | 3147.502 | 24.29803 | 651.656704
55.411 | 1.831367 | 3147.132 | 24.30464 | 651.58016
55.421 | 1.831725 | 3147.24 | 24.31186 | 651.60256
55.431 | 1.832023 | 3146.909 | 24.31833 | 651.533952
55.441 | 1.83238 | 3146.326 | 24.32519 | 651.413248
55.451 | 1.832678 | 3145.869 | 24.33164 | 651.318592
55.461 | 1.833035 | 3145.946 | 24.33818 | 651.334656
55.471 | 1.833333 | 3145.736 | 24.34513 | 651.291008
55.481 | 1.83369 | 3145.251 | 24.35203 | 651.190784
55.491 | 1.833988 | 3144.919 | 24.35831 | 651.121856
55.501 | 1.834345 | 3145.092 | 24.36494 | 651.157824
55.511 | 1.834643 | 3144.613 | 24.37093 | 651.058496
55.521 | 1.835 | 3144.706 | 24.37757 | 651.077888
55.531 | 1.835298 | 3144.651 | 24.38436 | 651.066432
55.541 | 1.835656 | 3144.109 | 24.39113 | 650.954176
55.551 | 1.836013 | 3144.343 | 24.39729 | 651.002688
55.561 | 1.836311 | 3144.374 | 24.40428 | 651.009024
55.571 | 1.836668 | 3144.23 | 24.41125 | 650.979264
55.581 | 1.837026 | 3144.292 | 24.4179 | 650.992
55.591 | 1.837323 | 3144.625 | 24.42438 | 651.06112
55.601 | 1.837681 | 3144.184 | 24.43138 | 650.969792
55.611 | 1.838038 | 3144.36 | 24.438 | 651.006208
55.621 | 1.838336 | 3144.184 | 24.44518 | 650.969728
55.631 | 1.838693 | 3143.686 | 24.45189 | 650.866688
55.641 | 1.838991 | 3143.551 | 24.45846 | 650.838592
55.651 | 1.839348 | 3143.224 | 24.4645 | 650.771072
55.661 | 1.839706 | 3142.755 | 24.47158 | 650.673984
55.671 | 1.840003 | 3143.186 | 24.4788 | 650.763072
55.681 | 1.840361 | 3143.109 | 24.48554 | 650.747264
55.691 | 1.840659 | 3142.139 | 24.49164 | 650.546432
55.701 | 1.841016 | 3142.28 | 24.49807 | 650.575552
55.711 | 1.841314 | 3142.005 | 24.50473 | 650.51872
55.721 | 1.841671 | 3141.529 | 24.51141 | 650.420096
55.731 | 1.841969 | 3141.798 | 24.51804 | 650.47584
55.741 | 1.842267 | 3141.058 | 24.52432 | 650.322624
55.751 | 1.842624 | 3141.212 | 24.53103 | 650.35456
55.761 | 1.842922 | 3141.33 | 24.53761 | 650.378944
55.771 | 1.843279 | 3141.006 | 24.54371 | 650.311744
55.781 | 1.843577 | 3140.691 | 24.55099 | 650.246528
55.791 | 1.843934 | 3141.053 | 24.5573 | 650.321536
55.801 | 1.844292 | 3140.756 | 24.56371 | 650.260096
55.811 | 1.844589 | 3140.64 | 24.57024 | 650.235968
55.821 | 1.844947 | 3140.913 | 24.57714 | 650.29248
55.831 | 1.845304 | 3140.748 | 24.58383 | 650.258432
55.841 | 1.845662 | 3140.649 | 24.5905 | 650.237952
55.851 | 1.845959 | 3140.515625 | 24.59669 | 650.210304
55.861 | 1.846317 | 3140.497 | 24.60361 | 650.2064
55.871 | 1.846674 | 3140.43 | 24.6103 | 650.192512
55.881 | 1.846972 | 3140.167 | 24.61691 | 650.138176
55.891 | 1.847329 | 3139.856 | 24.62388 | 650.073792
55.901 | 1.847686 | 3139.787 | 24.62987 | 650.059392
55.911 | 1.847984 | 3139.601 | 24.63714 | 650.0208
55.921 | 1.848342 | 3139.092 | 24.64436 | 649.915456
55.931 | 1.848639 | 3138.923 | 24.65055 | 649.880576
55.941 | 1.848997 | 3138.797 | 24.65707 | 649.854464
55.951 | 1.849295 | 3138.662 | 24.66327 | 649.826496
55.961 | 1.849652 | 3138.339 | 24.67013 | 649.75968
55.971 | 1.84995 | 3138.407 | 24.67695 | 649.773696
55.981 | 1.850307 | 3137.992 | 24.68329 | 649.687744
55.991 | 1.850605 | 3137.904 | 24.68998 | 649.669504
56.001 | 1.850903 | 3137.327 | 24.69655 | 649.55008
56.011 | 1.85126 | 3137.365 | 24.70276 | 649.557952
56.021 | 1.851617 | 3137.687 | 24.70977 | 649.624512
56.031 | 1.851915 | 3137.355 | 24.71626 | 649.555968
56.041 | 1.852273 | 3137.257 | 24.72255 | 649.53568
56.051 | 1.85257 | 3137.333 | 24.72903 | 649.551296
56.061 | 1.852928 | 3136.799 | 24.73597 | 649.440704
56.071 | 1.853285 | 3136.962 | 24.7423 | 649.474496
56.081 | 1.853583 | 3136.914 | 24.74901 | 649.46464
56.091 | 1.85394 | 3136.968 | 24.7554 | 649.475712
56.101 | 1.854297 | 3136.976 | 24.7623 | 649.477504
56.111 | 1.854595 | 3137.148 | 24.76909 | 649.513024
56.121 | 1.854953 | 3136.59 | 24.7759 | 649.397504
56.131 | 1.85531 | 3136.5 | 24.78244 | 649.378752
56.141 | 1.855608 | 3136.171875 | 24.78942 | 649.310976
56.151 | 1.855965 | 3136.299 | 24.79616 | 649.337344
56.161 | 1.856263 | 3135.838 | 24.80291 | 649.241856
56.171 | 1.85662 | 3135.66 | 24.80921 | 649.204928
56.181 | 1.856918 | 3135.297 | 24.81599 | 649.129856
56.191 | 1.857275 | 3135.338 | 24.8226 | 649.138304
56.201 | 1.857573 | 3135.026 | 24.82956 | 649.073664
56.211 | 1.857931 | 3134.818 | 24.83624 | 649.030592
56.221 | 1.858228 | 3134.826 | 24.84301 | 649.032256
56.231 | 1.858526 | 3134.074 | 24.84903 | 648.876672
56.241 | 1.858884 | 3133.88 | 24.85567 | 648.83648
56.251 | 1.859241 | 3134.323 | 24.86247 | 648.928064
56.261 | 1.859539 | 3134.229 | 24.869 | 648.908672
56.271 | 1.859896 | 3133.867 | 24.87575 | 648.833792
56.281 | 1.860194 | 3133.601 | 24.88237 | 648.778752
56.291 | 1.860551 | 3133.811 | 24.88875 | 648.822144
56.301 | 1.860908 | 3133.826 | 24.89534 | 648.825344
56.311 | 1.861206 | 3133.521 | 24.90193 | 648.762176
56.321 | 1.861564 | 3133.542 | 24.90902 | 648.766528
56.331 | 1.861921 | 3133.967 | 24.91565 | 648.854464
56.341 | 1.862278 | 3133.697 | 24.92264 | 648.798528
56.351 | 1.862576 | 3133.22 | 24.92953 | 648.699712
56.361 | 1.862934 | 3133.219 | 24.93678 | 648.699648
56.371 | 1.863291 | 3133.395 | 24.94374 | 648.736
56.381 | 1.863648 | 3133.261 | 24.95032 | 648.708352
56.391 | 1.863946 | 3132.994 | 24.95728 | 648.653056
56.401 | 1.864303 | 3132.526 | 24.96398 | 648.556096
56.411 | 1.864601 | 3132.224 | 24.97099 | 648.493504
56.421 | 1.864959 | 3131.788 | 24.97727 | 648.4032
56.431 | 1.865316 | 3131.622 | 24.98362 | 648.368832
56.441 | 1.865614 | 3131.137 | 24.9908 | 648.268544
56.451 | 1.865971 | 3131.149 | 24.99716 | 648.270976
56.461 | 1.866269 | 3130.88 | 25.00429 | 648.215424
56.471 | 1.866626 | 3130.74 | 25.01075 | 648.18624
56.481 | 1.866924 | 3130.537 | 25.01754 | 648.144256
56.491 | 1.867281 | 3130.157 | 25.02416 | 648.065728
56.501 | 1.867639 | 3129.955 | 25.03101 | 648.023744
56.511 | 1.867936 | 3130.28 | 25.03775 | 648.091072
56.521 | 1.868294 | 3129.868 | 25.04348 | 648.00576
56.531 | 1.868651 | 3129.848 | 25.05064 | 648.001664
56.541 | 1.868949 | 3130.099 | 25.05709 | 648.053568
56.551 | 1.869306 | 3129.932 | 25.06393 | 648.019072
56.561 | 1.869664 | 3129.681 | 25.07069 | 647.96704
56.571 | 1.870021 | 3129.792 | 25.07766 | 647.99008
56.581 | 1.870378 | 3130.147 | 25.08425 | 648.06368
56.591 | 1.870676 | 3129.776 | 25.09103 | 647.986816
56.601 | 1.871033 | 3129.418 | 25.09772 | 647.91264
56.611 | 1.871391 | 3129.492 | 25.10475 | 647.927872
56.621 | 1.871689 | 3129.254 | 25.1116 | 647.878656
56.631 | 1.872046 | 3128.796 | 25.11822 | 647.783936
56.641 | 1.872344 | 3128.549 | 25.12517 | 647.7328
56.651 | 1.872701 | 3128.136 | 25.13214 | 647.647232
56.661 | 1.873058 | 3127.796 | 25.139 | 647.576832
56.671 | 1.873356 | 3128.06 | 25.14518 | 647.631488
56.681 | 1.873714 | 3127.697 | 25.15235 | 647.556224
56.691 | 1.874011 | 3127.337 | 25.15863 | 647.481792
56.701 | 1.874369 | 3127.138 | 25.16536 | 647.44064
56.711 | 1.874667 | 3126.824 | 25.17169 | 647.37568
56.721 | 1.875024 | 3126.466 | 25.17815 | 647.301504
56.731 | 1.875322 | 3126.443 | 25.18479 | 647.29664
56.741 | 1.875679 | 3126.564 | 25.1917 | 647.321728
56.751 | 1.875977 | 3126.481 | 25.19792 | 647.304576
56.761 | 1.876334 | 3126.376 | 25.20482 | 647.282752
56.771 | 1.876632 | 3126.146 | 25.21176 | 647.2352
56.781 | 1.876989 | 3126.017 | 25.21836 | 647.208448
56.791 | 1.877347 | 3126.337 | 25.22469 | 647.274816
56.801 | 1.877644 | 3125.731 | 25.23116 | 647.149312
56.811 | 1.878002 | 3125.986 | 25.23805 | 647.202048
56.821 | 1.878359 | 3125.786 | 25.24459 | 647.160704
56.831 | 1.878657 | 3125.605 | 25.25135 | 647.123264
56.841 | 1.879014 | 3125.567 | 25.25832 | 647.115328
56.851 | 1.879372 | 3125.72 | 25.26511 | 647.147008
56.861 | 1.879669 | 3125.079 | 25.27172 | 647.014208
56.871 | 1.880027 | 3124.689 | 25.27838 | 646.933568
56.881 | 1.880384 | 3124.93 | 25.28524 | 646.98336
56.891 | 1.880682 | 3124.655 | 25.29193 | 646.926528
56.901 | 1.881039 | 3124.302 | 25.29906 | 646.853312
56.911 | 1.881337 | 3123.847 | 25.30552 | 646.759168
56.921 | 1.881694 | 3123.658 | 25.31202 | 646.720192
56.931 | 1.881992 | 3123.519 | 25.31843 | 646.6912
56.941 | 1.88235 | 3123.661 | 25.32516 | 646.72064
56.951 | 1.882647 | 3123.287 | 25.33214 | 646.643328
56.961 | 1.882945 | 3123.083 | 25.3383 | 646.601088
56.971 | 1.883303 | 3122.595 | 25.34426 | 646.499968
56.981 | 1.8836 | 3122.474 | 25.3516 | 646.474944
56.991 | 1.883958 | 3122.444 | 25.35719 | 646.4688
57.001 | 1.884315 | 3122.668 | 25.36393 | 646.515072
57.011 | 1.884613 | 3122.506 | 25.37072 | 646.481536
57.021 | 1.88497 | 3122.167 | 25.37753 | 646.411328
57.031 | 1.885268 | 3121.763 | 25.38353 | 646.327808
57.041 | 1.885625 | 3122.031 | 25.39037 | 646.383232
57.051 | 1.885983 | 3122.226 | 25.39715 | 646.423552
57.061 | 1.88634 | 3122.298 | 25.40371 | 646.438528
57.071 | 1.886638 | 3122.048 | 25.41082 | 646.386688
57.081 | 1.886995 | 3121.773 | 25.41749 | 646.329856
57.091 | 1.887352 | 3121.302 | 25.42415 | 646.23232
57.101 | 1.88765 | 3121.47 | 25.43098 | 646.267072
57.111 | 1.888008 | 3121.364 | 25.43725 | 646.245056
57.121 | 1.888305 | 3121.174 | 25.44452 | 646.205888
57.131 | 1.888663 | 3121.054 | 25.45103 | 646.181056
57.141 | 1.88902 | 3120.489 | 25.45762 | 646.064
57.151 | 1.889318 | 3120.413 | 25.4642 | 646.048192
57.161 | 1.889675 | 3119.643 | 25.47053 | 645.888768
57.171 | 1.889973 | 3119.906 | 25.47737 | 645.943296
57.181 | 1.89033 | 3119.619 | 25.48404 | 645.883776
57.191 | 1.890628 | 3118.989 | 25.49023 | 645.753472
57.201 | 1.890926 | 3118.83 | 25.49718 | 645.720448
57.211 | 1.891283 | 3118.421875 | 25.50307 | 645.635968
57.221 | 1.891641 | 3118.821 | 25.50971 | 645.71872
57.231 | 1.891939 | 3118.622 | 25.51615 | 645.677504
57.241 | 1.892236 | 3118.269 | 25.52284 | 645.604416
57.251 | 1.892594 | 3118.178 | 25.52951 | 645.585472
57.261 | 1.892951 | 3118.181 | 25.536 | 645.586176
57.271 | 1.893249 | 3118.158 | 25.54229 | 645.581312
57.281 | 1.893606 | 3118.411 | 25.54891 | 645.633856
57.291 | 1.893904 | 3118.097 | 25.55567 | 645.568832
57.301 | 1.894261 | 3118.122 | 25.56227 | 645.573952
57.311 | 1.894619 | 3118.064 | 25.5689 | 645.561984
57.321 | 1.894976 | 3118.151 | 25.5758 | 645.579968
57.331 | 1.895274 | 3118.311 | 25.58276 | 645.612928
57.341 | 1.895631 | 3117.688 | 25.58955 | 645.484096
57.351 | 1.895929 | 3117.479 | 25.59624 | 645.440704
57.361 | 1.896286 | 3117.174 | 25.60281 | 645.377728
57.371 | 1.896644 | 3117.062 | 25.61024 | 645.354368
57.381 | 1.896941 | 3116.883 | 25.61653 | 645.317376
57.391 | 1.897299 | 3116.55 | 25.62299 | 645.248384
57.401 | 1.897597 | 3116.434 | 25.62998 | 645.224384
57.411 | 1.897954 | 3116.29 | 25.63673 | 645.194624
57.421 | 1.898252 | 3115.833 | 25.64371 | 645.100032
57.431 | 1.898609 | 3115.535 | 25.6506 | 645.038208
57.441 | 1.898907 | 3115.434 | 25.65701 | 645.017408
57.451 | 1.899264 | 3115.598 | 25.6634 | 645.051392
57.461 | 1.899562 | 3115.092 | 25.67054 | 644.946496
57.471 | 1.899919 | 3114.848 | 25.67693 | 644.896128
57.481 | 1.900217 | 3114.456 | 25.68329 | 644.814912
57.491 | 1.900575 | 3115.003 | 25.69015 | 644.928256
57.501 | 1.900932 | 3114.927 | 25.69693 | 644.912384
57.511 | 1.90123 | 3114.452 | 25.70401 | 644.81408
57.521 | 1.901587 | 3114.307 | 25.71037 | 644.784
57.531 | 1.901944 | 3114.34 | 25.7173 | 644.790848
57.541 | 1.902242 | 3114.34 | 25.72395 | 644.790912
57.551 | 1.902599 | 3114.02 | 25.73045 | 644.724672
57.561 | 1.902957 | 3113.831 | 25.73746 | 644.685568
57.571 | 1.903255 | 3114.172 | 25.74388 | 644.756032
57.581 | 1.903612 | 3113.939 | 25.75129 | 644.70784
57.591 | 1.903969 | 3113.61 | 25.75806 | 644.639744
57.601 | 1.904267 | 3113.388 | 25.7648 | 644.593728
57.611 | 1.904625 | 3113.199 | 25.77192 | 644.554688
57.621 | 1.904922 | 3112.859 | 25.77856 | 644.484224
57.631 | 1.90528 | 3112.789 | 25.78486 | 644.469824
57.641 | 1.905577 | 3112.116 | 25.79209 | 644.330496
57.651 | 1.905935 | 3112.102 | 25.79873 | 644.327552
57.661 | 1.906233 | 3112.182 | 25.80549 | 644.344128
57.671 | 1.90659 | 3111.709 | 25.81204 | 644.246272
57.681 | 1.906888 | 3111.454 | 25.81875 | 644.193408
57.691 | 1.907245 | 3111.603 | 25.82549 | 644.224256
57.701 | 1.907543 | 3111.044 | 25.83235 | 644.108608
57.711 | 1.9079 | 3110.852 | 25.83881 | 644.0688
57.721 | 1.908198 | 3110.737 | 25.84556 | 644.044992
57.731 | 1.908555 | 3110.322 | 25.85226 | 643.958976
57.741 | 1.908913 | 3110.532 | 25.85885 | 644.002432
57.751 | 1.909211 | 3110.668 | 25.86559 | 644.03072
57.761 | 1.909568 | 3110.434 | 25.87257 | 643.982144
57.771 | 1.909925 | 3110.063 | 25.87927 | 643.905472
57.781 | 1.910223 | 3109.993 | 25.88627 | 643.890944
57.791 | 1.91058 | 3110.292 | 25.89295 | 643.952768
57.801 | 1.910938 | 3110.359 | 25.89998 | 643.96672
57.811 | 1.911295 | 3110.128 | 25.90643 | 643.918848
57.821 | 1.911652 | 3109.483 | 25.91372 | 643.78528
57.831 | 1.91195 | 3109.407 | 25.92044 | 643.769536
57.841 | 1.912307 | 3109.786 | 25.9271 | 643.848128
57.851 | 1.912665 | 3109.493 | 25.93413 | 643.787328
57.861 | 1.913022 | 3109.158 | 25.94108 | 643.71808
57.871 | 1.91332 | 3108.635 | 25.94804 | 643.609792
57.881 | 1.913677 | 3108.40625 | 25.95514 | 643.562368
57.891 | 1.914035 | 3108.103 | 25.96189 | 643.499648
57.901 | 1.914333 | 3107.992 | 25.96837 | 643.476608
57.911 | 1.91469 | 3107.316 | 25.97457 | 643.336704
57.921 | 1.914988 | 3107.305 | 25.98178 | 643.334464
57.931 | 1.915345 | 3107.125 | 25.98847 | 643.297088
57.941 | 1.915643 | 3106.643 | 25.99539 | 643.197376
57.951 | 1.916 | 3106.398 | 26.0018 | 643.146688
57.961 | 1.916298 | 3106.568 | 26.00858 | 643.181824
57.971 | 1.916655 | 3106.169 | 26.01528 | 643.0992
57.981 | 1.916953 | 3105.914 | 26.02232 | 643.046464
57.991 | 1.917311 | 3106.452 | 26.02884 | 643.157824
58.001 | 1.917668 | 3105.859 | 26.03534 | 643.035008
58.011 | 1.918025 | 3105.691 | 26.04224 | 643.000192
58.021 | 1.918323 | 3105.98 | 26.0493 | 643.060096
58.031 | 1.91868 | 3105.83 | 26.05649 | 643.028992
58.041 | 1.919038 | 3105.716 | 26.06315 | 643.005376
58.051 | 1.919335 | 3106.026 | 26.06977 | 643.069632
58.061 | 1.919693 | 3105.593 | 26.07694 | 642.979968
58.071 | 1.92005 | 3105.175 | 26.08356 | 642.893312
58.081 | 1.920348 | 3105.151 | 26.09079 | 642.888448
58.091 | 1.920705 | 3104.861 | 26.09775 | 642.828288
58.101 | 1.921003 | 3104.629 | 26.10414 | 642.780352
58.111 | 1.92136 | 3104.416 | 26.11134 | 642.736128
58.121 | 1.921718 | 3103.723 | 26.11776 | 642.592832
58.131 | 1.922016 | 3103.707 | 26.12454 | 642.589376
58.141 | 1.922313 | 3103.632 | 26.1312 | 642.573824
58.151 | 1.922671 | 3103.053 | 26.13803 | 642.453952
58.161 | 1.923028 | 3102.992 | 26.145 | 642.441408
58.171 | 1.923326 | 3103.14 | 26.15124 | 642.472128
58.181 | 1.923624 | 3102.489 | 26.1584 | 642.337152
58.191 | 1.923981 | 3102.462 | 26.16496 | 642.331776
58.201 | 1.924279 | 3101.901 | 26.17182 | 642.215616
58.211 | 1.924636 | 3101.867 | 26.17807 | 642.208448
58.221 | 1.924934 | 3102.104 | 26.18486 | 642.257664
58.231 | 1.925291 | 3101.963 | 26.19196 | 642.228288
58.241 | 1.925649 | 3101.983 | 26.19882 | 642.232512
58.251 | 1.925946 | 3101.764 | 26.20529 | 642.1872
58.261 | 1.926304 | 3101.718 | 26.21243 | 642.177536
58.271 | 1.926661 | 3101.481 | 26.21887 | 642.128576
58.281 | 1.927019 | 3101.729 | 26.22614 | 642.180032
58.291 | 1.927316 | 3101.448 | 26.2325 | 642.121728
58.301 | 1.927674 | 3101.482 | 26.23959 | 642.128832
58.311 | 1.928031 | 3101.119 | 26.24676 | 642.053632
58.321 | 1.928388 | 3101.02 | 26.25364 | 642.033088
58.331 | 1.928686 | 3100.534 | 26.26045 | 641.932416
58.341 | 1.928984 | 3099.822 | 26.26735 | 641.785152
58.351 | 1.929341 | 3099.905 | 26.27406 | 641.802304
58.361 | 1.929699 | 3099.845 | 26.28092 | 641.789824
58.371 | 1.929997 | 3099.41 | 26.28763 | 641.699712
58.381 | 1.930354 | 3099.171 | 26.29411 | 641.650368
58.391 | 1.930652 | 3098.825 | 26.30109 | 641.578752
58.401 | 1.931009 | 3098.865 | 26.3079 | 641.58688
58.411 | 1.931307 | 3098.369 | 26.31465 | 641.484352
58.421 | 1.931664 | 3098.453125 | 26.32133 | 641.501696
58.431 | 1.931962 | 3097.76 | 26.32788 | 641.358208
58.441 | 1.932319 | 3097.718 | 26.33461 | 641.349568
58.451 | 1.932617 | 3097.464 | 26.34118 | 641.29696
58.461 | 1.932974 | 3097.615 | 26.34808 | 641.328256
58.471 | 1.933332 | 3097.445 | 26.35458 | 641.292992
58.481 | 1.93363 | 3097.043 | 26.36071 | 641.209728
58.491 | 1.933987 | 3096.979 | 26.36768 | 641.196352
58.501 | 1.934285 | 3096.947 | 26.37428 | 641.189824
58.511 | 1.934642 | 3096.746 | 26.38123 | 641.148224
58.521 | 1.934999 | 3096.565 | 26.38802 | 641.110784
58.531 | 1.935357 | 3096.691 | 26.39454 | 641.136768
58.541 | 1.935655 | 3096.422 | 26.40153 | 641.081216
58.551 | 1.936012 | 3096.352 | 26.40866 | 641.066752
58.561 | 1.936369 | 3096.305 | 26.41501 | 641.057024
58.571 | 1.936667 | 3095.916 | 26.42195 | 640.97632
58.581 | 1.937024 | 3095.644 | 26.4288 | 640.92
58.591 | 1.937322 | 3095.681 | 26.43499 | 640.927744
58.601 | 1.937679 | 3095.216 | 26.44159 | 640.83136
58.611 | 1.937977 | 3094.865 | 26.4492 | 640.758848
58.621 | 1.938335 | 3094.867 | 26.45546 | 640.759232
58.631 | 1.938632 | 3094.589 | 26.4621 | 640.701696
58.641 | 1.93899 | 3093.824 | 26.4688 | 640.543232
58.651 | 1.939288 | 3093.656 | 26.47524 | 640.50848
58.661 | 1.939585 | 3093.407 | 26.48215 | 640.45696
58.671 | 1.939943 | 3093.874 | 26.48835 | 640.5536
58.681 | 1.940241 | 3093.488 | 26.49512 | 640.473664
58.691 | 1.940598 | 3092.899 | 26.502 | 640.351872
58.701 | 1.940896 | 3092.81 | 26.50831 | 640.333376
58.711 | 1.941253 | 3092.973 | 26.51475 | 640.36704
58.721 | 1.941551 | 3092.768 | 26.52195 | 640.324672
58.731 | 1.941908 | 3092.688 | 26.52838 | 640.30816
58.741 | 1.942266 | 3092.551 | 26.53548 | 640.279744
58.751 | 1.942563 | 3092.733 | 26.54178 | 640.317376
58.761 | 1.942921 | 3092.465 | 26.54876 | 640.261952
58.771 | 1.943278 | 3092.390625 | 26.55581 | 640.246528
58.781 | 1.943576 | 3092.585 | 26.56205 | 640.286848
58.791 | 1.943933 | 3092.561 | 26.56938 | 640.281728
58.801 | 1.94429 | 3092.048 | 26.57642 | 640.175488
58.811 | 1.944648 | 3091.755 | 26.58299 | 640.11488
58.821 | 1.944946 | 3091.802 | 26.58969 | 640.124672
58.831 | 1.945303 | 3091.55 | 26.5968 | 640.072384
58.841 | 1.945601 | 3091.056 | 26.60325 | 639.97024
58.851 | 1.945958 | 3090.862 | 26.60969 | 639.92992
58.861 | 1.946256 | 3090.549 | 26.61724 | 639.865152
58.871 | 1.946613 | 3090.379 | 26.62421 | 639.830016
58.881 | 1.946911 | 3090.017 | 26.63048 | 639.755072
58.891 | 1.947268 | 3089.786 | 26.63761 | 639.7072
58.901 | 1.947566 | 3089.419 | 26.64355 | 639.63136
58.911 | 1.947924 | 3089.41 | 26.65077 | 639.629312
58.921 | 1.948221 | 3088.83 | 26.65746 | 639.509312
58.931 | 1.948579 | 3088.737 | 26.66411 | 639.489984
58.941 | 1.948877 | 3088.671 | 26.67089 | 639.476352
58.951 | 1.949234 | 3088.294 | 26.67765 | 639.3984
58.961 | 1.949591 | 3088.212 | 26.68391 | 639.381376
58.971 | 1.949889 | 3088.426 | 26.69038 | 639.425728
58.981 | 1.950246 | 3088.012 | 26.69764 | 639.339968
58.991 | 1.950604 | 3087.911 | 26.70465 | 639.31904
59.001 | 1.950901 | 3088.109 | 26.71129 | 639.36
59.011 | 1.951259 | 3088.218 | 26.71804 | 639.382592
59.021 | 1.951616 | 3087.988 | 26.72499 | 639.334976
59.031 | 1.951914 | 3087.579 | 26.73158 | 639.250368
59.041 | 1.952271 | 3087.613 | 26.73872 | 639.25728
59.051 | 1.952629 | 3087.23 | 26.74552 | 639.178176
59.061 | 1.952986 | 3087.143 | 26.7525 | 639.160064
59.071 | 1.953284 | 3087.068 | 26.75937 | 639.144512
59.081 | 1.953641 | 3086.426 | 26.76578 | 639.011648
59.091 | 1.953939 | 3085.946 | 26.77251 | 638.912128
59.101 | 1.954296 | 3085.993 | 26.77971 | 638.921856
59.111 | 1.954594 | 3085.405 | 26.7866 | 638.800128
59.121 | 1.954952 | 3085.378 | 26.79355 | 638.79456
59.131 | 1.955249 | 3084.788 | 26.7999 | 638.672448
59.141 | 1.955607 | 3084.417 | 26.80664 | 638.59552
59.151 | 1.955905 | 3084.136 | 26.81279 | 638.5376
59.161 | 1.956262 | 3084.193 | 26.81972 | 638.549184
59.171 | 1.95656 | 3084.046875 | 26.82607 | 638.51904
59.181 | 1.956917 | 3083.601 | 26.83307 | 638.426752
59.191 | 1.957215 | 3083.501 | 26.83971 | 638.40608
59.201 | 1.957572 | 3083.213 | 26.84621 | 638.346432
59.211 | 1.957929 | 3083.469 | 26.85287 | 638.399296
59.221 | 1.958287 | 3083.597 | 26.85962 | 638.425792
59.231 | 1.958585 | 3083.317 | 26.86679 | 638.367936
59.241 | 1.958942 | 3082.971 | 26.87279 | 638.29632
59.251 | 1.959299 | 3082.973 | 26.87968 | 638.29664
59.261 | 1.959597 | 3082.921 | 26.88673 | 638.285888
59.271 | 1.959954 | 3082.781 | 26.89334 | 638.256832
59.281 | 1.960312 | 3082.621 | 26.90053 | 638.223872
59.291 | 1.96061 | 3082.586 | 26.90687 | 638.216576
59.301 | 1.960967 | 3082.242 | 26.91395 | 638.145408
59.311 | 1.961324 | 3082.025 | 26.92039 | 638.10048
59.321 | 1.961622 | 3081.642 | 26.92726 | 638.021056
59.331 | 1.961979 | 3081.443 | 26.93413 | 637.979968
59.341 | 1.962277 | 3081.435 | 26.9407 | 637.978176
59.351 | 1.962635 | 3081.011 | 26.94729 | 637.890496
59.361 | 1.962932 | 3080.566 | 26.95466 | 637.798272
59.371 | 1.96329 | 3080.19 | 26.9608 | 637.720448
59.381 | 1.963647 | 3080.061 | 26.9679 | 637.69376
59.391 | 1.963945 | 3079.918 | 26.97419 | 637.664256
59.401 | 1.964302 | 3079.819 | 26.98047 | 637.643712
59.411 | 1.9646 | 3079.747 | 26.98776 | 637.6288
59.421 | 1.964957 | 3079.472 | 26.99423 | 637.57184
59.431 | 1.965255 | 3079.207 | 27.00118 | 637.517056
59.441 | 1.965613 | 3079.058 | 27.00812 | 637.486208
59.451 | 1.96597 | 3079.007 | 27.01457 | 637.475456
59.461 | 1.966268 | 3078.8 | 27.02137 | 637.43264
59.471 | 1.966625 | 3078.869 | 27.02762 | 637.447104
59.481 | 1.966923 | 3078.583 | 27.0348 | 637.387904
59.491 | 1.96728 | 3078.782 | 27.04149 | 637.429056
59.501 | 1.967638 | 3078.536 | 27.0487 | 637.378048
59.511 | 1.967995 | 3078.506 | 27.05539 | 637.371776
59.521 | 1.968293 | 3078.324 | 27.06176 | 637.334272
59.531 | 1.96865 | 3077.889 | 27.06939 | 637.24416
59.541 | 1.969007 | 3078.018 | 27.07599 | 637.270848
59.551 | 1.969305 | 3077.617 | 27.08296 | 637.187776
59.561 | 1.969662 | 3077.09 | 27.09021 | 637.07872
59.571 | 1.97002 | 3077.067 | 27.09671 | 637.07392
59.581 | 1.970318 | 3076.741 | 27.10391 | 637.006336
59.591 | 1.970675 | 3076.301 | 27.1102 | 636.9152
59.601 | 1.970973 | 3076.251 | 27.11724 | 636.90496
59.611 | 1.97133 | 3075.576 | 27.12393 | 636.765312
59.621 | 1.971628 | 3075.569 | 27.13055 | 636.763712
59.631 | 1.971985 | 3075.035 | 27.13715 | 636.653312
59.641 | 1.972283 | 3074.811 | 27.14366 | 636.606848
59.651 | 1.97264 | 3074.545 | 27.15037 | 636.551808
59.661 | 1.972938 | 3074.739 | 27.15711 | 636.591808
59.671 | 1.973296 | 3074.122 | 27.16409 | 636.464064
59.681 | 1.973593 | 3073.796 | 27.17011 | 636.396736
59.691 | 1.973951 | 3074.086 | 27.17699 | 636.45664
59.701 | 1.974308 | 3073.812 | 27.18372 | 636.399872
59.711 | 1.974606 | 3073.769 | 27.1901 | 636.39104
59.721 | 1.974963 | 3074.064 | 27.19691 | 636.452096
59.731 | 1.975321 | 3073.814 | 27.20375 | 636.400448
59.741 | 1.975678 | 3073.577 | 27.21055 | 636.35136
59.751 | 1.975976 | 3073.473 | 27.21752 | 636.329856
59.761 | 1.976333 | 3073.165 | 27.22441 | 636.265984
59.771 | 1.97669 | 3073.505 | 27.23132 | 636.336512
59.781 | 1.976988 | 3073.088 | 27.23838 | 636.250048
59.791 | 1.977346 | 3072.656 | 27.24494 | 636.160576
59.801 | 1.977703 | 3072.574 | 27.25194 | 636.14368
59.811 | 1.978001 | 3072.134 | 27.25865 | 636.052672
59.821 | 1.978358 | 3071.728 | 27.26535 | 635.968576
59.831 | 1.978656 | 3071.428 | 27.27219 | 635.906432
59.841 | 1.979013 | 3070.878 | 27.27914 | 635.792512
59.851 | 1.979371 | 3070.72 | 27.28579 | 635.759808
59.861 | 1.979668 | 3070.787 | 27.29211 | 635.77376
59.871 | 1.979966 | 3069.973 | 27.29878 | 635.605248
59.881 | 1.980323 | 3070.002 | 27.30551 | 635.611136
59.891 | 1.980621 | 3069.683 | 27.312 | 635.545216
59.901 | 1.980979 | 3069.454 | 27.31888 | 635.497792
59.911 | 1.981276 | 3069.491 | 27.32522 | 635.505344
59.921 | 1.981634 | 3069.063 | 27.3318 | 635.416832
59.931 | 1.981932 | 3069.134 | 27.33819 | 635.431488
59.941 | 1.982289 | 3068.825 | 27.34534 | 635.367616
59.951 | 1.982587 | 3068.654 | 27.35182 | 635.332032
59.961 | 1.982944 | 3068.5 | 27.35822 | 635.30016
59.971 | 1.983301 | 3068.929 | 27.3651 | 635.38912
59.981 | 1.983599 | 3068.876 | 27.37187 | 635.378176
59.991 | 1.983957 | 3068.75 | 27.37899 | 635.352
60.001 | 1.984314 | 3068.583 | 27.38618 | 635.31744
60.011 | 1.984612 | 3068.332 | 27.39231 | 635.265408
60.021 | 1.984969 | 3068.18 | 27.3991 | 635.233984
60.031 | 1.985326 | 3067.824 | 27.40589 | 635.16032
60.041 | 1.985624 | 3067.574 | 27.41321 | 635.108544
60.051 | 1.985982 | 3067.195 | 27.41994 | 635.029952
60.061 | 1.986279 | 3066.822 | 27.42666 | 634.952832
60.071 | 1.986637 | 3066.74 | 27.43309 | 634.935808
60.081 | 1.986935 | 3066.191 | 27.44007 | 634.822144
60.091 | 1.987292 | 3065.825 | 27.44658 | 634.746496
60.101 | 1.98759 | 3065.898 | 27.45363 | 634.761472
60.111 | 1.987947 | 3065.685 | 27.46038 | 634.71744
60.121 | 1.988245 | 3065.196 | 27.46691 | 634.616128
60.131 | 1.988602 | 3064.97 | 27.47357 | 634.56928
60.141 | 1.9889 | 3064.814 | 27.4806 | 634.537024
60.151 | 1.989257 | 3064.52 | 27.48696 | 634.476224
60.161 | 1.989555 | 3064.35 | 27.49356 | 634.441088
60.171 | 1.989912 | 3064.401 | 27.50023 | 634.45152
60.181 | 1.99021 | 3064.203125 | 27.50722 | 634.41056
60.191 | 1.990568 | 3064.117 | 27.51338 | 634.392768
60.201 | 1.990925 | 3064.387 | 27.52068 | 634.448576
60.211 | 1.991223 | 3064.017 | 27.52738 | 634.371968
60.221 | 1.99158 | 3063.828 | 27.53414 | 634.332864
60.231 | 1.991937 | 3064.153 | 27.54071 | 634.400192
60.241 | 1.992295 | 3063.723 | 27.54798 | 634.311232
60.251 | 1.992593 | 3063.613 | 27.55485 | 634.288384
60.261 | 1.99295 | 3063.406 | 27.56212 | 634.24544
60.271 | 1.993307 | 3063.681 | 27.56861 | 634.302592
60.281 | 1.993665 | 3063.119 | 27.57568 | 634.186112
60.291 | 1.993962 | 3062.79 | 27.58254 | 634.11808
60.301 | 1.99432 | 3062.284 | 27.58931 | 634.013248
60.311 | 1.994618 | 3062.315 | 27.59634 | 634.019776
60.321 | 1.994975 | 3061.873 | 27.60336 | 633.928192
60.331 | 1.995332 | 3061.827 | 27.6101 | 633.918592
60.341 | 1.99563 | 3061.412 | 27.61697 | 633.83264
60.351 | 1.995987 | 3060.788 | 27.6241 | 633.703552
60.361 | 1.996285 | 3061.051 | 27.63085 | 633.758016
60.371 | 1.996643 | 3060.741 | 27.63718 | 633.693824
60.381 | 1.99694 | 3060.085 | 27.64399 | 633.557888
60.391 | 1.997298 | 3059.871 | 27.6509 | 633.513664
60.401 | 1.997595 | 3059.412 | 27.65749 | 633.418688
60.411 | 1.997953 | 3059.532 | 27.66396 | 633.443456
60.421 | 1.99831 | 3059.296 | 27.67144 | 633.39456
60.431 | 1.998608 | 3059.278 | 27.67757 | 633.390912
60.441 | 1.998965 | 3058.889 | 27.68503 | 633.310336
60.451 | 1.999323 | 3059.192 | 27.69177 | 633.372992
60.461 | 1.99962 | 3058.647 | 27.69833 | 633.260352
60.471 | 1.999978 | 3058.495 | 27.70519 | 633.228864
60.481 | 2.000276 | 3058.212 | 27.71225 | 633.17024
60.491 | 2.000633 | 3057.826 | 27.71896 | 633.090368
60.501 | 2.00099 | 3057.801 | 27.72547 | 633.08512
60.511 | 2.001288 | 3057.751 | 27.73229 | 633.074688
60.521 | 2.001646 | 3057.537 | 27.73959 | 633.030528
60.531 | 2.002003 | 3057.14 | 27.74638 | 632.948288
60.541 | 2.0023 | 3057.363 | 27.75301 | 632.994432
60.551 | 2.002658 | 3056.728 | 27.76026 | 632.862976
60.561 | 2.002956 | 3056.36 | 27.76692 | 632.786752
60.571 | 2.003313 | 3055.977 | 27.77378 | 632.707392
60.581 | 2.003611 | 3055.52 | 27.78006 | 632.6128
60.591 | 2.003968 | 3055.629 | 27.78654 | 632.635456
60.601 | 2.004266 | 3055.018 | 27.79345 | 632.508992
60.611 | 2.004564 | 3054.717 | 27.79924 | 632.446656
60.621 | 2.004921 | 3054.799 | 27.80665 | 632.463488
60.631 | 2.005219 | 3054.732 | 27.81307 | 632.4496
60.641 | 2.005576 | 3054.239 | 27.81968 | 632.347648
60.651 | 2.005934 | 3054.406 | 27.82666 | 632.382272
60.661 | 2.006232 | 3054.198 | 27.83369 | 632.339072
60.671 | 2.006529 | 3053.537 | 27.8403 | 632.202304
60.681 | 2.006887 | 3053.489 | 27.84627 | 632.19232
60.691 | 2.007244 | 3053.841 | 27.85326 | 632.265152
60.701 | 2.007601 | 3053.546875 | 27.86016 | 632.204352
60.711 | 2.007899 | 3053.933 | 27.86713 | 632.284224
60.721 | 2.008257 | 3053.914 | 27.87401 | 632.280256
60.731 | 2.008614 | 3053.514 | 27.88128 | 632.19744
60.741 | 2.008971 | 3053.319 | 27.88763 | 632.157184
60.751 | 2.009269 | 3053.124 | 27.89524 | 632.1168
60.761 | 2.009626 | 3052.734 | 27.90235 | 632.036032
60.771 | 2.009984 | 3052.838 | 27.90911 | 632.057664
60.781 | 2.010282 | 3052.377 | 27.91616 | 631.962176
60.791 | 2.010639 | 3051.96 | 27.92311 | 631.87584
60.801 | 2.010996 | 3051.537 | 27.92997 | 631.78816
60.811 | 2.011294 | 3051.366 | 27.93662 | 631.752832
60.821 | 2.011651 | 3051.137 | 27.94312 | 631.705344
60.831 | 2.011949 | 3050.551 | 27.95008 | 631.584064
60.841 | 2.012306 | 3050.116 | 27.95689 | 631.49408
60.851 | 2.012604 | 3049.792 | 27.96408 | 631.427008
60.861 | 2.012962 | 3049.805 | 27.97077 | 631.429632
60.871 | 2.013259 | 3049.481 | 27.97781 | 631.362496
60.881 | 2.013617 | 3049.312 | 27.98458 | 631.327616
60.891 | 2.013974 | 3049.095 | 27.99046 | 631.28256
60.901 | 2.014272 | 3049.222 | 27.99765 | 631.308928
60.911 | 2.014629 | 3049.028 | 28.00448 | 631.268672
60.921 | 2.014927 | 3048.787 | 28.01176 | 631.218944
60.931 | 2.015284 | 3048.674 | 28.01837 | 631.195328
60.941 | 2.015642 | 3048.336 | 28.0254 | 631.125568
60.951 | 2.015939 | 3048.373 | 28.03203 | 631.13312
60.961 | 2.016297 | 3047.945 | 28.03884 | 631.04448
60.971 | 2.016654 | 3047.921 | 28.04611 | 631.039552
60.981 | 2.017012 | 3047.974 | 28.05299 | 631.050432
60.991 | 2.017369 | 3048.007 | 28.05977 | 631.05728
61.001 | 2.017667 | 3047.551 | 28.06741 | 630.963008
61.011 | 2.018024 | 3047.113 | 28.07403 | 630.872192
61.021 | 2.018322 | 3047.07 | 28.08093 | 630.863296
61.031 | 2.018679 | 3046.418 | 28.08799 | 630.72832
61.041 | 2.018977 | 3046.085 | 28.09512 | 630.659456
61.051 | 2.019334 | 3045.869 | 28.1018 | 630.614656
61.061 | 2.019692 | 3045.816 | 28.10881 | 630.603776
61.071 | 2.01999 | 3045.295 | 28.11507 | 630.495872
61.081 | 2.020347 | 3045.161 | 28.12233 | 630.46816
61.091 | 2.020645 | 3044.784 | 28.12894 | 630.390144
61.101 | 2.021002 | 3044.07 | 28.13528 | 630.242176
61.111 | 2.0213 | 3044.032 | 28.1424 | 630.234368
61.121 | 2.021657 | 3043.649 | 28.14875 | 630.155072
61.131 | 2.021955 | 3043.66 | 28.15611 | 630.157312
61.141 | 2.022312 | 3043.37 | 28.16261 | 630.09728
61.151 | 2.02267 | 3043.302 | 28.16918 | 630.083264
61.161 | 2.022967 | 3043.112 | 28.17663 | 630.04384
61.171 | 2.023325 | 3043.061 | 28.18326 | 630.033408
61.181 | 2.023623 | 3042.671 | 28.1891 | 629.95264
61.191 | 2.02398 | 3042.187 | 28.1965 | 629.852416
61.201 | 2.024337 | 3042.461 | 28.20348 | 629.90912
61.211 | 2.024695 | 3042.622 | 28.20922 | 629.942528
61.221 | 2.024992 | 3042.352 | 28.21725 | 629.886464
61.231 | 2.02535 | 3042.097 | 28.22386 | 629.833792
61.241 | 2.025648 | 3041.668 | 28.23077 | 629.74496
61.251 | 2.026005 | 3041.503 | 28.2381 | 629.710784
61.261 | 2.026362 | 3041.24 | 28.24467 | 629.65632
61.271 | 2.02666 | 3040.998 | 28.25128 | 629.606272
61.281 | 2.027017 | 3040.853 | 28.25848 | 629.576128
61.291 | 2.027315 | 3040.505 | 28.26515 | 629.504128
61.301 | 2.027672 | 3040.079 | 28.27194 | 629.416
61.311 | 2.02797 | 3039.934 | 28.27882 | 629.38592
61.321 | 2.028328 | 3039.293 | 28.28568 | 629.253312
61.331 | 2.028625 | 3039.073 | 28.29219 | 629.207552
61.341 | 2.028983 | 3038.835 | 28.29872 | 629.158336
61.351 | 2.029281 | 3038.625 | 28.30553 | 629.115008
61.361 | 2.029638 | 3038.355 | 28.31208 | 629.058944
61.371 | 2.029936 | 3038.28 | 28.31938 | 629.043392
61.381 | 2.030293 | 3038.007 | 28.32524 | 628.986944
61.391 | 2.030591 | 3037.769 | 28.33199 | 628.937728
61.401 | 2.030948 | 3037.613 | 28.33908 | 628.905472
61.411 | 2.031306 | 3037.62 | 28.34544 | 628.90688
61.421 | 2.031603 | 3037.616 | 28.35221 | 628.906048
61.431 | 2.031961 | 3037.571 | 28.35888 | 628.896576
61.441 | 2.032318 | 3037.308 | 28.36579 | 628.842304
61.451 | 2.032616 | 3037.255 | 28.37282 | 628.83136
61.461 | 2.032973 | 3036.69 | 28.37976 | 628.714304
61.471 | 2.033331 | 3036.939 | 28.38672 | 628.765824
61.481 | 2.033629 | 3036.739 | 28.39378 | 628.724352
61.491 | 2.033986 | 3036.495 | 28.40044 | 628.673856
61.501 | 2.034343 | 3036.309 | 28.4078 | 628.635392
61.511 | 2.034641 | 3036.066 | 28.41427 | 628.585152
61.521 | 2.034998 | 3035.445 | 28.42094 | 628.456576
61.531 | 2.035296 | 3035.529 | 28.42796 | 628.473856
61.541 | 2.035653 | 3034.672 | 28.43481 | 628.296512
61.551 | 2.036011 | 3034.238 | 28.44152 | 628.206528
61.561 | 2.036309 | 3034.17 | 28.4483 | 628.19264
61.571 | 2.036606 | 3033.451 | 28.45484 | 628.043648
61.581 | 2.036964 | 3033.418 | 28.46184 | 628.0368
61.591 | 2.037261 | 3033.072 | 28.46835 | 627.965184
61.601 | 2.037619 | 3032.853 | 28.47542 | 627.919936
61.611 | 2.037917 | 3032.484375 | 28.48195 | 627.843584
61.621 | 2.038274 | 3032.511 | 28.48867 | 627.849024
61.631 | 2.038572 | 3032.08 | 28.49479 | 627.759872
61.641 | 2.038929 | 3032.304 | 28.50221 | 627.806144
61.651 | 2.039287 | 3032.316 | 28.50844 | 627.808704
61.661 | 2.039584 | 3031.929 | 28.51556 | 627.728512
61.671 | 2.039941 | 3031.829 | 28.52255 | 627.70784
61.681 | 2.040299 | 3032.213 | 28.52931 | 627.787328
61.691 | 2.040597 | 3031.863 | 28.53596 | 627.714816
61.701 | 2.040954 | 3031.421875 | 28.54342 | 627.623552
61.711 | 2.041311 | 3031.592 | 28.55001 | 627.65888
61.721 | 2.041669 | 3031.102 | 28.55703 | 627.557248
61.731 | 2.041967 | 3030.842 | 28.56416 | 627.503552
61.741 | 2.042324 | 3030.252 | 28.57124 | 627.381312
61.751 | 2.042681 | 3030.074 | 28.57762 | 627.344512
61.761 | 2.042979 | 3029.877 | 28.58484 | 627.303744
61.771 | 2.043336 | 3029.794 | 28.59223 | 627.286464
61.781 | 2.043634 | 3029.431 | 28.59842 | 627.211328
61.791 | 2.043992 | 3028.94 | 28.60544 | 627.10976
61.801 | 2.044289 | 3028.322 | 28.61233 | 626.981824
61.811 | 2.044647 | 3028.143 | 28.61916 | 626.944704
61.821 | 2.044945 | 3028.143 | 28.62588 | 626.944768
61.831 | 2.045302 | 3027.685 | 28.63263 | 626.849984
61.841 | 2.0456 | 3027.242 | 28.63943 | 626.758208
61.851 | 2.045957 | 3026.768 | 28.64574 | 626.660096
61.861 | 2.046255 | 3026.533 | 28.65288 | 626.611456
61.871 | 2.046612 | 3026.711 | 28.6592 | 626.648256
61.881 | 2.04691 | 3026.381 | 28.66615 | 626.579968
61.891 | 2.047268 | 3026.402 | 28.67252 | 626.584256
61.901 | 2.047625 | 3025.989 | 28.67978 | 626.498688
61.911 | 2.047923 | 3026.083 | 28.68628 | 626.518144
61.921 | 2.04828 | 3025.961 | 28.69298 | 626.493056
61.931 | 2.048637 | 3025.475 | 28.69978 | 626.392384
61.941 | 2.048935 | 3025.351 | 28.70657 | 626.366656
61.951 | 2.049292 | 3025.274 | 28.7132 | 626.35072
61.961 | 2.04959 | 3024.805 | 28.72011 | 626.253696
61.971 | 2.049947 | 3024.678 | 28.72711 | 626.227328
61.981 | 2.050305 | 3024.458 | 28.73394 | 626.18176
61.991 | 2.050603 | 3024.365 | 28.74055 | 626.16256
62.001 | 2.05096 | 3024.239 | 28.74787 | 626.136512
62.011 | 2.051258 | 3023.614 | 28.75439 | 626.006912
62.021 | 2.051615 | 3023.57 | 28.76109 | 625.997824
62.031 | 2.051972 | 3023.401 | 28.76795 | 625.962944
62.041 | 2.05227 | 3023.256 | 28.77498 | 625.932864
62.051 | 2.052568 | 3022.399 | 28.78135 | 625.75552
62.061 | 2.052925 | 3022.056 | 28.78835 | 625.68448
62.071 | 2.053223 | 3021.838 | 28.79472 | 625.639296
62.081 | 2.05358 | 3021.556 | 28.80158 | 625.580864
62.091 | 2.053878 | 3021.479 | 28.80844 | 625.564992
62.101 | 2.054236 | 3021.25 | 28.81481 | 625.517632
62.111 | 2.054533 | 3020.938 | 28.82141 | 625.452928
62.121 | 2.054891 | 3020.734 | 28.82811 | 625.410688
62.131 | 2.055248 | 3020.334 | 28.83443 | 625.328
62.141 | 2.055546 | 3020.516 | 28.84159 | 625.365632
62.151 | 2.055903 | 3020.493 | 28.84853 | 625.360832
62.161 | 2.056261 | 3020.381 | 28.85489 | 625.337728
62.171 | 2.056559 | 3020.346 | 28.86169 | 625.330496
62.181 | 2.056916 | 3019.9 | 28.86898 | 625.23808
62.191 | 2.057273 | 3020.202 | 28.87558 | 625.300544
62.201 | 2.057631 | 3019.954 | 28.88208 | 625.249216
62.211 | 2.057928 | 3019.982 | 28.88926 | 625.255104
62.221 | 2.058286 | 3019.545 | 28.89698 | 625.164672
62.231 | 2.058643 | 3019.356 | 28.90357 | 625.12544
62.241 | 2.058941 | 3018.774 | 28.91053 | 625.004928
62.251 | 2.059298 | 3018.429 | 28.9172 | 624.933504
62.261 | 2.059655 | 3018.281 | 28.92416 | 624.902784
62.271 | 2.059953 | 3017.996 | 28.93119 | 624.843904
62.281 | 2.060311 | 3017.674 | 28.93823 | 624.77728
62.291 | 2.060608 | 3016.818 | 28.94489 | 624.6
62.301 | 2.060966 | 3016.712 | 28.95159 | 624.578112
62.311 | 2.061264 | 3016.427 | 28.95856 | 624.518976
62.321 | 2.061621 | 3015.802 | 28.9655 | 624.389696
62.331 | 2.061978 | 3015.855 | 28.9719 | 624.40064
62.341 | 2.062276 | 3015.876 | 28.97895 | 624.405056
62.351 | 2.062633 | 3015.319 | 28.98524 | 624.289728
62.361 | 2.062931 | 3015.123 | 28.99196 | 624.249024
62.371 | 2.063289 | 3015.146 | 28.9986 | 624.25376
62.381 | 2.063586 | 3015.03 | 29.00545 | 624.229824
62.391 | 2.063944 | 3014.709 | 29.0123 | 624.163328
62.401 | 2.064301 | 3014.567 | 29.01859 | 624.133952
62.411 | 2.064658 | 3014.411 | 29.02564 | 624.101696
62.421 | 2.064956 | 3013.898 | 29.03303 | 623.995456
62.431 | 2.065314 | 3014.219 | 29.03959 | 624.062016
62.441 | 2.065671 | 3013.766 | 29.04648 | 623.968064
62.451 | 2.066028 | 3013.667 | 29.05291 | 623.947648
62.461 | 2.066326 | 3013.098 | 29.06065 | 623.82976
62.471 | 2.066683 | 3012.902 | 29.06749 | 623.789312
62.481 | 2.066981 | 3012.579 | 29.07429 | 623.722304
62.491 | 2.067339 | 3012.447 | 29.08078 | 623.694976
62.501 | 2.067696 | 3012.344 | 29.0881 | 623.673728
62.511 | 2.067994 | 3011.865 | 29.09505 | 623.574528
62.521 | 2.068351 | 3011.385 | 29.10146 | 623.475136
62.531 | 2.068649 | 3010.983 | 29.10803 | 623.391936
62.541 | 2.069006 | 3010.8 | 29.11472 | 623.354112
62.551 | 2.069304 | 3010.571 | 29.12131 | 623.306688
62.561 | 2.069661 | 3010.054 | 29.12821 | 623.199552
62.571 | 2.069959 | 3010.362 | 29.1347 | 623.263296
62.581 | 2.070317 | 3009.759 | 29.14181 | 623.13856
62.591 | 2.070614 | 3009.835 | 29.14801 | 623.15424
62.601 | 2.070972 | 3009.071 | 29.15496 | 622.996096
62.611 | 2.07127 | 3008.76 | 29.16167 | 622.931584
62.621 | 2.071627 | 3008.999 | 29.16833 | 622.981184
62.631 | 2.071925 | 3008.952 | 29.17496 | 622.97152
62.641 | 2.072282 | 3008.566 | 29.18175 | 622.891584
62.651 | 2.072639 | 3008.207 | 29.18889 | 622.817216
62.661 | 2.072937 | 3008.29 | 29.19584 | 622.834304
62.671 | 2.073294 | 3007.884 | 29.20255 | 622.750336
62.681 | 2.073652 | 3008.09 | 29.20986 | 622.79296
62.691 | 2.074009 | 3007.845 | 29.21714 | 622.742208
62.701 | 2.074307 | 3007.566 | 29.22373 | 622.68448
62.711 | 2.074664 | 3007.347 | 29.2308 | 622.63904
62.721 | 2.075022 | 3007.179 | 29.23776 | 622.604416
62.731 | 2.07532 | 3007.053 | 29.24491 | 622.578368
62.741 | 2.075677 | 3006.806 | 29.25106 | 622.527168
62.751 | 2.076034 | 3006.645 | 29.25784 | 622.493824
62.761 | 2.076332 | 3006.066 | 29.26452 | 622.373952
62.771 | 2.076689 | 3005.311 | 29.2711 | 622.217664
62.781 | 2.076987 | 3005.192 | 29.27886 | 622.192896
62.791 | 2.077344 | 3004.687 | 29.28525 | 622.08832
62.801 | 2.077642 | 3004.607 | 29.29175 | 622.071808
62.811 | 2.078 | 3004.221 | 29.29894 | 621.991936
62.821 | 2.078297 | 3003.823 | 29.30567 | 621.90944
62.831 | 2.078655 | 3003.994 | 29.31248 | 621.94496
62.841 | 2.078953 | 3003.207 | 29.31874 | 621.781888
62.851 | 2.07931 | 3002.858 | 29.32544 | 621.709696
62.861 | 2.079608 | 3003.18 | 29.33202 | 621.776448
62.871 | 2.079965 | 3002.525 | 29.33904 | 621.640832
62.881 | 2.080322 | 3002.861 | 29.34602 | 621.7104
62.891 | 2.08062 | 3002.613 | 29.35219 | 621.658944
62.901 | 2.080977 | 3002.456 | 29.35933 | 621.62656
62.911 | 2.081335 | 3002.311 | 29.36603 | 621.596416
62.921 | 2.081633 | 3002.171 | 29.37307 | 621.567552
62.931 | 2.08199 | 3001.768 | 29.38053 | 621.483968
62.941 | 2.082347 | 3001.517 | 29.38762 | 621.432
62.951 | 2.082645 | 3001.586 | 29.39443 | 621.446336
62.961 | 2.083003 | 3001.387 | 29.40175 | 621.405248
62.971 | 2.08336 | 3000.857 | 29.40857 | 621.295488
62.981 | 2.083658 | 3000.178 | 29.41548 | 621.15488
62.991 | 2.084015 | 2999.551 | 29.42188 | 621.02496
63.001 | 2.084313 | 2999.827 | 29.42926 | 621.082112
63.011 | 2.08467 | 2999.3 | 29.43573 | 620.97312
63.021 | 2.084968 | 2998.371 | 29.44286 | 620.780736
63.031 | 2.085325 | 2998.915 | 29.44978 | 620.893312
63.041 | 2.085623 | 2998.34 | 29.45658 | 620.7744
63.051 | 2.08598 | 2998.046 | 29.46295 | 620.713408
63.061 | 2.086278 | 2997.717 | 29.4697 | 620.645376
63.071 | 2.086636 | 2997.52 | 29.47596 | 620.60448
63.081 | 2.086933 | 2997.113 | 29.4834 | 620.52032
63.091 | 2.087291 | 2997.281 | 29.48982 | 620.554944
63.101 | 2.087589 | 2996.765 | 29.49597 | 620.448192
63.111 | 2.087946 | 2996.421 | 29.50244 | 620.37696
63.121 | 2.088303 | 2996.934 | 29.51037 | 620.483328
63.131 | 2.088601 | 2996.521 | 29.51741 | 620.397696
63.141 | 2.088958 | 2995.972 | 29.52451 | 620.284096
63.151 | 2.089316 | 2996.025 | 29.53098 | 620.29504
63.161 | 2.089673 | 2996.199 | 29.53808 | 620.331072
63.171 | 2.089971 | 2995.983 | 29.54489 | 620.2864
63.181 | 2.090328 | 2995.512 | 29.55198 | 620.188736
63.191 | 2.090626 | 2994.903 | 29.55832 | 620.06272
63.201 | 2.090983 | 2995.033 | 29.5653 | 620.0896
63.211 | 2.091341 | 2994.533 | 29.57169 | 619.98624
63.221 | 2.091639 | 2994.154 | 29.57894 | 619.907712
63.231 | 2.091996 | 2994.015625 | 29.58622 | 619.87904
63.241 | 2.092353 | 2993.922 | 29.59398 | 619.859648
63.251 | 2.092651 | 2993.373 | 29.60074 | 619.746048
63.261 | 2.092949 | 2992.604 | 29.60823 | 619.586688
63.271 | 2.093306 | 2992.356 | 29.61487 | 619.53536
63.281 | 2.093663 | 2992.312 | 29.621 | 619.526272
63.291 | 2.093961 | 2992.254 | 29.6279 | 619.51424
63.301 | 2.094259 | 2991.665 | 29.63463 | 619.39232
63.311 | 2.094616 | 2991.28 | 29.64132 | 619.312704
63.321 | 2.094914 | 2991.204 | 29.6477 | 619.29696
63.331 | 2.095272 | 2990.911 | 29.65466 | 619.236288
63.341 | 2.095569 | 2990.698 | 29.6611 | 619.192256
63.351 | 2.095927 | 2990.423 | 29.66745 | 619.135232
63.361 | 2.096284 | 2990.283 | 29.67463 | 619.106304
63.371 | 2.096582 | 2990.36 | 29.6814 | 619.122048
63.381 | 2.096939 | 2989.971 | 29.68845 | 619.041664
63.391 | 2.097237 | 2989.717 | 29.69465 | 618.989056
63.401 | 2.097594 | 2989.754 | 29.70119 | 618.996672
63.411 | 2.097952 | 2989.456 | 29.70754 | 618.93504
63.421 | 2.098309 | 2989.052 | 29.71389 | 618.851328
63.431 | 2.098607 | 2989.286 | 29.72113 | 618.899776
63.441 | 2.098964 | 2988.974 | 29.72829 | 618.835136
63.451 | 2.099262 | 2988.418 | 29.7356 | 618.72
63.461 | 2.099619 | 2988.192 | 29.74232 | 618.67328
63.471 | 2.099977 | 2988.195 | 29.74933 | 618.673984
63.481 | 2.100275 | 2987.95 | 29.75632 | 618.623104
63.491 | 2.100572 | 2987.327 | 29.76337 | 618.494144
63.501 | 2.10093 | 2986.783 | 29.76986 | 618.381504
63.511 | 2.101227 | 2986.708 | 29.7758 | 618.36608
63.521 | 2.101585 | 2986.315 | 29.78297 | 618.284672
63.531 | 2.101883 | 2986.032 | 29.78992 | 618.226176
63.541 | 2.10224 | 2985.876 | 29.79702 | 618.193856
63.551 | 2.102538 | 2985.694 | 29.80369 | 618.156032
63.561 | 2.102895 | 2985.093 | 29.81075 | 618.031552
63.571 | 2.103252 | 2985.025 | 29.81778 | 618.017664
63.581 | 2.10355 | 2984.926 | 29.82488 | 617.997056
63.591 | 2.103908 | 2984.414 | 29.8314 | 617.891136
63.601 | 2.104205 | 2984.645 | 29.83748 | 617.938816
63.611 | 2.104563 | 2984.318 | 29.84425 | 617.871232
63.621 | 2.10492 | 2984.119 | 29.85056 | 617.83008
63.631 | 2.105218 | 2983.86 | 29.85663 | 617.77632
63.641 | 2.105575 | 2983.762 | 29.86367 | 617.756224
63.651 | 2.105932 | 2983.678 | 29.87048 | 617.738752
63.661 | 2.10629 | 2983.491 | 29.87697 | 617.700096
63.671 | 2.106647 | 2983.315 | 29.88442 | 617.663616
63.681 | 2.106945 | 2983.26 | 29.89188 | 617.652224
63.691 | 2.107302 | 2982.783 | 29.89939 | 617.553472
63.701 | 2.10766 | 2982.773 | 29.90673 | 617.551424
63.711 | 2.107958 | 2982.322 | 29.91441 | 617.458048
63.721 | 2.108315 | 2981.438 | 29.92131 | 617.275072
63.731 | 2.108672 | 2981.396 | 29.92799 | 617.266176
63.741 | 2.10897 | 2981.273 | 29.93515 | 617.240768
63.751 | 2.109327 | 2980.597 | 29.94224 | 617.100736
63.761 | 2.109625 | 2980.244 | 29.94907 | 617.027712
63.771 | 2.109983 | 2979.559 | 29.95281 | 616.885952
63.781 | 2.11028 | 2979.328 | 29.96301 | 616.838144
63.791 | 2.110638 | 2979.137 | 29.96483 | 616.798464
63.801 | 2.110995 | 2978.985 | 29.97788 | 616.766976
63.811 | 2.111293 | 2978.572 | 29.97687 | 616.6816
63.821 | 2.11165 | 2978.229 | 29.98969 | 616.61056
63.831 | 2.111948 | 2978.391 | 29.99118 | 616.644096
63.841 | 2.112305 | 2978.138 | 30.00659 | 616.591744
63.851 | 2.112603 | 2977.936 | 30.00504 | 616.549824
63.861 | 2.112484 | 2975.718 | 30.01804 | 616.090688
63.871 | 2.112365 | 2968.405 | 30.013 | 614.57664
63.881 | 2.112424 | 2962.425 | 30.02437 | 613.338496
63.891 | 2.112484 | 2958.646 | 30.01879 | 612.55616
63.901 | 2.112424 | 2955.319 | 30.03832 | 611.8672
63.911 | 2.112424 | 2951.812 | 30.04626 | 611.141248
63.921 | 2.112424 | 2949.108 | 30.06147 | 610.58144
63.931 | 2.112424 | 2946.648 | 30.05472 | 610.072064
63.941 | 2.112424 | 2944.26 | 30.06026 | 609.5776
63.951 | 2.112424 | 2942.209 | 30.04693 | 609.153088
63.961 | 2.112424 | 2940.561 | 30.05124 | 608.811712
63.971 | 2.112424 | 2938.749 | 30.03978 | 608.436544
63.981 | 2.112424 | 2937.038 | 30.04364 | 608.082432
63.991 | 2.112424 | 2935.562 | 30.03102 | 607.776896
64.001 | 2.112424 | 2934.294 | 30.03374 | 607.514304
64.011 | 2.112424 | 2932.657 | 30.02099 | 607.175424
64.021 | 2.112424 | 2931.692 | 30.02297 | 606.97568
64.031 | 2.112424 | 2930.481 | 30.0096 | 606.7248
64.041 | 2.112424 | 2929.348 | 30.01781 | 606.490176
64.051 | 2.112424 | 2928.166 | 30.01346 | 606.245504
64.061 | 2.112424 | 2927.459 | 30.02718 | 606.0992
64.071 | 2.112424 | 2926.385 | 30.02421 | 605.876736
64.081 | 2.112424 | 2925.762 | 30.03851 | 605.74784
64.091 | 2.112424 | 2924.695 | 30.03543 | 605.526848
64.101 | 2.112424 | 2923.793 | 30.04443 | 605.340096
64.111 | 2.112424 | 2922.742 | 30.03449 | 605.12256
64.121 | 2.112424 | 2922.117 | 30.04159 | 604.993216
64.131 | 2.112424 | 2921.491 | 30.02961 | 604.863488
64.141 | 2.112424 | 2920.627 | 30.03817 | 604.6848
64.151 | 2.112424 | 2920.152 | 30.03029 | 604.586432
64.161 | 2.112424 | 2919.336 | 30.04288 | 604.417472
64.171 | 2.112424 | 2918.876 | 30.02741 | 604.322176
64.181 | 2.112424 | 2918.368 | 30.03356 | 604.217024
64.191 | 2.112424 | 2917.305 | 30.01955 | 603.996992
64.201 | 2.112424 | 2917.077 | 30.03275 | 603.94976
64.211 | 2.112424 | 2916.373 | 30.02538 | 603.803904
64.221 | 2.112424 | 2915.808 | 30.04237 | 603.686912
64.231 | 2.112424 | 2915.219 | 30.03275 | 603.565056
64.241 | 2.112424 | 2914.779 | 30.05195 | 603.473984
64.251 | 2.112424 | 2914.221 | 30.03942 | 603.358336
64.261 | 2.112424 | 2913.706 | 30.05579 | 603.251648
64.271 | 2.112424 | 2913.333 | 30.04251 | 603.174464
64.281 | 2.112424 | 2912.745 | 30.06246 | 603.052864
64.291 | 2.112424 | 2912.335 | 30.05942 | 602.968
64.301 | 2.112424 | 2911.706 | 30.0866 | 602.837568
64.311 | 2.112424 | 2911.296 | 30.07262 | 602.752768
64.321 | 2.112424 | 2911.025 | 30.09238 | 602.69664
64.331 | 2.112424 | 2910.686 | 30.07992 | 602.626432
64.341 | 2.112424 | 2909.864 | 30.09239 | 602.45632
64.351 | 2.112424 | 2909.611 | 30.07257 | 602.403904
64.361 | 2.112424 | 2909.323 | 30.08707 | 602.344384
64.371 | 2.112424 | 2908.819 | 30.07486 | 602.24
64.381 | 2.112424 | 2908.657 | 30.09053 | 602.2064
64.391 | 2.112424 | 2908.34375 | 30.07517 | 602.141568
64.401 | 2.112424 | 2907.678 | 30.08524 | 602.00384
64.411 | 2.112424 | 2907.543 | 30.05659 | 601.975808
64.421 | 2.112424 | 2907.248 | 30.06265 | 601.914688
64.431 | 2.112424 | 2906.859 | 30.04553 | 601.834112
64.441 | 2.112424 | 2906.522 | 30.05234 | 601.76448
64.451 | 2.112424 | 2906.334 | 30.04135 | 601.725504
64.461 | 2.112424 | 2905.982 | 30.05137 | 601.652672
64.471 | 2.112424 | 2905.802 | 30.05947 | 601.615424
64.481 | 2.112424 | 2905.478 | 30.05527 | 601.548224
64.491 | 2.112424 | 2905.058 | 30.05264 | 601.461248
64.501 | 2.112424 | 2905.001 | 30.061 | 601.449472
64.511 | 2.112424 | 2904.46875 | 30.05328 | 601.339264
64.521 | 2.112424 | 2904.3 | 30.05659 | 601.304384
64.531 | 2.112424 | 2904.072 | 30.04812 | 601.257152
64.541 | 2.112424 | 2903.767 | 30.0547 | 601.193984
64.551 | 2.112424 | 2903.312 | 30.05012 | 601.099776
64.561 | 2.112424 | 2902.976 | 30.05807 | 601.030272
64.571 | 2.112424 | 2902.84 | 30.04645 | 601.002112
64.581 | 2.112424 | 2902.476 | 30.0438 | 600.926592
64.591 | 2.112424 | 2902.365 | 30.02038 | 600.903744
64.601 | 2.112424 | 2901.998 | 30.00973 | 600.827776
64.611 | 2.112424 | 2901.604 | 29.98967 | 600.746112
64.621 | 2.112424 | 2901.519 | 29.99616 | 600.728512
64.631 | 2.112424 | 2901.358 | 29.9789 | 600.695296
64.641 | 2.112424 | 2901.034 | 29.98807 | 600.62816
64.651 | 2.112424 | 2900.855 | 29.95738 | 600.59104
64.661 | 2.112424 | 2900.597 | 28.84902 | 600.537664
64.671 | 2.112424 | 2900.546 | 21.99238 | 600.52704
64.681 | 2.112424 | 2899.861 | 21.72118 | 600.385216
64.691 | 2.112424 | 2899.908 | 21.81095 | 600.395008
64.701 | 2.112424 | 2899.563 | 21.76471 | 600.32352
64.711 | 2.112424 | 2899.445 | 21.77185 | 600.299136
64.721 | 2.112424 | 2899.159 | 21.77221 | 600.239872
64.731 | 2.112424 | 2898.769 | 21.47511 | 600.159104
64.741 | 2.112424 | 2898.542 | 18.57882 | 600.112192
64.751 | 2.112424 | 2898.412 | 15.88797 | 600.085248
64.761 | 2.112424 | 2898.236 | 16.07821 | 600.048768
64.771 | 2.112424 | 2897.936 | 15.83578 | 599.986816
64.781 | 2.112424 | 2898.004 | 15.83957 | 600.000832
64.791 | 2.112424 | 2897.524 | 15.69254 | 599.901504
64.801 | 2.112424 | 2897.246 | 15.37112 | 599.84384
64.811 | 2.112424 | 2897.388 | 15.36431 | 599.87328
64.821 | 2.112424 | 2896.912 | 15.36961 | 599.774656
64.831 | 2.112424 | 2896.898 | 15.3542 | 599.771776
64.841 | 2.112424 | 2896.646 | 15.36896 | 599.719616
64.851 | 2.112424 | 2896.533 | 15.36025 | 599.69632
64.861 | 2.112424 | 2896.168 | 15.37273 | 599.6208
64.871 | 2.112424 | 2896.227 | 15.36037 | 599.632896
64.881 | 2.112424 | 2895.724 | 15.37065 | 599.528832
64.891 | 2.112424 | 2895.787 | 15.35722 | 599.541888
64.901 | 2.112424 | 2895.635 | 15.36634 | 599.5104
64.911 | 2.112424 | 2895.596 | 15.35212 | 599.502208
64.921 | 2.112424 | 2895.125 | 15.35691 | 599.404736
64.931 | 2.112424 | 2895.359 | 15.34284 | 599.45312
64.941 | 2.112424 | 2895.184 | 15.34942 | 599.417024
64.951 | 2.112424 | 2895.069 | 15.34111 | 599.393216
64.961 | 2.112424 | 2894.626 | 15.35015 | 599.301568
64.971 | 2.112424 | 2894.471 | 15.34204 | 599.269312
64.981 | 2.112424 | 2894.273 | 15.35231 | 599.22848
64.991 | 2.112424 | 2894.115 | 15.34142 | 599.19552
65.001 | 2.112424 | 2894.209 | 15.3439 | 599.215232
65.011 | 2.112424 | 2893.831 | 15.33144 | 599.136896
65.021 | 2.112424 | 2893.446 | 15.33628 | 599.057088
65.031 | 2.112424 | 2893.3125 | 15.32464 | 599.029504
65.041 | 2.112424 | 2893.256 | 15.33103 | 599.017856
65.051 | 2.112424 | 2893.228 | 15.32256 | 599.011968
65.061 | 2.112424 | 2893.115 | 15.3326 | 598.988608
65.071 | 2.112424 | 2892.958 | 15.33148 | 598.956032
65.081 | 2.112424 | 2892.836 | 15.34598 | 598.93088
65.091 | 2.112424 | 2892.746 | 15.32845 | 598.912256
65.101 | 2.112424 | 2892.777 | 15.30485 | 598.918528
65.111 | 2.112424 | 2892.191 | 15.28168 | 598.797248
65.121 | 2.112424 | 2892.231 | 15.27954 | 598.805504
65.131 | 2.112424 | 2891.841 | 15.26432 | 598.724864
65.141 | 2.112424 | 2891.807 | 15.26447 | 598.71776
65.151 | 2.112424 | 2891.64 | 15.25068 | 598.6832
65.161 | 2.112424 | 2891.604 | 15.25919 | 598.675776
65.171 | 2.112424 | 2891.187 | 15.24775 | 598.58944
65.181 | 2.112424 | 2891.354 | 15.26014 | 598.624
65.191 | 2.112424 | 2891.096 | 15.24765 | 598.570688
65.201 | 2.112424 | 2891.047 | 15.25861 | 598.560512
65.211 | 2.112424 | 2890.89 | 15.24263 | 598.528
65.221 | 2.112424 | 2890.698 | 15.25228 | 598.488256
65.231 | 2.112424 | 2890.688 | 15.23949 | 598.486208
65.241 | 2.112424 | 2890.544 | 15.25258 | 598.456256
65.251 | 2.112424 | 2890.423 | 15.24064 | 598.431232
65.261 | 2.112424 | 2890.331 | 15.24922 | 598.41216
65.271 | 2.112424 | 2890.01 | 15.2348 | 598.345856
65.281 | 2.112424 | 2890.048 | 15.24309 | 598.353664
65.291 | 2.112424 | 2889.701 | 15.23149 | 598.281792
65.301 | 2.112424 | 2889.653 | 15.24173 | 598.271808
65.311 | 2.112424 | 2889.729 | 15.23173 | 598.287552
65.321 | 2.112424 | 2889.616 | 15.24277 | 598.264256
65.331 | 2.112424 | 2889.343 | 15.23121 | 598.20768
65.341 | 2.112424 | 2889.659 | 15.24319 | 598.273152
65.351 | 2.112424 | 2889.068 | 15.23331 | 598.15072
65.361 | 2.112424 | 2889.027 | 15.24871 | 598.142336
65.371 | 2.112424 | 2888.851 | 15.24096 | 598.105792
65.381 | 2.112424 | 2888.752 | 15.25484 | 598.085312
65.391 | 2.112424 | 2888.436 | 15.24195 | 598.019904
65.401 | 2.112424 | 2888.417 | 15.25202 | 598.015808
65.411 | 2.112424 | 2888.474 | 15.22035 | 598.027776
65.421 | 2.112424 | 2888.296 | 15.20781 | 597.990848
65.431 | 2.112424 | 2888.563 | 15.17081 | 598.046144
65.441 | 2.112424 | 2888.01 | 15.12085 | 597.931648
65.451 | 2.112424 | 2888.105 | 15.03095 | 597.951296
65.461 | 2.112424 | 2888.002 | 15.01205 | 597.929984
65.471 | 2.112424 | 2887.656 | 14.94128 | 597.858304
65.481 | 2.112424 | 2887.623 | 14.84879 | 597.851584
65.491 | 2.112424 | 2887.636 | 14.72731 | 597.854272
65.501 | 2.112424 | 2887.433 | 14.66153 | 597.81216
65.511 | 2.112424 | 2887.6 | 14.5046 | 597.846784
65.521 | 2.112424 | 2887.233 | 14.39525 | 597.770816
65.531 | 2.112424 | 2887.285 | 14.31788 | 597.781632
65.541 | 2.112424 | 2886.884 | 14.27661 | 597.698624
65.551 | 2.112424 | 2886.969 | 14.2023 | 597.716224
65.561 | 2.112484 | 2887.05 | 14.04056 | 597.732992
65.571 | 2.112424 | 2886.869 | 13.14316 | 597.695488
65.581 | 2.112424 | 2886.535 | 6.700993 | 597.626304
65.591 | 2.112424 | 2886.693 | 2.831698 | 597.659008
65.601 | 2.112484 | 2886.412 | 3.361356 | 597.600832
65.611 | 2.112484 | 2886.108 | 3.180219 | 597.537792
65.621 | 2.112484 | 2885.832 | 3.263482 | 597.480768
65.631 | 2.112484 | 2885.912 | 3.212334 | 597.497344
65.641 | 2.112484 | 2885.64 | 3.264102 | 597.441088
65.651 | 2.112484 | 2885.574 | 3.211957 | 597.427328
65.661 | 2.112484 | 2885.657 | 3.267675 | 597.44448
65.671 | 2.112484 | 2885.444 | 3.23664 | 597.400512
65.681 | 2.112484 | 2885.844 | 3.263443 | 597.483136
65.691 | 2.112484 | 2885.437 | 3.226254 | 597.39904
65.701 | 2.112484 | 2885.39 | 3.284933 | 597.389248
65.711 | 2.112484 | 2885.264 | 3.223225 | 597.3632
65.721 | 2.112484 | 2885.351 | 3.27308 | 597.381248
65.731 | 2.112484 | 2885.257 | 3.19203 | 597.361728
65.741 | 2.112484 | 2885.065 | 3.185615 | 597.321856
65.751 | 2.112484 | 2885.179 | 3.176052 | 597.345536
65.761 | 2.112484 | 2885.069 | 3.226059 | 597.322688
65.771 | 2.112484 | 2884.699 | 3.195889 | 597.246144
65.781 | 2.112484 | 2884.945 | 3.154016 | 597.297088
65.791 | 2.112484 | 2884.698 | 3.158036 | 597.246016
65.801 | 2.112484 | 2884.545 | 3.160106 | 597.214208
65.811 | 2.112484 | 2884.682 | 3.154138 | 597.242624
65.821 | 2.112484 | 2884.324 | 3.156178 | 597.168512
65.831 | 2.112484 | 2884.33 | 3.150284 | 597.169792
65.841 | 2.112484 | 2884.204 | 3.153141 | 597.143744
65.851 | 2.112484 | 2884.229 | 3.149191 | 597.148992
65.861 | 2.112484 | 2884.033 | 3.15172 | 597.108352
65.871 | 2.112484 | 2883.933 | 3.143322 | 597.087616
65.881 | 2.112484 | 2883.973 | 3.145195 | 597.095872
65.891 | 2.112484 | 2883.675 | 3.139205 | 597.03424
65.901 | 2.112484 | 2883.733 | 3.160632 | 597.046272
65.911 | 2.112484 | 2883.554 | 3.134662 | 597.009024
65.921 | 2.112484 | 2883.479 | 3.176162 | 596.993472
65.931 | 2.112484 | 2883.552 | 3.105617 | 597.008768
65.941 | 2.112484 | 2883.612 | 3.179154 | 597.021184
65.951 | 2.112484 | 2883.283 | 3.142666 | 596.95296
65.961 | 2.112484 | 2883.251 | 3.173478 | 596.946368
65.971 | 2.112484 | 2883.234 | 3.152372 | 596.942784
65.981 | 2.112484 | 2882.828 | 3.17571 | 596.858752
65.991 | 2.112484 | 2882.9 | 3.162728 | 596.873664
66.001 | 2.112484 | 2882.956 | 3.303709 | 596.885376
66.011 | 2.112484 | 2882.798 | 3.146344 | 596.852672
66.021 | 2.112484 | 2882.697 | 3.297088 | 596.831552
66.031 | 2.112484 | 2882.808 | 3.149003 | 596.854656
66.041 | 2.112484 | 2882.716 | 3.294808 | 596.835648
66.051 | 2.112484 | 2882.588 | 3.148006 | 596.809088
66.061 | 2.112484 | 2882.656 | 3.294228 | 596.823168
66.071 | 2.112484 | 2882.504 | 3.147776 | 596.791744
66.081 | 2.112484 | 2882.629 | 3.293611 | 596.817664
66.091 | 2.112484 | 2882.263 | 3.148096 | 596.741888
66.101 | 2.112484 | 2882.558 | 3.295385 | 596.802944
66.111 | 2.112484 | 2882.077 | 3.148814 | 596.703232
66.121 | 2.112484 | 2882.125 | 3.29536 | 596.713344
66.131 | 2.112484 | 2881.977 | 3.14849 | 596.682624
66.141 | 2.112484 | 2882.008 | 3.294001 | 596.68896
66.151 | 2.112484 | 2881.823 | 3.148704 | 596.650624
66.161 | 2.112484 | 2881.804 | 3.295444 | 596.646912
66.171 | 2.112484 | 2881.515 | 3.151533 | 596.587008
66.181 | 2.112484 | 2881.583 | 3.297845 | 596.60096
66.191 | 2.112484 | 2881.71 | 3.153501 | 596.627392
66.201 | 2.112484 | 2881.528 | 3.3001 | 596.589568
66.211 | 2.112484 | 2881.27 | 3.154533 | 596.536128
66.221 | 2.112484 | 2881.337 | 3.300731 | 596.550016
66.231 | 2.112484 | 2881.271 | 3.156222 | 596.536512
66.241 | 2.112484 | 2881.502 | 3.300422 | 596.584256
66.251 | 2.112484 | 2881.073 | 3.156081 | 596.495552
66.261 | 2.112484 | 2881.26 | 3.299647 | 596.534208
66.271 | 2.112484 | 2881.093 | 3.154911 | 596.499584
66.281 | 2.112484 | 2881.017 | 3.298802 | 596.483904
66.291 | 2.112484 | 2880.961 | 3.15561 | 596.47232
66.301 | 2.112484 | 2880.83 | 3.301006 | 596.445056
66.311 | 2.112484 | 2880.847 | 3.157013 | 596.448576
66.321 | 2.112484 | 2880.669 | 3.29881 | 596.411712
66.331 | 2.112484 | 2880.876 | 3.155765 | 596.454592
66.341 | 2.112484 | 2880.623 | 3.298791 | 596.402368
66.351 | 2.112484 | 2880.572 | 3.156513 | 596.39168
66.361 | 2.112484 | 2880.456 | 3.296246 | 596.367616
66.371 | 2.112484 | 2880.342 | 3.153409 | 596.344064
66.381 | 2.112484 | 2880.441 | 3.295336 | 596.364544
66.391 | 2.112484 | 2880.213 | 3.155421 | 596.317312
66.401 | 2.112484 | 2879.896 | 3.297174 | 596.251712
66.411 | 2.112484 | 2880.238 | 3.155034 | 596.322496
66.421 | 2.112484 | 2879.768 | 3.297388 | 596.22528
66.431 | 2.112484 | 2879.697 | 3.15484 | 596.210624
66.441 | 2.112484 | 2879.749 | 3.297677 | 596.221376
66.451 | 2.112484 | 2879.711 | 3.158562 | 596.213568
66.461 | 2.112484 | 2879.888 | 3.300378 | 596.250176
66.471 | 2.112484 | 2879.912 | 3.159992 | 596.255168
66.481 | 2.112484 | 2879.757 | 3.300611 | 596.22304
66.491 | 2.112484 | 2879.741 | 3.161233 | 596.219776
66.501 | 2.112484 | 2879.476 | 3.299073 | 596.1648
66.511 | 2.112484 | 2879.48 | 3.159628 | 596.16576
66.521 | 2.112484 | 2879.412 | 3.247261 | 596.151616
66.531 | 2.112484 | 2879.236 | 1.735885 | 596.115072
66.541 | 2.112484 | 2879.206 | 1.753263 | 596.108864
66.551 | 2.112484 | 2879.304 | 2.150184 | 596.12928
66.561 | 2.112484 | 2878.992 | 3.097021 | 596.064576
66.571 | 2.112484 | 2879.182 | 2.814968 | 596.103936
66.581 | 2.112484 | 2878.984375 | 2.988326 | 596.06304
66.591 | 2.112484 | 2878.966 | 2.958979 | 596.0592
66.601 | 2.112484 | 2878.661 | 3.391886 | 595.99616
66.611 | 2.112484 | 2878.594 | 3.167039 | 595.98208
66.621 | 2.112484 | 2878.868 | 3.286014 | 596.038848
66.631 | 2.112484 | 2878.671875 | 3.163438 | 595.998336
66.641 | 2.112484 | 2878.948 | 3.283059 | 596.055488
66.651 | 2.112484 | 2878.677 | 3.167703 | 595.99936
66.661 | 2.112484 | 2878.717 | 3.252172 | 596.00768
66.671 | 2.112484 | 2878.793 | 3.181228 | 596.023424
66.681 | 2.112484 | 2878.503 | 3.232748 | 595.963328
66.691 | 2.112484 | 2878.318 | 3.160238 | 595.925056
66.701 | 2.112484 | 2878.185 | 2.936399 | 595.897472
66.711 | 2.112484 | 2878.183 | 2.747956 | 595.897088
66.721 | 2.112484 | 2878.296875 | 2.886294 | 595.920704
66.731 | 2.112484 | 2878.279 | 2.829444 | 595.916928
66.741 | 2.112484 | 2877.952 | 2.867038 | 595.849216
66.751 | 2.112484 | 2878.065 | 2.877169 | 595.872768
66.761 | 2.112484 | 2877.907 | 2.277188 | 595.839936
66.771 | 2.112484 | 2877.864 | 3.042656 | 595.830976
66.781 | 2.112484 | 2877.708 | 2.397917 | 595.79872
66.791 | 2.112484 | 2877.717 | 2.55639 | 595.800512
66.801 | 2.112484 | 2877.76 | 2.556843 | 595.809536
66.811 | 2.112484 | 2877.952 | 2.68743 | 595.849216
66.821 | 2.112484 | 2877.6875 | 2.668764 | 595.794496
66.831 | 2.112484 | 2877.63 | 2.669477 | 595.782656
66.841 | 2.112484 | 2877.398 | 2.672221 | 595.734528
66.851 | 2.112484 | 2877.356 | 2.66819 | 595.725952
66.861 | 2.112484 | 2877.182 | 2.671934 | 595.689792
66.871 | 2.112484 | 2877.334 | 2.668746 | 595.72128
66.881 | 2.112484 | 2877.427 | 2.6689 | 595.740608
66.891 | 2.112484 | 2877.121 | 2.545856 | 595.677312
66.901 | 2.112484 | 2877.156 | 2.558284 | 595.684352
66.911 | 2.112484 | 2877.194 | 2.575077 | 595.692352
66.921 | 2.112484 | 2877.017 | 2.597719 | 595.655744
66.931 | 2.112484 | 2876.844 | 2.590769 | 595.619968
66.941 | 2.112484 | 2877.125 | 2.594563 | 595.67808
66.951 | 2.112484 | 2876.765 | 2.592111 | 595.60352
66.961 | 2.112484 | 2876.89 | 2.594858 | 595.629312
66.971 | 2.112484 | 2876.691 | 2.592075 | 595.588288
66.981 | 2.112484 | 2876.728 | 2.594911 | 595.59584
66.991 | 2.112484 | 2876.64 | 2.591482 | 595.577664
67.001 | 2.112484 | 2876.647 | 2.595306 | 595.579008
67.011 | 2.112484 | 2876.493 | 2.591626 | 595.547264
67.021 | 2.112484 | 2876.456 | 2.594835 | 595.539584
67.031 | 2.112484 | 2876.555 | 2.591498 | 595.56
67.041 | 2.112484 | 2876.665 | 2.594496 | 595.582784
67.051 | 2.112484 | 2876.427 | 2.59094 | 595.533568
67.061 | 2.112484 | 2876.43 | 2.594161 | 595.534144
67.071 | 2.112484 | 2876.292 | 2.591357 | 595.505536
67.081 | 2.112484 | 2876.295 | 2.594548 | 595.506176
67.091 | 2.112484 | 2876.298 | 2.59146 | 595.506816
67.101 | 2.112484 | 2876.356 | 2.594712 | 595.518848
67.111 | 2.112484 | 2875.844 | 2.591442 | 595.412928
67.121 | 2.112484 | 2875.945 | 2.595175 | 595.433728
67.131 | 2.112484 | 2876.152 | 2.591851 | 595.476608
67.141 | 2.112484 | 2876.069 | 2.594557 | 595.459392
67.151 | 2.112484 | 2876.061 | 2.591723 | 595.457792
67.161 | 2.112484 | 2875.702 | 2.594885 | 595.383424
67.171 | 2.112484 | 2875.823 | 2.591761 | 595.408576
67.181 | 2.112484 | 2875.617 | 2.594659 | 595.365952
67.191 | 2.112484 | 2875.816 | 2.591654 | 595.406976
67.201 | 2.112484 | 2875.678 | 2.594844 | 595.37856
67.211 | 2.112484 | 2875.64 | 2.591546 | 595.37056
67.221 | 2.112484 | 2875.736 | 2.594826 | 595.390528
67.231 | 2.112484 | 2875.609 | 2.591229 | 595.36416
67.241 | 2.112484 | 2875.483 | 2.594664 | 595.338176
67.251 | 2.112484 | 2875.475 | 2.591598 | 595.336448
67.261 | 2.112484 | 2875.408 | 2.594669 | 595.322496
67.271 | 2.112484 | 2875.381 | 2.591239 | 595.316928
67.281 | 2.112484 | 2875.355 | 2.594668 | 595.311552
67.291 | 2.112484 | 2875.199 | 2.591694 | 595.279296
67.301 | 2.112484 | 2875.053 | 2.594512 | 595.249024
67.311 | 2.112484 | 2875.188 | 2.591373 | 595.277056
67.321 | 2.112484 | 2875.02 | 2.59501 | 595.242176
67.331 | 2.112484 | 2874.799 | 2.591631 | 595.19648
67.341 | 2.112484 | 2874.915 | 2.594185 | 595.22048
67.351 | 2.112484 | 2874.853 | 2.591246 | 595.207616
67.361 | 2.112484 | 2874.812 | 2.594459 | 595.199168
67.371 | 2.112484 | 2874.957 | 2.590952 | 595.22912
67.381 | 2.112484 | 2874.999 | 2.594382 | 595.237824
67.391 | 2.112484 | 2874.882 | 2.591399 | 595.213632
67.401 | 2.112484 | 2874.928 | 2.594421 | 595.223296
67.411 | 2.112484 | 2875.015625 | 2.591389 | 595.241344
67.421 | 2.112484 | 2874.769 | 2.594503 | 595.190272
67.431 | 2.112484 | 2874.513 | 2.591566 | 595.13728
67.441 | 2.112484 | 2874.585 | 2.594067 | 595.152256
67.451 | 2.112484 | 2874.533 | 2.591351 | 595.141504
67.461 | 2.112484 | 2874.323 | 2.594889 | 595.098048
67.471 | 2.112484 | 2874.631 | 2.59153 | 595.161664
67.481 | 2.112484 | 2874.653 | 2.594484 | 595.166208
67.491 | 2.112484 | 2874.237 | 2.591391 | 595.080064
67.501 | 2.112484 | 2874.335 | 2.594439 | 595.10048
67.511 | 2.112484 | 2874.297 | 2.591563 | 595.09248
67.521 | 2.112484 | 2874.123 | 2.594546 | 595.056512
67.531 | 2.112484 | 2874.083 | 2.591369 | 595.048256
67.541 | 2.112484 | 2874.127 | 2.594263 | 595.057472
67.551 | 2.112484 | 2874.234 | 2.591276 | 595.079424
67.561 | 2.112484 | 2873.9375 | 2.594286 | 595.018112
67.571 | 2.112484 | 2873.914 | 2.591422 | 595.013248
67.581 | 2.112484 | 2873.925 | 2.594164 | 595.015488
67.591 | 2.112484 | 2874.152 | 2.591354 | 595.062528
67.601 | 2.112484 | 2874.039 | 2.594544 | 595.039104
67.611 | 2.112484 | 2873.951 | 2.591082 | 595.020928
67.621 | 2.112484 | 2873.777 | 2.594384 | 594.984832
67.631 | 2.112484 | 2873.948 | 2.591386 | 595.020352
67.641 | 2.112484 | 2873.634 | 2.594415 | 594.955328
67.651 | 2.112484 | 2873.807 | 2.591442 | 594.991104
67.661 | 2.112484 | 2873.525 | 2.594809 | 594.932672
67.671 | 2.112484 | 2873.754 | 2.591265 | 594.98016
67.681 | 2.112484 | 2873.47 | 2.594313 | 594.921344
67.691 | 2.112484 | 2873.443 | 2.590646 | 594.915648
67.701 | 2.112484 | 2873.348 | 2.594297 | 594.896128
67.711 | 2.112484 | 2873.191 | 2.591193 | 594.863488
67.721 | 2.112484 | 2873.264 | 2.594718 | 594.878592
67.731 | 2.112484 | 2873.197 | 2.590966 | 594.864768
67.741 | 2.112484 | 2872.993 | 2.594386 | 594.822592
67.751 | 2.112484 | 2872.918 | 2.591202 | 594.80704
67.761 | 2.112484 | 2873.197 | 2.594283 | 594.864832
67.771 | 2.112484 | 2872.906 | 2.591399 | 594.804544
67.781 | 2.112484 | 2873.125 | 2.594292 | 594.849856
67.791 | 2.112484 | 2872.99 | 2.591536 | 594.822016
67.801 | 2.112484 | 2872.919 | 2.594745 | 594.80736
67.811 | 2.112484 | 2873.085 | 2.591271 | 594.841728
67.821 | 2.112484 | 2873.021 | 2.594687 | 594.82848
67.831 | 2.112484 | 2873.028 | 2.590913 | 594.829888
67.841 | 2.112484 | 2872.979 | 2.594397 | 594.819648
67.851 | 2.112484 | 2872.901 | 2.591246 | 594.80352
67.861 | 2.112484 | 2872.72 | 2.594587 | 594.766016
67.871 | 2.112484 | 2872.598 | 2.591425 | 594.7408
67.881 | 2.112484 | 2872.373 | 2.594423 | 594.694208
67.891 | 2.112484 | 2872.551 | 2.591504 | 594.731136
67.901 | 2.112484 | 2872.713 | 2.594473 | 594.764544
67.911 | 2.112484 | 2872.378 | 2.590859 | 594.695296
67.921 | 2.112484 | 2872.703125 | 2.594515 | 594.76256
67.931 | 2.112484 | 2872.262 | 2.590744 | 594.671296
67.941 | 2.112484 | 2872.442 | 2.594359 | 594.708544
67.951 | 2.112484 | 2872.157 | 2.591009 | 594.6496
67.961 | 2.112484 | 2872.507 | 2.594429 | 594.721984
67.971 | 2.112484 | 2872.396 | 2.590939 | 594.699072
67.981 | 2.112484 | 2872.266 | 2.594166 | 594.672128
67.991 | 2.112484 | 2872.194 | 2.591139 | 594.657088
68.001 | 2.112484 | 2872.242 | 2.594525 | 594.667136
68.011 | 2.112484 | 2871.973 | 2.591164 | 594.611392
68.021 | 2.112484 | 2872.167 | 2.59395 | 594.651456
68.031 | 2.112484 | 2872.223 | 2.591057 | 594.663104
68.041 | 2.112484 | 2871.691 | 2.594297 | 594.55296
68.051 | 2.112484 | 2872.029 | 2.590668 | 594.622912
68.061 | 2.112484 | 2871.999 | 2.594154 | 594.616768
68.071 | 2.112484 | 2871.757 | 2.591513 | 594.566592
68.081 | 2.112484 | 2871.996 | 2.594385 | 594.616128
68.091 | 2.112484 | 2871.961 | 2.591243 | 594.60896
68.101 | 2.112484 | 2871.98 | 2.594252 | 594.612864
68.111 | 2.112484 | 2871.8 | 2.59086 | 594.575488
68.121 | 2.112484 | 2871.898 | 2.59448 | 594.595904
68.131 | 2.112484 | 2871.678 | 2.591467 | 594.550336
68.141 | 2.112484 | 2871.664 | 2.594015 | 594.547328
68.151 | 2.112484 | 2871.667 | 2.591244 | 594.548096
68.161 | 2.112484 | 2871.614 | 2.594383 | 594.537088
68.171 | 2.112484 | 2871.761 | 2.591108 | 594.567424
68.181 | 2.112484 | 2871.291 | 2.59419 | 594.470272
68.191 | 2.112484 | 2871.613 | 2.591228 | 594.536832
68.201 | 2.112484 | 2871.468 | 2.593943 | 594.50688
68.211 | 2.112484 | 2871.37 | 2.591106 | 594.486592
68.221 | 2.112484 | 2871.401 | 2.594208 | 594.493056
68.231 | 2.112484 | 2871.354 | 2.591385 | 594.4832
68.241 | 2.112484 | 2871.176 | 2.593886 | 594.446272
68.251 | 2.112484 | 2871.143 | 2.590895 | 594.439552
68.261 | 2.112484 | 2871.22 | 2.594171 | 594.455424
68.271 | 2.112484 | 2871.396 | 2.590955 | 594.491968
68.281 | 2.112484 | 2871.021 | 2.594121 | 594.414208
68.291 | 2.112484 | 2871.152 | 2.591152 | 594.441408
68.301 | 2.112484 | 2871.158 | 2.594299 | 594.44256
68.311 | 2.112484 | 2871.198 | 2.591015 | 594.45088
68.321 | 2.112484 | 2871.424 | 2.59427 | 594.497664
68.331 | 2.112484 | 2870.941 | 2.590907 | 594.397824
68.341 | 2.112484 | 2870.872 | 2.594673 | 594.383488
68.351 | 2.112484 | 2870.784 | 2.59073 | 594.365248
68.361 | 2.112484 | 2870.887 | 2.594455 | 594.38656
68.371 | 2.112484 | 2870.86 | 2.591088 | 594.380992
68.381 | 2.112484 | 2870.754 | 2.59395 | 594.358912
68.391 | 2.112484 | 2870.937 | 2.590794 | 594.3968
68.401 | 2.112484 | 2870.442 | 2.594223 | 594.294336
68.411 | 2.112484 | 2870.483 | 2.591122 | 594.302848
68.421 | 2.112484 | 2870.574 | 2.594291 | 594.321856
68.431 | 2.112484 | 2870.565 | 2.59128 | 594.319936
68.441 | 2.112484 | 2870.715 | 2.59451 | 594.350976
68.451 | 2.112484 | 2870.762 | 2.591089 | 594.360768
68.461 | 2.112484 | 2870.454 | 2.594465 | 594.296896
68.471 | 2.112484 | 2870.654 | 2.591264 | 594.338304
68.481 | 2.112484 | 2870.385 | 2.594146 | 594.28256
68.491 | 2.112484 | 2870.588 | 2.590751 | 594.324672
68.501 | 2.112484 | 2870.192 | 2.594024 | 594.24256
68.511 | 2.112484 | 2870.513 | 2.591052 | 594.30912
68.521 | 2.112484 | 2870.579 | 2.59399 | 594.322688
68.531 | 2.112484 | 2870.155 | 2.591014 | 594.234944
68.541 | 2.112484 | 2870.245 | 2.59411 | 594.253568
68.551 | 2.112484 | 2870.166 | 2.590748 | 594.237248
68.561 | 2.112484 | 2870.17 | 2.594123 | 594.238144
68.571 | 2.112484 | 2870.068 | 2.591082 | 594.217024
68.581 | 2.112484 | 2870.133 | 2.593942 | 594.230464
68.591 | 2.112484 | 2870.195 | 2.590765 | 594.243328
68.601 | 2.112484 | 2869.956 | 2.594228 | 594.193728
68.611 | 2.112484 | 2870.143 | 2.590766 | 594.232448
68.621 | 2.112484 | 2869.733 | 2.594271 | 594.147712
68.631 | 2.112484 | 2870.049 | 2.590878 | 594.212992
68.641 | 2.112484 | 2870.009 | 2.594745 | 594.204736
68.651 | 2.112484 | 2869.838 | 2.590944 | 594.16928
68.661 | 2.112484 | 2869.861 | 2.594249 | 594.174144
68.671 | 2.112484 | 2869.787 | 2.591135 | 594.158848
68.681 | 2.112484 | 2870.054 | 2.594242 | 594.214144
68.691 | 2.112484 | 2869.988 | 2.590657 | 594.200448
68.701 | 2.112484 | 2869.823 | 2.59443 | 594.166336
68.711 | 2.112484 | 2869.89 | 2.591247 | 594.180224
68.721 | 2.112484 | 2869.676 | 2.594057 | 594.135744
68.731 | 2.112484 | 2869.901 | 2.590894 | 594.1824
68.741 | 2.112484 | 2869.638 | 2.594027 | 594.127936
68.751 | 2.112484 | 2869.483 | 2.590998 | 594.095936
68.761 | 2.112484 | 2869.358 | 2.5942 | 594.070016
68.771 | 2.112484 | 2869.358 | 2.591327 | 594.070016
68.781 | 2.112484 | 2869.517 | 2.594305 | 594.102848
68.791 | 2.112484 | 2869.18 | 2.591224 | 594.033088
68.801 | 2.112484 | 2869.409 | 2.594253 | 594.080448
68.811 | 2.112484 | 2869.424 | 2.591011 | 594.083712
68.821 | 2.112484 | 2869.185 | 2.594163 | 594.034048
68.831 | 2.112484 | 2869.229 | 2.591042 | 594.043264
68.841 | 2.112484 | 2869.272 | 2.593813 | 594.052096
68.851 | 2.112484 | 2869.533 | 2.590827 | 594.106176
68.861 | 2.112484 | 2869.504 | 2.593992 | 594.100224
68.871 | 2.112484 | 2869.525 | 2.590872 | 594.104576
68.881 | 2.112484 | 2869.427 | 2.594503 | 594.084352
68.891 | 2.112484 | 2869.272 | 2.591257 | 594.05216
68.901 | 2.112484 | 2869.119 | 2.59421 | 594.020608
68.911 | 2.112484 | 2869.422 | 2.590877 | 594.083328
68.921 | 2.112484 | 2868.999 | 2.594333 | 593.995648
68.931 | 2.112484 | 2869.039 | 2.591054 | 594.003968
68.941 | 2.112484 | 2868.968 | 2.594404 | 593.989312
68.951 | 2.112484 | 2868.808 | 2.590768 | 593.95616
68.961 | 2.112484 | 2868.835 | 2.593635 | 593.961664
68.971 | 2.112484 | 2868.951 | 2.590785 | 593.985728
68.981 | 2.112484 | 2868.906 | 2.59418 | 593.97632
68.991 | 2.112484 | 2868.675 | 2.590934 | 593.928512
69.001 | 2.112484 | 2868.74 | 2.594001 | 593.941952
69.011 | 2.112484 | 2868.632 | 2.590944 | 593.919616
69.021 | 2.112484 | 2868.689 | 2.594344 | 593.931456
69.031 | 2.112484 | 2868.96 | 2.59145 | 593.987584
69.041 | 2.112484 | 2868.812 | 2.594231 | 593.956864
69.051 | 2.112484 | 2868.581 | 2.590851 | 593.90912
69.061 | 2.112484 | 2868.96875 | 2.593752 | 593.989376
69.071 | 2.112484 | 2868.667 | 2.590846 | 593.926912
69.081 | 2.112484 | 2868.664 | 2.593556 | 593.926208
69.091 | 2.112484 | 2868.525 | 2.590934 | 593.897536
69.101 | 2.112484 | 2868.437 | 2.594329 | 593.879168
69.111 | 2.112484 | 2868.394 | 2.590598 | 593.870464
69.121 | 2.112484 | 2868.492 | 2.594428 | 593.890752
69.131 | 2.112484 | 2868.271 | 2.591217 | 593.844864
69.141 | 2.112484 | 2868.228 | 2.593862 | 593.835968
69.151 | 2.112484 | 2868.196 | 2.590874 | 593.82944
69.161 | 2.112484 | 2868.121 | 2.594061 | 593.813888
69.171 | 2.112484 | 2868.037 | 2.591004 | 593.796416
69.181 | 2.112484 | 2868.27 | 2.594179 | 593.844736
69.191 | 2.112484 | 2868.1875 | 2.591026 | 593.827648
69.201 | 2.112484 | 2868.087 | 2.593859 | 593.806784
69.211 | 2.112484 | 2868.167 | 2.591236 | 593.823424
69.221 | 2.112484 | 2868.251 | 2.594076 | 593.840704
69.231 | 2.112484 | 2868.213 | 2.590561 | 593.83296
69.241 | 2.112484 | 2868.351 | 2.593946 | 593.861504
69.251 | 2.112484 | 2868.205 | 2.591118 | 593.831296
69.261 | 2.112484 | 2867.98 | 2.593902 | 593.784704
69.271 | 2.112484 | 2868.099 | 2.591217 | 593.809216
69.281 | 2.112484 | 2868.218 | 2.593815 | 593.83392
69.291 | 2.112484 | 2868.106 | 2.5908 | 593.810688
69.301 | 2.112484 | 2868.272 | 2.593769 | 593.845248
69.311 | 2.112484 | 2867.79 | 2.59071 | 593.745408
69.321 | 2.112484 | 2867.723 | 2.594061 | 593.73152
69.331 | 2.112484 | 2867.894 | 2.590742 | 593.766912
69.341 | 2.112484 | 2867.715 | 2.59389 | 593.729856
69.351 | 2.112484 | 2867.67 | 2.590678 | 593.720512
69.361 | 2.112484 | 2867.635 | 2.593933 | 593.71328
69.371 | 2.112484 | 2867.608 | 2.59074 | 593.707648
69.381 | 2.112484 | 2867.602 | 2.594665 | 593.706496
69.391 | 2.112484 | 2867.729 | 2.59081 | 593.732608
69.401 | 2.112484 | 2867.774 | 2.594117 | 593.741952
69.411 | 2.112484 | 2867.718 | 2.591009 | 593.730432
69.421 | 2.112484 | 2867.628 | 2.593772 | 593.711872
69.431 | 2.112484 | 2867.645 | 2.590988 | 593.7152
69.441 | 2.112484 | 2867.798 | 2.593558 | 593.746944
69.451 | 2.112484 | 2867.777 | 2.590588 | 593.742592
69.461 | 2.112484 | 2867.74 | 2.593933 | 593.734976
69.471 | 2.112484 | 2867.726 | 2.590444 | 593.732032
69.481 | 2.112484 | 2867.6 | 2.593924 | 593.706048
69.491 | 2.112484 | 2867.412 | 2.590895 | 593.667008
69.501 | 2.112484 | 2867.495 | 2.594028 | 593.684224
69.511 | 2.112484 | 2867.256 | 2.590768 | 593.634752
69.521 | 2.112484 | 2867.082 | 2.594064 | 593.598784
69.531 | 2.112484 | 2867.268 | 2.590548 | 593.637312
69.541 | 2.112484 | 2867.088 | 2.593849 | 593.6
69.551 | 2.112484 | 2867.133 | 2.59033 | 593.60928
69.561 | 2.112484 | 2866.968 | 2.593949 | 593.57504
69.571 | 2.112484 | 2867.341 | 2.590923 | 593.652416
69.581 | 2.112484 | 2867.004 | 2.594415 | 593.582592
69.591 | 2.112484 | 2867.043 | 2.590732 | 593.59072
69.601 | 2.112484 | 2866.986 | 2.594009 | 593.578944
69.611 | 2.112484 | 2867.144 | 2.591168 | 593.61152
69.621 | 2.112484 | 2867.24 | 2.593974 | 593.63136
69.631 | 2.112484 | 2867.083 | 2.590681 | 593.59904
69.641 | 2.112484 | 2866.985 | 2.594346 | 593.578752
69.651 | 2.112484 | 2867.308 | 2.590787 | 593.64544
69.661 | 2.112484 | 2866.965 | 2.593919 | 593.574464
69.671 | 2.112484 | 2867.306 | 2.590931 | 593.645248
69.681 | 2.112484 | 2866.802 | 2.593681 | 593.5408
69.691 | 2.112484 | 2866.771 | 2.590684 | 593.534336
69.701 | 2.112484 | 2867.076 | 2.59394 | 593.597504
69.711 | 2.112484 | 2866.749 | 2.590346 | 593.529728
69.721 | 2.112484 | 2866.507 | 2.593979 | 593.479744
69.731 | 2.112484 | 2866.623 | 2.590304 | 593.50368
69.741 | 2.112484 | 2866.5625 | 2.594417 | 593.4912
69.751 | 2.112484 | 2866.6875 | 2.591004 | 593.517056
69.761 | 2.112484 | 2866.482 | 2.593586 | 593.474624
69.771 | 2.112484 | 2866.504 | 2.59038 | 593.47904
69.781 | 2.112484 | 2866.479 | 2.593991 | 593.473984
69.791 | 2.112484 | 2866.773 | 2.59048 | 593.534848
69.801 | 2.112484 | 2866.524 | 2.594019 | 593.4832
69.811 | 2.112484 | 2866.678 | 2.590832 | 593.515072
69.821 | 2.112484 | 2866.559 | 2.594189 | 593.490432
69.831 | 2.112484 | 2866.641 | 2.590556 | 593.507456
69.841 | 2.112484 | 2866.29 | 2.593767 | 593.434816
69.851 | 2.112484 | 2866.597 | 2.590045 | 593.498304
69.861 | 2.112484 | 2866.53 | 2.593689 | 593.484352
69.871 | 2.112484 | 2866.234 | 2.590742 | 593.423168
69.881 | 2.112484 | 2866.227 | 2.593525 | 593.421824
69.891 | 2.112484 | 2866.463 | 2.590634 | 593.470656
69.901 | 2.112484 | 2866.341 | 2.593446 | 593.445376
69.911 | 2.112484 | 2866.123 | 2.590632 | 593.400128
69.921 | 2.112484 | 2866.247 | 2.593716 | 593.425792
69.931 | 2.112484 | 2866.248 | 2.590687 | 593.426176
69.941 | 2.112484 | 2866.067 | 2.594099 | 593.388672
69.951 | 2.112484 | 2866.025 | 2.590583 | 593.379904
69.961 | 2.112484 | 2865.932 | 2.594025 | 593.360768
69.971 | 2.112484 | 2866.054 | 2.59062 | 593.38592
69.981 | 2.112484 | 2866.032 | 2.5938 | 593.38144
69.991 | 2.112484 | 2866.071 | 2.590824 | 593.389376
70.001 | 2.112484 | 2866.013 | 2.593363 | 593.377472
70.011 | 2.112484 | 2865.984375 | 2.590043 | 593.37152
70.021 | 2.112484 | 2866.015 | 2.59401 | 593.37792
70.031 | 2.112484 | 2865.941 | 2.590524 | 593.362496
70.041 | 2.112484 | 2865.877 | 2.593478 | 593.349312
70.051 | 2.112484 | 2865.708 | 2.590455 | 593.314368
70.061 | 2.112484 | 2865.939 | 2.593849 | 593.362112
70.071 | 2.112484 | 2866.18 | 2.590549 | 593.412032
70.081 | 2.112484 | 2865.871 | 2.593502 | 593.347968
70.091 | 2.112484 | 2865.947 | 2.590323 | 593.363776
70.101 | 2.112484 | 2865.742 | 2.593779 | 593.32128
70.111 | 2.112484 | 2865.578 | 2.59032 | 593.287424
70.121 | 2.112484 | 2865.717 | 2.593964 | 593.316224
70.131 | 2.112484 | 2865.584 | 2.589941 | 593.28864
70.141 | 2.112484 | 2865.335 | 2.593566 | 593.23712
70.151 | 2.112484 | 2865.426 | 2.590276 | 593.255808
70.161 | 2.112484 | 2865.423 | 2.59304 | 593.255168
70.171 | 2.112484 | 2865.527 | 2.590305 | 593.276736
70.181 | 2.112484 | 2865.697 | 2.593908 | 593.311936
70.191 | 2.112484 | 2865.626 | 2.590656 | 593.29728
70.201 | 2.112484 | 2865.399 | 2.593733 | 593.250368
70.211 | 2.112484 | 2865.381 | 2.590251 | 593.246528
70.221 | 2.112484 | 2865.422 | 2.593262 | 593.254976
70.231 | 2.112484 | 2865.692 | 2.590208 | 593.310976
70.241 | 2.112484 | 2865.774 | 2.593729 | 593.328
70.251 | 2.112484 | 2865.526 | 2.590495 | 593.276608
70.261 | 2.112484 | 2865.279 | 2.593617 | 593.225536
70.271 | 2.112484 | 2865.282 | 2.590611 | 593.226176
70.281 | 2.112484 | 2865.234375 | 2.594045 | 593.216256
70.291 | 2.112484 | 2865.064 | 2.590678 | 593.181056
70.301 | 2.112484 | 2865.25 | 2.593871 | 593.219456
70.311 | 2.112484 | 2865.197 | 2.590387 | 593.208448
70.321 | 2.112484 | 2864.905 | 2.593542 | 593.147968
70.331 | 2.112484 | 2865.09375 | 2.590305 | 593.187136
70.341 | 2.112484 | 2865.191 | 2.59362 | 593.207168
70.351 | 2.112484 | 2865.166 | 2.590642 | 593.202048
70.361 | 2.112484 | 2864.846 | 2.593477 | 593.135936
70.371 | 2.112484 | 2865.037 | 2.590408 | 593.17536
70.381 | 2.112484 | 2864.968 | 2.593591 | 593.161024
70.391 | 2.112484 | 2864.87 | 2.590724 | 593.140864
70.401 | 2.112484 | 2865.065 | 2.593803 | 593.181248
70.411 | 2.112484 | 2865.109 | 2.590581 | 593.190208
70.421 | 2.112484 | 2864.87 | 2.593764 | 593.140736
70.431 | 2.112484 | 2864.869 | 2.590634 | 593.140544
70.441 | 2.112484 | 2864.954 | 2.594069 | 593.15808
70.451 | 2.112484 | 2864.724 | 2.590646 | 593.110464
70.461 | 2.112484 | 2864.933 | 2.593667 | 593.153856
70.471 | 2.112484 | 2864.669 | 2.59079 | 593.099264
70.481 | 2.112484 | 2864.704 | 2.592903 | 593.106368
70.491 | 2.112484 | 2864.788 | 2.590787 | 593.123712
70.501 | 2.112484 | 2864.793 | 2.593659 | 593.1248
70.511 | 2.112484 | 2864.374 | 2.590277 | 593.038016
70.521 | 2.112484 | 2864.418 | 2.593989 | 593.047168
70.531 | 2.112484 | 2864.711 | 2.590631 | 593.10784
70.541 | 2.112484 | 2864.354 | 2.593745 | 593.03392
70.551 | 2.112484 | 2864.409 | 2.590448 | 593.045312
70.561 | 2.112484 | 2864.361 | 2.594007 | 593.035328
70.571 | 2.112484 | 2864.678 | 2.590045 | 593.101056
70.581 | 2.112484 | 2864.359375 | 2.593882 | 593.035072
70.591 | 2.112484 | 2864.572 | 2.590467 | 593.079168
70.601 | 2.112484 | 2864.314 | 2.593585 | 593.025664
70.611 | 2.112484 | 2864.446 | 2.590261 | 593.052928
70.621 | 2.112484 | 2864.49 | 2.593766 | 593.062144
70.631 | 2.112484 | 2864.433 | 2.590347 | 593.05024
70.641 | 2.112484 | 2864.353 | 2.593347 | 593.033728
70.651 | 2.112484 | 2864.624 | 2.590382 | 593.089792
70.661 | 2.112484 | 2864.292 | 2.593728 | 593.021248
70.671 | 2.112484 | 2864.33 | 2.590261 | 593.028992
70.681 | 2.112484 | 2864.196 | 2.593414 | 593.00128
70.691 | 2.112484 | 2864.242 | 2.590215 | 593.010816
70.701 | 2.112484 | 2864.106 | 2.59383 | 592.982656
70.711 | 2.112484 | 2864.281 | 2.590347 | 593.018944
70.721 | 2.112484 | 2864.244 | 2.593858 | 593.011136
70.731 | 2.112484 | 2864.243 | 2.59053 | 593.011008
70.741 | 2.112484 | 2864.144 | 2.593992 | 592.990464
70.751 | 2.112484 | 2864.144 | 2.590067 | 592.990464
70.761 | 2.112484 | 2864.056 | 2.593795 | 592.972224
70.771 | 2.112484 | 2863.808 | 2.590802 | 592.920896
70.781 | 2.112484 | 2864.101 | 2.593657 | 592.981632
70.791 | 2.112484 | 2863.961 | 2.590093 | 592.952704
70.801 | 2.112484 | 2863.955 | 2.593187 | 592.951296
70.811 | 2.112484 | 2863.958 | 2.590474 | 592.952064
70.821 | 2.112484 | 2863.88 | 2.593526 | 592.935872
70.831 | 2.112484 | 2864.086 | 2.59016 | 592.978432
70.841 | 2.112484 | 2863.843 | 2.59344 | 592.928192
70.851 | 2.112484 | 2863.658 | 2.59056 | 592.889792
70.861 | 2.112484 | 2863.84 | 2.593475 | 592.927616
70.871 | 2.112484 | 2863.624 | 2.590152 | 592.882816
70.881 | 2.112484 | 2863.806 | 2.593591 | 592.920448
70.891 | 2.112484 | 2863.716 | 2.590529 | 592.90176
70.901 | 2.112484 | 2863.611 | 2.593863 | 592.880064
70.911 | 2.112484 | 2863.876 | 2.590573 | 592.93504
70.921 | 2.112484 | 2863.657 | 2.593868 | 592.889664
70.931 | 2.112484 | 2863.61 | 2.590232 | 592.879872
70.941 | 2.112484 | 2863.713 | 2.594157 | 592.901312
70.951 | 2.112484 | 2863.661 | 2.590442 | 592.890496
70.961 | 2.112484 | 2863.639 | 2.593733 | 592.885888
70.971 | 2.112484 | 2863.578 | 2.590712 | 592.87328
70.981 | 2.112484 | 2863.484 | 2.593691 | 592.85376
70.991 | 2.112484 | 2863.698 | 2.590365 | 592.898112
71.001 | 2.112484 | 2863.704 | 2.593442 | 592.899392
71.011 | 2.112484 | 2863.451 | 2.590448 | 592.84704
71.021 | 2.112484 | 2863.507 | 2.593907 | 592.858624
71.031 | 2.112484 | 2863.636 | 2.590609 | 592.885312
71.041 | 2.112484 | 2863.631 | 2.593473 | 592.884352
71.051 | 2.112484 | 2863.193 | 2.590524 | 592.793664
71.061 | 2.112484 | 2863.251 | 2.593449 | 592.805696
71.071 | 2.112484 | 2863.416 | 2.590545 | 592.83968
71.081 | 2.112484 | 2863.171 | 2.593725 | 592.788992
71.091 | 2.112484 | 2863.27 | 2.590391 | 592.809472
71.101 | 2.112484 | 2863.189 | 2.593683 | 592.792704
71.111 | 2.112484 | 2863.152 | 2.590501 | 592.785024
71.121 | 2.112484 | 2863.209 | 2.593715 | 592.796864
71.131 | 2.112484 | 2863.031 | 2.590369 | 592.760128
71.141 | 2.112484 | 2863.12 | 2.593116 | 592.778432
71.151 | 2.112484 | 2863.184 | 2.590482 | 592.79168
71.161 | 2.112484 | 2863.104 | 2.593866 | 592.775168
71.171 | 2.112484 | 2863.354 | 2.590098 | 592.826816
71.181 | 2.112484 | 2863.086 | 2.593511 | 592.771456
71.191 | 2.112484 | 2863.29 | 2.59029 | 592.813632
71.201 | 2.112484 | 2862.973 | 2.593355 | 592.748032
71.211 | 2.112484 | 2863.17 | 2.590266 | 592.788864
71.221 | 2.112484 | 2862.99 | 2.593523 | 592.75168
71.231 | 2.112484 | 2863.125 | 2.590307 | 592.779392
71.241 | 2.112484 | 2863.07 | 2.593612 | 592.768
71.251 | 2.112484 | 2863.205 | 2.590542 | 592.79616
71.261 | 2.112484 | 2862.962 | 2.593795 | 592.745728
71.271 | 2.112484 | 2863.279 | 2.59084 | 592.811328
71.281 | 2.112484 | 2862.914 | 2.59358 | 592.735872
71.291 | 2.112484 | 2862.858 | 2.590234 | 592.72416
71.301 | 2.112484 | 2863.046 | 2.593726 | 592.763136
71.311 | 2.112484 | 2863.212 | 2.590484 | 592.797504
71.321 | 2.112484 | 2862.785 | 2.59377 | 592.70912
71.331 | 2.112484 | 2862.824 | 2.590474 | 592.717248
71.341 | 2.112484 | 2862.967 | 2.593481 | 592.74688
71.351 | 2.112484 | 2862.712 | 2.590178 | 592.694016
71.361 | 2.112484 | 2862.785 | 2.593627 | 592.70912
71.371 | 2.112484 | 2862.598 | 2.590342 | 592.670464
71.381 | 2.112484 | 2862.717 | 2.593529 | 592.694912
71.391 | 2.112484 | 2862.913 | 2.590358 | 592.735552
71.401 | 2.112484 | 2862.703 | 2.593344 | 592.692032
71.411 | 2.112484 | 2862.61 | 2.590464 | 592.672768
71.421 | 2.112484 | 2862.72 | 2.593426 | 592.695616
71.431 | 2.112484 | 2862.665 | 2.590674 | 592.684352
71.441 | 2.112484 | 2862.706 | 2.593731 | 592.692672
71.451 | 2.112484 | 2862.622 | 2.59043 | 592.675392
71.461 | 2.112484 | 2862.498 | 2.593581 | 592.6496
71.471 | 2.112484 | 2862.654 | 2.590315 | 592.68192
71.481 | 2.112484 | 2862.689 | 2.593674 | 592.689152
71.491 | 2.112484 | 2862.336 | 2.590249 | 592.616256
71.501 | 2.112484 | 2862.57 | 2.593654 | 592.664576
71.511 | 2.112484 | 2862.577 | 2.590369 | 592.666112
71.521 | 2.112484 | 2862.497 | 2.593638 | 592.649472
71.531 | 2.112484 | 2862.267 | 2.590271 | 592.601792
71.541 | 2.112484 | 2862.179 | 2.593479 | 592.583616
71.551 | 2.112484 | 2862.328 | 2.590226 | 592.6144
71.561 | 2.112484 | 2862.57 | 2.593601 | 592.664512
71.571 | 2.112484 | 2862.042 | 2.590729 | 592.555264
71.581 | 2.112484 | 2861.898 | 2.593599 | 592.525376
71.591 | 2.112484 | 2862.089 | 2.590122 | 592.564928
71.601 | 2.112484 | 2861.828125 | 2.593578 | 592.510976
71.611 | 2.112484 | 2862.175 | 2.590254 | 592.582848
71.621 | 2.112484 | 2862.05 | 2.593632 | 592.556992
71.631 | 2.112484 | 2862.286 | 2.59043 | 592.605696
71.641 | 2.112484 | 2862.137 | 2.593515 | 592.57504
71.651 | 2.112484 | 2862.209 | 2.590844 | 592.589888
71.661 | 2.112484 | 2862.042 | 2.593488 | 592.555264
71.671 | 2.112484 | 2862.213 | 2.590413 | 592.590656
71.681 | 2.112484 | 2862.18 | 2.593627 | 592.583872
71.691 | 2.112484 | 2862.104 | 2.590217 | 592.568064
71.701 | 2.112484 | 2862.048 | 2.593254 | 592.556544
71.711 | 2.112484 | 2862.015 | 2.590213 | 592.54976
71.721 | 2.112484 | 2862.072 | 2.593431 | 592.561408
71.731 | 2.112484 | 2862.011 | 2.590373 | 592.548928
71.741 | 2.112484 | 2861.78 | 2.593633 | 592.500928
71.751 | 2.112484 | 2861.982 | 2.590466 | 592.542912
71.761 | 2.112484 | 2861.652 | 2.593602 | 592.474432
71.771 | 2.112484 | 2861.933 | 2.590144 | 592.5328
71.781 | 2.112484 | 2861.836 | 2.592916 | 592.51264
71.791 | 2.112484 | 2862.031 | 2.5902 | 592.552896
71.801 | 2.112484 | 2861.915 | 2.593227 | 592.529024
71.811 | 2.112484 | 2862.033 | 2.590313 | 592.553408
71.821 | 2.112484 | 2861.946 | 2.593295 | 592.535488
71.831 | 2.112484 | 2861.85 | 2.589914 | 592.515584
71.841 | 2.112484 | 2861.786 | 2.593422 | 592.502336
71.851 | 2.112484 | 2861.802 | 2.589789 | 592.505536
71.861 | 2.112484 | 2861.871 | 2.59321 | 592.519872
71.871 | 2.112484 | 2861.956 | 2.590581 | 592.537472
71.881 | 2.112484 | 2861.801 | 2.593471 | 592.50528
71.891 | 2.112484 | 2861.622 | 2.590422 | 592.468224
71.901 | 2.112484 | 2861.376 | 2.593009 | 592.417344
71.911 | 2.112484 | 2861.712 | 2.590491 | 592.486912
71.921 | 2.112484 | 2861.757 | 2.59385 | 592.49632
71.931 | 2.112484 | 2861.41 | 2.590431 | 592.424384
71.941 | 2.112484 | 2861.443 | 2.593685 | 592.431168
71.951 | 2.112484 | 2861.312 | 2.590146 | 592.404032
71.961 | 2.112484 | 2861.199 | 2.593542 | 592.380864
71.971 | 2.112484 | 2861.231 | 2.590604 | 592.387328
71.981 | 2.112484 | 2861.58 | 2.59347 | 592.459584
71.991 | 2.112484 | 2861.558 | 2.590197 | 592.455168
72.001 | 2.112484 | 2861.574 | 2.59355 | 592.458496
72.011 | 2.112484 | 2861.503 | 2.590128 | 592.443648
72.021 | 2.112484 | 2861.478 | 2.593176 | 592.438592
72.031 | 2.112484 | 2861.56 | 2.590467 | 592.455552
72.041 | 2.112484 | 2861.502 | 2.593081 | 592.443584
72.051 | 2.112484 | 2861.394 | 2.590434 | 592.421184
72.061 | 2.112484 | 2861.651 | 2.593419 | 592.47424
72.071 | 2.112484 | 2861.498 | 2.589884 | 592.442624
72.081 | 2.112484 | 2861.545 | 2.59359 | 592.45248
72.091 | 2.112484 | 2861.325 | 2.590326 | 592.406784
72.101 | 2.112484 | 2861.188 | 2.593117 | 592.378496
72.111 | 2.112484 | 2861.306 | 2.590548 | 592.402816
72.121 | 2.112484 | 2861.07 | 2.593552 | 592.354048
72.131 | 2.112484 | 2861.03 | 2.590434 | 592.345792
72.141 | 2.112484 | 2860.937 | 2.593375 | 592.3264
72.151 | 2.112484 | 2860.929 | 2.590814 | 592.324864
72.161 | 2.112484 | 2861.184 | 2.593236 | 592.377728
72.171 | 2.112484 | 2861.13 | 2.590162 | 592.366464
72.181 | 2.112484 | 2861.092 | 2.593307 | 592.358528
72.191 | 2.112484 | 2861.24 | 2.590347 | 592.38912
72.201 | 2.112484 | 2860.978 | 2.593828 | 592.334976
72.211 | 2.112484 | 2861.207 | 2.59024 | 592.382336
72.221 | 2.112484 | 2861.22 | 2.593544 | 592.385216
72.231 | 2.112484 | 2861.093 | 2.589931 | 592.35872
72.241 | 2.112484 | 2861.103 | 2.592903 | 592.360896
72.251 | 2.112484 | 2860.94 | 2.590079 | 592.327168
72.261 | 2.112484 | 2860.890625 | 2.593504 | 592.316928
72.271 | 2.112484 | 2861.021 | 2.590183 | 592.344
72.281 | 2.112484 | 2860.995 | 2.59307 | 592.33856
72.291 | 2.112484 | 2860.837 | 2.590351 | 592.305792
72.301 | 2.112484 | 2861.057 | 2.593642 | 592.351424
72.311 | 2.112484 | 2860.402 | 2.589912 | 592.21568
72.321 | 2.112484 | 2860.721 | 2.593356 | 592.281792
72.331 | 2.112484 | 2860.775 | 2.590822 | 592.292928
72.341 | 2.112484 | 2860.807 | 2.593471 | 592.299584
72.351 | 2.112484 | 2860.873 | 2.590479 | 592.31328
72.361 | 2.112484 | 2860.635 | 2.593553 | 592.264
72.371 | 2.112484 | 2860.453 | 2.590338 | 592.22624
72.381 | 2.112484 | 2860.574 | 2.593103 | 592.251456
72.391 | 2.112484 | 2860.596 | 2.590034 | 592.255808
72.401 | 2.112484 | 2860.906 | 2.592818 | 592.320064
72.411 | 2.112484 | 2860.851 | 2.590053 | 592.308608
72.421 | 2.112484 | 2860.828 | 2.593212 | 592.304
72.431 | 2.112484 | 2860.83 | 2.590249 | 592.304384
72.441 | 2.112484 | 2860.553 | 2.593287 | 592.247104
72.451 | 2.112484 | 2860.702 | 2.590413 | 592.277888
72.461 | 2.112484 | 2860.634 | 2.593395 | 592.26368
72.471 | 2.112484 | 2860.627 | 2.590318 | 592.262336
72.481 | 2.112484 | 2860.702 | 2.59332 | 592.277824
72.491 | 2.112484 | 2860.616 | 2.590309 | 592.260032
72.501 | 2.112484 | 2860.378 | 2.593056 | 592.210688
72.511 | 2.112484 | 2860.485 | 2.590242 | 592.233024
72.521 | 2.112484 | 2860.316 | 2.592759 | 592.197952
72.531 | 2.112484 | 2860.574 | 2.590111 | 592.251328
72.541 | 2.112484 | 2860.41 | 2.593115 | 592.217344
72.551 | 2.112484 | 2860.357 | 2.590266 | 592.206336
72.561 | 2.112484 | 2860.59 | 2.59341 | 592.254656
72.571 | 2.112484 | 2860.592 | 2.5904 | 592.254976
72.581 | 2.112484 | 2860.438 | 2.593259 | 592.223232
72.591 | 2.112484 | 2860.469 | 2.590098 | 592.229632
72.601 | 2.112484 | 2860.467 | 2.593392 | 592.229184
72.611 | 2.112484 | 2860.479 | 2.590405 | 592.23168
72.621 | 2.112484 | 2860.182 | 2.593523 | 592.17024
72.631 | 2.112484 | 2860.374 | 2.590045 | 592.209856
72.641 | 2.112484 | 2860.5 | 2.593161 | 592.235968
72.651 | 2.112484 | 2860.206 | 2.590801 | 592.175104
72.661 | 2.112484 | 2860.204 | 2.593507 | 592.17472
72.671 | 2.112484 | 2860.35 | 2.590641 | 592.204992
72.681 | 2.112484 | 2860.057 | 2.593274 | 592.144256
72.691 | 2.112484 | 2860.218 | 2.590292 | 592.177664
72.701 | 2.112484 | 2860.264 | 2.593202 | 592.187264
72.711 | 2.112484 | 2860.422 | 2.590216 | 592.219904
72.721 | 2.112484 | 2860.21 | 2.593129 | 592.176064
72.731 | 2.112484 | 2860.114 | 2.590167 | 592.156096
72.741 | 2.112484 | 2860.177 | 2.593277 | 592.169088
72.751 | 2.112484 | 2860.276 | 2.590146 | 592.189568
72.761 | 2.112484 | 2860.216 | 2.59338 | 592.177152
72.771 | 2.112484 | 2860.333 | 2.590387 | 592.201472
72.781 | 2.112484 | 2860.122 | 2.593272 | 592.15776
72.791 | 2.112484 | 2860.02 | 2.590259 | 592.136704
72.801 | 2.112484 | 2860.236 | 2.593087 | 592.181312
72.811 | 2.112484 | 2860.396 | 2.589907 | 592.214464
72.821 | 2.112484 | 2860.059 | 2.593353 | 592.144704
72.831 | 2.112484 | 2860.132 | 2.590131 | 592.159808
72.841 | 2.112484 | 2859.899 | 2.593474 | 592.111616
72.851 | 2.112484 | 2859.688 | 2.590551 | 592.06784
72.861 | 2.112484 | 2859.779 | 2.593194 | 592.086784
72.871 | 2.112484 | 2859.893 | 2.590322 | 592.1104
72.881 | 2.112484 | 2860.083 | 2.593418 | 592.149824
72.891 | 2.112484 | 2859.938 | 2.590158 | 592.119744
72.901 | 2.112484 | 2859.551 | 2.593275 | 592.039424
72.911 | 2.112484 | 2859.834 | 2.590232 | 592.09824
72.921 | 2.112484 | 2859.739 | 2.593327 | 592.0784
72.931 | 2.112484 | 2859.922 | 2.59006 | 592.116288
72.941 | 2.112484 | 2859.869 | 2.593175 | 592.105408
72.951 | 2.112484 | 2859.658 | 2.590141 | 592.061696
72.961 | 2.112484 | 2859.83 | 2.593141 | 592.097344
72.971 | 2.112484 | 2859.494 | 2.589963 | 592.027712
72.981 | 2.112484 | 2859.83 | 2.593308 | 592.097344
72.991 | 2.112484 | 2859.727 | 2.59028 | 592.075904
73.001 | 2.112484 | 2859.772 | 2.593477 | 592.085376
73.011 | 2.112484 | 2859.775 | 2.589953 | 592.085888
73.021 | 2.112484 | 2859.475 | 2.593237 | 592.023872
73.031 | 2.112484 | 2859.451 | 2.59008 | 592.018752
73.041 | 2.112484 | 2859.384 | 2.593102 | 592.004928
73.051 | 2.112484 | 2859.611 | 2.589924 | 592.052032
73.061 | 2.112484 | 2859.586 | 2.593231 | 592.046848
73.071 | 2.112484 | 2859.602 | 2.59019 | 592.050048
73.081 | 2.112484 | 2859.726 | 2.593464 | 592.07584
73.091 | 2.112484 | 2859.417 | 2.589999 | 592.011904
73.101 | 2.112484 | 2859.431 | 2.593053 | 592.014656
73.111 | 2.112484 | 2859.398 | 2.589858 | 592.007872
73.121 | 2.112484 | 2859.496 | 2.593121 | 592.028096
73.131 | 2.112484 | 2859.243 | 2.590113 | 591.975808
73.141 | 2.112484 | 2859.324 | 2.592906 | 591.992512
73.151 | 2.112484 | 2859.62 | 2.589925 | 592.05376
73.161 | 2.112484 | 2859.453 | 2.593342 | 592.0192
73.171 | 2.112484 | 2859.493 | 2.589748 | 592.02752
73.181 | 2.112484 | 2859.247 | 2.593365 | 591.97664
73.191 | 2.112484 | 2859.323 | 2.589914 | 591.992384
73.201 | 2.112484 | 2859.526 | 2.592691 | 592.034368
73.211 | 2.112484 | 2859.037 | 2.589908 | 591.933184
73.221 | 2.112484 | 2859.469 | 2.593213 | 592.022464
73.231 | 2.112484 | 2859.31 | 2.589924 | 591.989632
73.241 | 2.112484 | 2859.444 | 2.593321 | 592.017344
73.251 | 2.112484 | 2859.269 | 2.590192 | 591.981184
73.261 | 2.112484 | 2859.133 | 2.592668 | 591.953024
73.271 | 2.112484 | 2859.08 | 2.589882 | 591.941952
73.281 | 2.112484 | 2859.072 | 2.593108 | 591.940352
73.291 | 2.112484 | 2859.365 | 2.589975 | 592.001088
73.301 | 2.112484 | 2859.196 | 2.593114 | 591.966016
73.311 | 2.112484 | 2859.011 | 2.59011 | 591.92768
73.321 | 2.112484 | 2859.126 | 2.593162 | 591.951488
73.331 | 2.112484 | 2859.108 | 2.590273 | 591.947904
73.341 | 2.112484 | 2859.088 | 2.592823 | 591.94368
73.351 | 2.112484 | 2858.874 | 2.590073 | 591.899328
73.361 | 2.112484 | 2859.128 | 2.592654 | 591.951936
73.371 | 2.112484 | 2858.958 | 2.590455 | 591.916864
73.381 | 2.112484 | 2858.894 | 2.59279 | 591.903552
73.391 | 2.112484 | 2858.989 | 2.5902 | 591.9232
73.401 | 2.112484 | 2858.887 | 2.592961 | 591.902144
73.411 | 2.112484 | 2859.138 | 2.590473 | 591.954048
73.421 | 2.112484 | 2859.119 | 2.593061 | 591.95008
73.431 | 2.112484 | 2858.485 | 2.590099 | 591.818816
73.441 | 2.112484 | 2858.627 | 2.593373 | 591.84832
73.451 | 2.112484 | 2858.717 | 2.590261 | 591.866752
73.461 | 2.112484 | 2858.458 | 2.593206 | 591.813184
73.471 | 2.112484 | 2858.901 | 2.589957 | 591.90496
73.481 | 2.112484 | 2858.816 | 2.593059 | 591.887424
73.491 | 2.112484 | 2858.769 | 2.59025 | 591.877568
73.501 | 2.112484 | 2858.856 | 2.59305 | 591.895744
73.511 | 2.112484 | 2858.893 | 2.590334 | 591.903296
73.521 | 2.112484 | 2858.798 | 2.593279 | 591.883584
73.531 | 2.112484 | 2858.927 | 2.590436 | 591.9104
73.541 | 2.112484 | 2858.948 | 2.593287 | 591.914624
73.551 | 2.112484 | 2858.8 | 2.590345 | 591.884032
73.561 | 2.112484 | 2858.767 | 2.593796 | 591.877248
73.571 | 2.112484 | 2858.607 | 2.58993 | 591.844096
73.581 | 2.112484 | 2858.422 | 2.592742 | 591.805696
73.591 | 2.112484 | 2858.608 | 2.589953 | 591.844352
73.601 | 2.112484 | 2858.726 | 2.592847 | 591.8688
73.611 | 2.112484 | 2858.471 | 2.590174 | 591.816
73.621 | 2.112484 | 2858.528 | 2.593054 | 591.827776
73.631 | 2.112484 | 2858.572 | 2.589496 | 591.836736
73.641 | 2.112484 | 2858.40625 | 2.593253 | 591.80256
73.651 | 2.112484 | 2858.885 | 2.589667 | 591.901696
73.661 | 2.112484 | 2858.554 | 2.593219 | 591.833216
73.671 | 2.112484 | 2858.805 | 2.590347 | 591.885056
73.681 | 2.112484 | 2858.425 | 2.593391 | 591.806464
73.691 | 2.112484 | 2858.423 | 2.589939 | 591.805952
73.701 | 2.112484 | 2858.414 | 2.593188 | 591.80416
73.711 | 2.112484 | 2858.416 | 2.590151 | 591.80448
73.721 | 2.112484 | 2858.447 | 2.59308 | 591.810944
73.731 | 2.112484 | 2858.335 | 2.59037 | 591.787904
73.741 | 2.112484 | 2858.537 | 2.592734 | 591.829696
73.751 | 2.112484 | 2858.508 | 2.590398 | 591.823552
73.761 | 2.112484 | 2858.094 | 2.593139 | 591.737984
73.771 | 2.112484 | 2858.318 | 2.590116 | 591.78432
73.781 | 2.112484 | 2858.249 | 2.592931 | 591.769984
73.791 | 2.112484 | 2858.269 | 2.590099 | 591.77408
73.801 | 2.112484 | 2857.952 | 2.592828 | 591.708544
73.811 | 2.112484 | 2858.033 | 2.590105 | 591.725184
73.821 | 2.112484 | 2858.131 | 2.593224 | 591.7456
73.831 | 2.112484 | 2858.242 | 2.590455 | 591.768512
73.841 | 2.112484 | 2858.072 | 2.593225 | 591.733312
73.851 | 2.112484 | 2858.047 | 2.590275 | 591.728192
73.861 | 2.112484 | 2858.390625 | 2.593013 | 591.799296
73.871 | 2.112484 | 2858.081 | 2.590178 | 591.735232
73.881 | 2.112484 | 2858.308 | 2.593066 | 591.782144
73.891 | 2.112484 | 2857.997 | 2.589741 | 591.717824
73.901 | 2.112484 | 2858.276 | 2.592925 | 591.775616
73.911 | 2.112484 | 2858.354 | 2.590275 | 591.791744
73.921 | 2.112484 | 2858.21 | 2.593437 | 591.76192
73.931 | 2.112484 | 2857.994 | 2.589831 | 591.717184
73.941 | 2.112484 | 2858.066 | 2.592951 | 591.732096
73.951 | 2.112484 | 2857.824 | 2.589941 | 591.681984
73.961 | 2.112484 | 2858.073 | 2.59342 | 591.733568
73.971 | 2.112484 | 2857.839 | 2.589724 | 591.685056
73.981 | 2.112484 | 2857.741 | 2.592604 | 591.664832
73.991 | 2.112484 | 2857.866 | 2.590228 | 591.690688
74.001 | 2.112484 | 2857.956 | 2.59337 | 591.709312
74.011 | 2.112484 | 2857.927 | 2.589849 | 591.70336
74.021 | 2.112484 | 2857.858 | 2.593059 | 591.689024
74.031 | 2.112484 | 2857.753 | 2.590024 | 591.667328
74.041 | 2.112484 | 2857.824 | 2.593288 | 591.681984
74.051 | 2.112484 | 2857.915 | 2.589862 | 591.700736
74.061 | 2.112484 | 2857.823 | 2.593125 | 591.681792
74.071 | 2.112484 | 2857.917 | 2.590223 | 591.701248
74.081 | 2.112484 | 2857.929 | 2.593275 | 591.703744
74.091 | 2.112484 | 2857.856 | 2.590329 | 591.688704
74.101 | 2.112484 | 2857.559 | 2.592945 | 591.6272
74.111 | 2.112484 | 2857.731 | 2.590261 | 591.662656
74.121 | 2.112484 | 2857.865 | 2.593224 | 591.690368
74.131 | 2.112484 | 2857.749 | 2.589807 | 591.666496
74.141 | 2.112484 | 2857.789 | 2.592945 | 591.674624
74.151 | 2.112484 | 2857.691 | 2.589864 | 591.6544
74.161 | 2.112484 | 2857.573 | 2.593346 | 591.629888
74.171 | 2.112484 | 2857.499 | 2.590191 | 591.614656
74.181 | 2.112484 | 2857.562 | 2.593179 | 591.627648
74.191 | 2.112484 | 2857.459 | 2.589696 | 591.6064
74.201 | 2.112484 | 2857.469 | 2.593065 | 591.608576
74.211 | 2.112484 | 2857.367 | 2.589597 | 591.587392
74.221 | 2.112484 | 2857.448 | 2.592886 | 591.60416
74.231 | 2.112484 | 2857.583 | 2.590072 | 591.632064
74.241 | 2.112484 | 2857.531 | 2.593453 | 591.621312
74.251 | 2.112484 | 2857.729 | 2.589952 | 591.662272
74.261 | 2.112484 | 2857.754 | 2.592877 | 591.667456
74.271 | 2.112484 | 2857.475 | 2.590313 | 591.609792
74.281 | 2.112484 | 2857.577 | 2.593198 | 591.630912
74.291 | 2.112484 | 2857.768 | 2.59017 | 591.670464
74.301 | 2.112484 | 2857.339 | 2.593077 | 591.581568
74.311 | 2.112484 | 2857.297 | 2.590422 | 591.572928
74.321 | 2.112484 | 2857.329 | 2.59353 | 591.579392
74.331 | 2.112484 | 2857.159 | 2.590334 | 591.544256
74.341 | 2.112484 | 2857.166 | 2.59332 | 591.545664
74.351 | 2.112484 | 2857.152 | 2.590094 | 591.542848
74.361 | 2.112484 | 2857.129 | 2.593235 | 591.538048
74.371 | 2.112484 | 2857.104 | 2.59048 | 591.532992
74.381 | 2.112484 | 2857.195 | 2.593502 | 591.551744
74.391 | 2.112484 | 2857.265 | 2.590357 | 591.566208
74.401 | 2.112484 | 2856.929 | 2.593329 | 591.496704
74.411 | 2.112484 | 2857.161 | 2.59012 | 591.54464
74.421 | 2.112484 | 2857.097 | 2.593115 | 591.531392
74.431 | 2.112484 | 2857.201 | 2.590537 | 591.55296
74.441 | 2.112484 | 2857.287 | 2.593327 | 591.570752
74.451 | 2.112484 | 2857.05 | 2.59038 | 591.521664
74.461 | 2.112484 | 2857.19 | 2.593431 | 591.550656
74.471 | 2.112484 | 2857.223 | 2.59022 | 591.557568
74.481 | 2.112484 | 2857.415 | 2.592978 | 591.597248
74.491 | 2.112484 | 2857.071 | 2.590409 | 591.526016
74.501 | 2.112484 | 2856.977 | 2.59316 | 591.50656
74.511 | 2.112484 | 2857.269 | 2.589902 | 591.567168
74.521 | 2.112484 | 2856.925 | 2.594384 | 591.495808
74.531 | 2.112484 | 2856.884 | 2.591739 | 591.487296
74.541 | 2.112484 | 2856.684 | 2.593556 | 591.445952
74.551 | 2.112484 | 2856.991 | 2.590299 | 591.509632
74.561 | 2.112484 | 2856.615 | 2.593054 | 591.431616
74.571 | 2.112484 | 2856.941 | 2.590685 | 591.4992
74.581 | 2.112484 | 2856.92 | 2.593208 | 591.494848
74.591 | 2.112484 | 2856.731 | 2.59066 | 591.455808
74.601 | 2.112484 | 2856.826 | 2.593086 | 591.475328
74.611 | 2.112484 | 2856.897 | 2.590407 | 591.490176
74.621 | 2.112484 | 2856.96 | 2.593813 | 591.50304
74.631 | 2.112484 | 2857.101 | 2.590807 | 591.532288
74.641 | 2.112484 | 2856.852 | 2.593938 | 591.480832
74.651 | 2.112484 | 2857.059 | 2.590321 | 591.523648
74.661 | 2.112484 | 2856.963 | 2.593081 | 591.50368
74.671 | 2.112484 | 2857.019 | 2.590977 | 591.515264
74.681 | 2.112484 | 2857.042 | 2.593365 | 591.520064
74.691 | 2.112484 | 2856.502 | 2.589988 | 591.408256
74.701 | 2.112484 | 2856.496 | 2.592679 | 591.40704
74.711 | 2.112484 | 2856.6 | 2.589646 | 591.428608
74.721 | 2.112484 | 2856.658 | 2.592438 | 591.440576
74.731 | 2.112484 | 2856.416 | 2.589936 | 591.390464
74.741 | 2.112484 | 2856.793 | 2.592785 | 591.46848
74.751 | 2.112484 | 2856.58 | 2.589929 | 591.424448
74.761 | 2.112484 | 2856.667 | 2.59339 | 591.44256
74.771 | 2.112484 | 2856.592 | 2.589844 | 591.426944
74.781 | 2.112484 | 2856.564 | 2.59337 | 591.42112
74.791 | 2.112484 | 2856.792 | 2.590548 | 591.468288
74.801 | 2.112484 | 2856.732 | 2.593227 | 591.455872
74.811 | 2.112484 | 2856.612 | 2.590297 | 591.43104
74.821 | 2.112484 | 2856.833 | 2.593601 | 591.476736
74.831 | 2.112484 | 2856.658 | 2.59044 | 591.440512
74.841 | 2.112484 | 2856.668 | 2.593785 | 591.442688
74.851 | 2.112484 | 2856.651 | 2.590305 | 591.439232
74.861 | 2.112484 | 2856.67 | 2.5939 | 591.443072
74.871 | 2.112484 | 2856.704 | 2.590398 | 591.450112
74.881 | 2.112484 | 2856.721 | 2.593469 | 591.453632
74.891 | 2.112484 | 2856.545 | 2.590493 | 591.417152
74.901 | 2.112484 | 2856.55 | 2.593392 | 591.418176
74.911 | 2.112484 | 2856.336 | 2.590801 | 591.373952
74.921 | 2.112484 | 2856.54 | 2.593365 | 591.416064
74.931 | 2.112484 | 2856.339 | 2.590365 | 591.374528
74.941 | 2.112484 | 2856.308 | 2.593165 | 591.368064
74.951 | 2.112484 | 2856.249 | 2.59007 | 591.355776
74.961 | 2.112484 | 2856.194 | 2.592523 | 591.344512
74.971 | 2.112484 | 2856.201 | 2.590132 | 591.34592
74.981 | 2.112484 | 2856.388 | 2.592977 | 591.38464
74.991 | 2.112484 | 2856.505 | 2.589823 | 591.408832
75.001 | 2.112484 | 2856.352 | 2.592958 | 591.377216
75.011 | 2.112484 | 2856.379 | 2.58981 | 591.382848
75.021 | 2.112484 | 2856.527 | 2.592674 | 591.413376
75.031 | 2.112484 | 2856.82 | 2.590125 | 591.474048
75.041 | 2.112484 | 2856.362 | 2.592607 | 591.379328
75.051 | 2.112484 | 2856.397 | 2.589775 | 591.38656
75.061 | 2.112484 | 2856.242 | 2.592626 | 591.35456
75.071 | 2.112484 | 2856.025 | 2.58999 | 591.309632
75.081 | 2.112484 | 2856.213 | 2.593123 | 591.34848
75.091 | 2.112484 | 2856.254 | 2.589839 | 591.356992
75.101 | 2.112484 | 2856.26 | 2.592998 | 591.358272
75.111 | 2.112484 | 2856.047 | 2.589979 | 591.313984
75.121 | 2.112484 | 2855.896 | 2.593015 | 591.282752
75.131 | 2.112484 | 2856.103 | 2.589971 | 591.32576
75.141 | 2.112484 | 2856.08 | 2.593069 | 591.320832
75.151 | 2.112484 | 2855.854 | 2.589883 | 591.274048
75.161 | 2.112484 | 2856.294 | 2.592569 | 591.365248
75.171 | 2.112484 | 2856.394 | 2.589159 | 591.385856
75.181 | 2.112484 | 2856.186 | 2.592605 | 591.342784
75.191 | 2.112484 | 2856.12 | 2.589715 | 591.329216
75.201 | 2.112484 | 2856.125 | 2.592803 | 591.33024
75.211 | 2.112484 | 2856.301 | 2.589811 | 591.366656
75.221 | 2.112484 | 2856.33 | 2.592955 | 591.372608
75.231 | 2.112484 | 2856.115 | 2.590191 | 591.328256
75.241 | 2.112484 | 2856.184 | 2.593071 | 591.342336
75.251 | 2.112484 | 2856.039 | 2.590039 | 591.312512
75.261 | 2.112484 | 2855.897 | 2.592933 | 591.283072
75.271 | 2.112484 | 2855.945 | 2.590034 | 591.292928
75.281 | 2.112484 | 2855.804 | 2.592901 | 591.263808
75.291 | 2.112484 | 2855.805 | 2.590001 | 591.264
75.301 | 2.112484 | 2856.028 | 2.592839 | 591.310144
75.311 | 2.112484 | 2855.622 | 2.590024 | 591.226112
75.321 | 2.112484 | 2855.654 | 2.592837 | 591.23264
75.331 | 2.112484 | 2855.869 | 2.590073 | 591.277184
75.341 | 2.112484 | 2855.711 | 2.592867 | 591.24448
75.351 | 2.112484 | 2855.89 | 2.59 | 591.281472
75.361 | 2.112484 | 2855.841 | 2.593031 | 591.271424
75.371 | 2.112484 | 2855.811 | 2.590035 | 591.26528
75.381 | 2.112484 | 2855.745 | 2.592513 | 591.251456
75.391 | 2.112484 | 2856.068 | 2.589559 | 591.318336
75.401 | 2.112484 | 2855.875 | 2.59278 | 591.278336
75.411 | 2.112484 | 2856.068 | 2.589759 | 591.318336
75.421 | 2.112484 | 2856.408 | 2.592202 | 591.3888
75.431 | 2.112484 | 2856.002 | 2.589809 | 591.304832
75.441 | 2.112484 | 2855.911 | 2.593157 | 591.285952
75.451 | 2.112484 | 2855.841 | 2.58964 | 591.271488
75.461 | 2.112484 | 2856.127 | 2.592765 | 591.330688
75.471 | 2.112484 | 2855.855 | 2.58989 | 591.274304
75.481 | 2.112484 | 2855.611 | 2.592296 | 591.223744
75.491 | 2.112484 | 2855.578 | 2.589209 | 591.216896
75.501 | 2.112484 | 2855.455 | 2.59219 | 591.191552
75.511 | 2.112484 | 2855.556 | 2.589616 | 591.21248
75.521 | 2.112484 | 2855.579 | 2.592563 | 591.217152
75.531 | 2.112484 | 2855.656 | 2.589676 | 591.233088
75.541 | 2.112484 | 2855.442 | 2.592431 | 591.188736
75.551 | 2.112484 | 2855.537 | 2.589891 | 591.208448
75.561 | 2.112484 | 2855.733 | 2.592528 | 591.249024
75.571 | 2.112484 | 2855.518 | 2.589796 | 591.204608
75.581 | 2.112484 | 2855.89 | 2.5928 | 591.2816
75.591 | 2.112484 | 2855.805 | 2.589939 | 591.263936
75.601 | 2.112484 | 2855.67 | 2.592498 | 591.236096
75.611 | 2.112484 | 2855.669 | 2.589799 | 591.23584
75.621 | 2.112484 | 2855.468 | 2.592813 | 591.194112
75.631 | 2.112484 | 2855.807 | 2.589663 | 591.26432
75.641 | 2.112484 | 2855.726 | 2.59284 | 591.247616
75.651 | 2.112484 | 2855.525 | 2.589905 | 591.205952
75.661 | 2.112484 | 2855.397 | 2.592581 | 591.17952
75.671 | 2.112484 | 2855.206 | 2.589855 | 591.139968
75.681 | 2.112484 | 2855.293 | 2.592862 | 591.15808
75.691 | 2.112484 | 2855.25 | 2.58984 | 591.149184
75.701 | 2.112484 | 2855.334 | 2.592753 | 591.166464
75.711 | 2.112484 | 2855.289 | 2.589902 | 591.15712
75.721 | 2.112484 | 2855.364 | 2.592884 | 591.172736
75.731 | 2.112484 | 2855.382 | 2.590358 | 591.176384
75.741 | 2.112484 | 2855.179 | 2.592713 | 591.134336
75.751 | 2.112484 | 2855.265 | 2.589973 | 591.152256
75.761 | 2.112484 | 2855.413 | 2.592609 | 591.182784
75.771 | 2.112484 | 2855.445 | 2.589947 | 591.189376
75.781 | 2.112484 | 2855.532 | 2.592476 | 591.207424
75.791 | 2.112484 | 2855.526 | 2.589512 | 591.206208
75.801 | 2.112484 | 2855.331 | 2.592626 | 591.16576
75.811 | 2.112484 | 2855.284 | 2.589435 | 591.156096
75.821 | 2.112484 | 2855.242 | 2.592519 | 591.147392
75.831 | 2.112484 | 2855.396 | 2.58988 | 591.179264
75.841 | 2.112484 | 2855.391 | 2.592606 | 591.178304
75.851 | 2.112484 | 2855.122 | 2.59029 | 591.12256
75.861 | 2.112484 | 2855.291 | 2.593158 | 591.157632
75.871 | 2.112484 | 2854.966 | 2.590112 | 591.090304
75.881 | 2.112484 | 2855.015 | 2.593339 | 591.100416
75.891 | 2.112484 | 2854.587 | 2.590021 | 591.011712
75.901 | 2.112484 | 2854.681 | 2.593483 | 591.031168
75.911 | 2.112484 | 2854.768 | 2.590487 | 591.049216
75.921 | 2.112484 | 2854.763 | 2.593298 | 591.04832
75.931 | 2.112484 | 2855.034 | 2.59027 | 591.104384
75.941 | 2.112484 | 2855.002 | 2.593467 | 591.097664
75.951 | 2.112484 | 2855.55 | 2.590031 | 591.211136
75.961 | 2.112484 | 2855.555 | 2.593431 | 591.21216
75.971 | 2.112484 | 2855.178 | 2.589949 | 591.13408
75.981 | 2.112484 | 2855.509 | 2.592613 | 591.202624
75.991 | 2.112484 | 2855.297 | 2.589689 | 591.158848
76.001 | 2.112484 | 2855.539 | 2.592664 | 591.208832
76.011 | 2.112484 | 2855.29 | 2.589598 | 591.157248
76.021 | 2.112484 | 2855.343 | 2.59263 | 591.16832
76.031 | 2.112484 | 2854.908 | 2.590043 | 591.078208
76.041 | 2.112484 | 2854.771 | 2.592262 | 591.049856
76.051 | 2.112484 | 2854.849 | 2.589395 | 591.066048
76.061 | 2.112484 | 2854.945 | 2.592635 | 591.086016
76.071 | 2.112484 | 2854.78 | 2.589763 | 591.051648
76.081 | 2.112484 | 2854.535 | 2.592177 | 591.00096
76.091 | 2.112484 | 2854.221 | 2.589093 | 590.936128
76.101 | 2.112484 | 2854.761 | 2.592744 | 591.047872
76.111 | 2.112484 | 2854.56 | 2.589383 | 591.006144
76.121 | 2.112484 | 2854.675 | 2.592557 | 591.030016
76.131 | 2.112484 | 2854.669 | 2.5891 | 591.0288
76.141 | 2.112484 | 2855.042 | 2.592574 | 591.10592
76.151 | 2.112484 | 2854.868 | 2.589495 | 591.069952
76.161 | 2.112484 | 2855.003 | 2.591966 | 591.098048
76.171 | 2.112484 | 2854.933 | 2.589117 | 591.083328
76.181 | 2.112484 | 2855.259 | 2.592214 | 591.150912
76.191 | 2.112484 | 2855.114 | 2.589222 | 591.12096
76.201 | 2.112484 | 2855.149 | 2.591942 | 591.128192
76.211 | 2.112484 | 2854.786 | 2.58958 | 591.053056
76.221 | 2.112484 | 2854.652 | 2.592148 | 591.025216
76.231 | 2.112484 | 2854.643 | 2.58914 | 591.023296
76.241 | 2.112484 | 2854.954 | 2.592232 | 591.087872
76.251 | 2.112484 | 2854.707 | 2.58975 | 591.036672
76.261 | 2.112484 | 2854.646 | 2.591957 | 591.024
76.271 | 2.112484 | 2854.385 | 2.589484 | 590.96992
76.281 | 2.112484 | 2854.559 | 2.592182 | 591.006016
76.291 | 2.112484 | 2854.281 | 2.589462 | 590.948544
76.301 | 2.112484 | 2854.509 | 2.592186 | 590.995584
76.311 | 2.112484 | 2854.386 | 2.589659 | 590.970304
76.321 | 2.112484 | 2854.203 | 2.592455 | 590.932288
76.331 | 2.112484 | 2854.344 | 2.58711 | 590.961536
76.341 | 2.112484 | 2854.494 | 2.591567 | 590.992512
76.351 | 2.112484 | 2854.588 | 2.589448 | 591.011904
76.361 | 2.112484 | 2854.746 | 2.59227 | 591.044736
76.371 | 2.112484 | 2854.88 | 2.589656 | 591.072512
76.381 | 2.112484 | 2854.625 | 2.592653 | 591.019584
76.391 | 2.112484 | 2854.734 | 2.589415 | 591.04224
76.401 | 2.112484 | 2854.349 | 2.592407 | 590.962432
76.411 | 2.112484 | 2854.478 | 2.589923 | 590.98912
76.421 | 2.112484 | 2854.675 | 2.59261 | 591.030016
76.431 | 2.112484 | 2854.944 | 2.589585 | 591.08576
76.441 | 2.112484 | 2855.008 | 2.592359 | 591.098944
76.451 | 2.112484 | 2854.296 | 2.589548 | 590.951616
76.461 | 2.112484 | 2854.481 | 2.592357 | 590.989952
76.471 | 2.112484 | 2854.185 | 2.589312 | 590.928512
76.481 | 2.112484 | 2854.932 | 2.591928 | 591.083136
76.491 | 2.112484 | 2854.171 | 2.588975 | 590.925632
76.501 | 2.112484 | 2854.261 | 2.592523 | 590.944384
76.511 | 2.112484 | 2854.768 | 2.589536 | 591.049216
76.521 | 2.112484 | 2854.836 | 2.592061 | 591.06336
76.531 | 2.112484 | 2854.176 | 2.589521 | 590.926656
76.541 | 2.112484 | 2854.406 | 2.592102 | 590.974272
76.551 | 2.112484 | 2854.288 | 2.589399 | 590.949824
76.561 | 2.112484 | 2854.663 | 2.591925 | 591.027584
76.571 | 2.112484 | 2855.186 | 2.58956 | 591.135744
76.581 | 2.112484 | 2854.542 | 2.592276 | 591.00256
76.591 | 2.112484 | 2853.661 | 2.589444 | 590.820032
76.601 | 2.112484 | 2855.018 | 2.591947 | 591.10112
76.611 | 2.112484 | 2853.503 | 2.589522 | 590.787328
76.621 | 2.112484 | 2853.778 | 2.592156 | 590.844352
76.631 | 2.112484 | 2854.221 | 2.589719 | 590.936128
76.641 | 2.112484 | 2853.97 | 2.592082 | 590.884096
76.651 | 2.112484 | 2853.701 | 2.589453 | 590.828288
76.661 | 2.112484 | 2853.121 | 2.591779 | 590.708224
76.671 | 2.112484 | 2853.882 | 2.589458 | 590.865728
76.681 | 2.112484 | 2853.302 | 2.59258 | 590.745792
76.691 | 2.112484 | 2853.365 | 2.589104 | 590.758848
76.701 | 2.112484 | 2854.36 | 2.591933 | 590.964864
76.711 | 2.112484 | 2854.051 | 2.589369 | 590.900864
76.721 | 2.112484 | 2853.919 | 2.592271 | 590.873536
76.731 | 2.112484 | 2854.185 | 2.589272 | 590.928576
76.741 | 2.112484 | 2854.232 | 2.592426 | 590.938304
76.751 | 2.112484 | 2854.518 | 2.589396 | 590.99744
76.761 | 2.112484 | 2854.312 | 2.592244 | 590.954944
76.771 | 2.112484 | 2854.145 | 2.589678 | 590.92032
76.781 | 2.112484 | 2854.025 | 2.592047 | 590.895424
76.791 | 2.112484 | 2853.732 | 2.590124 | 590.83488
76.801 | 2.112484 | 2854.02 | 2.592538 | 590.894464
76.811 | 2.112484 | 2853.766 | 2.589673 | 590.84192
76.821 | 2.112484 | 2854.002 | 2.592271 | 590.890688
76.831 | 2.112484 | 2853.75 | 2.589429 | 590.838528
76.841 | 2.112484 | 2853.239 | 2.592391 | 590.732672
76.851 | 2.112484 | 2853.171 | 2.589666 | 590.71872
76.861 | 2.112484 | 2853.608 | 2.592616 | 590.809216
76.871 | 2.112484 | 2853.398 | 2.589425 | 590.765632
76.881 | 2.112484 | 2854.114 | 2.592575 | 590.913792
76.891 | 2.112484 | 2853.277 | 2.589821 | 590.740544
76.901 | 2.112484 | 2854.144 | 2.592116 | 590.920064
76.911 | 2.112484 | 2854.491 | 2.589455 | 590.991936
76.921 | 2.112484 | 2853.799 | 2.592793 | 590.84864
76.931 | 2.112484 | 2854.477 | 2.5895 | 590.988928
76.941 | 2.112484 | 2854.043 | 2.592887 | 590.899264
76.951 | 2.112484 | 2853.876 | 2.589509 | 590.864512
76.961 | 2.112484 | 2854.034 | 2.591985 | 590.89728
76.971 | 2.112484 | 2853.9 | 2.589478 | 590.869504
76.981 | 2.112484 | 2853.855 | 2.592313 | 590.860224
76.991 | 2.112484 | 2853.717 | 2.589722 | 590.831616
77.001 | 2.112484 | 2853.576 | 2.59243 | 590.802432
77.011 | 2.112484 | 2853.568 | 2.589649 | 590.800896
77.021 | 2.112484 | 2853.295 | 2.592365 | 590.744256
77.031 | 2.112484 | 2853.918 | 2.589732 | 590.873344
77.041 | 2.112484 | 2853.558 | 2.592402 | 590.798656
77.051 | 2.112484 | 2852.859 | 2.589663 | 590.654016
77.061 | 2.112484 | 2853.321 | 2.592559 | 590.749696
77.071 | 2.112484 | 2853.841 | 2.589765 | 590.857344
77.081 | 2.112484 | 2853.744 | 2.592129 | 590.837312
77.091 | 2.112484 | 2853.641 | 2.589894 | 590.815936
77.101 | 2.112484 | 2853.47 | 2.592031 | 590.780608
77.111 | 2.112484 | 2853.629 | 2.589877 | 590.81344
77.121 | 2.112484 | 2853.097 | 2.592013 | 590.703296
77.131 | 2.112484 | 2853.382 | 2.58968 | 590.76224
77.141 | 2.112484 | 2853.232 | 2.591867 | 590.731328
77.151 | 2.112484 | 2853.603 | 2.589914 | 590.808
77.161 | 2.112484 | 2853.484 | 2.592633 | 590.783424
77.171 | 2.112484 | 2853.054 | 2.58954 | 590.694528
77.181 | 2.112484 | 2853.463 | 2.592669 | 590.779136
77.191 | 2.112484 | 2853.591 | 2.589474 | 590.805504
77.201 | 2.112484 | 2853.39 | 2.59204 | 590.764032
77.211 | 2.112484 | 2853.13 | 2.589398 | 590.71008
77.221 | 2.112484 | 2853.917 | 2.592303 | 590.873152
77.231 | 2.112484 | 2853.004 | 2.589523 | 590.684096
77.241 | 2.112484 | 2853.25 | 2.592368 | 590.734912
77.251 | 2.112484 | 2853.254 | 2.589767 | 590.735744
77.261 | 2.112484 | 2853.316 | 2.592478 | 590.748672
77.271 | 2.112484 | 2853.704 | 2.589413 | 590.828928
77.281 | 2.112484 | 2853.547 | 2.592176 | 590.796416
77.291 | 2.112484 | 2853.154 | 2.589033 | 590.715072
77.301 | 2.112484 | 2853.463 | 2.592059 | 590.779136
77.311 | 2.112484 | 2853.414 | 2.589571 | 590.76896
77.321 | 2.112484 | 2853.653 | 2.59225 | 590.818368
77.331 | 2.112484 | 2853.071 | 2.589644 | 590.69792
77.341 | 2.112484 | 2853.152 | 2.591936 | 590.714624
77.351 | 2.112484 | 2853.396 | 2.589554 | 590.765312
77.361 | 2.112484 | 2852.988 | 2.5922 | 590.680832
77.371 | 2.112484 | 2853.159 | 2.589254 | 590.71616
77.381 | 2.112484 | 2853.426 | 2.592319 | 590.771456
77.391 | 2.112484 | 2853.391 | 2.589965 | 590.76416
77.401 | 2.112484 | 2853.299 | 2.592046 | 590.745216
77.411 | 2.112484 | 2853.144 | 2.589186 | 590.713088
77.421 | 2.112484 | 2853.16 | 2.591957 | 590.716352
77.431 | 2.112484 | 2853.342 | 2.589807 | 590.753984
77.441 | 2.112484 | 2852.873 | 2.591806 | 590.656896
77.451 | 2.112484 | 2853.417 | 2.589555 | 590.769536
77.461 | 2.112484 | 2853.324 | 2.592365 | 590.750336
77.471 | 2.112484 | 2853.174 | 2.589787 | 590.719296
77.481 | 2.112484 | 2853.143 | 2.592347 | 590.712832
77.491 | 2.112484 | 2853.166 | 2.589106 | 590.717632
77.501 | 2.112484 | 2853.056 | 2.591953 | 590.694784
77.511 | 2.112484 | 2853.179 | 2.589673 | 590.720256
77.521 | 2.112484 | 2852.943 | 2.591631 | 590.67136
77.531 | 2.112484 | 2853.219 | 2.589516 | 590.728576
77.541 | 2.112484 | 2852.935 | 2.592328 | 590.66976
77.551 | 2.112484 | 2852.84 | 2.589337 | 590.650112
77.561 | 2.112484 | 2853.182 | 2.592169 | 590.720896
77.571 | 2.112484 | 2852.908 | 2.589367 | 590.664128
77.581 | 2.112484 | 2852.692 | 2.592081 | 590.619392
77.591 | 2.112484 | 2852.907 | 2.589715 | 590.663936
77.601 | 2.112484 | 2852.737 | 2.591758 | 590.628864
77.611 | 2.112484 | 2852.612 | 2.589333 | 590.60288
77.621 | 2.112484 | 2852.719 | 2.592285 | 590.625024
77.631 | 2.112484 | 2852.907 | 2.589867 | 590.664
77.641 | 2.112484 | 2852.608 | 2.591969 | 590.602048
77.651 | 2.112484 | 2853.086 | 2.58967 | 590.700992
77.661 | 2.112484 | 2852.827 | 2.591909 | 590.64736
77.671 | 2.112484 | 2852.9 | 2.589821 | 590.662528
77.681 | 2.112484 | 2852.858 | 2.592036 | 590.65376
77.691 | 2.112484 | 2853.104 | 2.589336 | 590.70464
77.701 | 2.112484 | 2852.407 | 2.592509 | 590.560512
77.711 | 2.112484 | 2852.539 | 2.589522 | 590.58784
77.721 | 2.112484 | 2852.511 | 2.592314 | 590.58208
77.731 | 2.112484 | 2852.688 | 2.589756 | 590.61856
77.741 | 2.112484 | 2852.59 | 2.59263 | 590.598272
77.751 | 2.112484 | 2852.738 | 2.58963 | 590.629056
77.761 | 2.112484 | 2852.919 | 2.592215 | 590.666496
77.771 | 2.112484 | 2852.846 | 2.589995 | 590.651264
77.781 | 2.112484 | 2852.627 | 2.592201 | 590.606016
77.791 | 2.112484 | 2852.512 | 2.589665 | 590.582208
77.801 | 2.112484 | 2852.383 | 2.592538 | 590.555456
77.811 | 2.112484 | 2852.612 | 2.589653 | 590.602944
77.821 | 2.112484 | 2852.686 | 2.592009 | 590.61824
77.831 | 2.112484 | 2852.589 | 2.589856 | 590.59808
77.841 | 2.112484 | 2852.628 | 2.592378 | 590.606272
77.851 | 2.112484 | 2852.362 | 2.58975 | 590.551232
77.861 | 2.112484 | 2852.508 | 2.592373 | 590.581248
77.871 | 2.112484 | 2852.316 | 2.589614 | 590.541632
77.881 | 2.112484 | 2852.656 | 2.592585 | 590.611968
77.891 | 2.112484 | 2852.641 | 2.589522 | 590.608896
77.901 | 2.112484 | 2852.46875 | 2.592155 | 590.573248
77.911 | 2.112484 | 2852.396 | 2.589343 | 590.558272
77.921 | 2.112484 | 2852.61 | 2.592043 | 590.602432
77.931 | 2.112484 | 2852.682 | 2.589891 | 590.617344
77.941 | 2.112484 | 2852.738 | 2.592608 | 590.628928
77.951 | 2.112484 | 2852.365 | 2.590018 | 590.551744
77.961 | 2.112484 | 2852.496 | 2.592568 | 590.578816
77.971 | 2.112484 | 2852.108 | 2.589582 | 590.49856
77.981 | 2.112484 | 2852.262 | 2.59226 | 590.530368
77.991 | 2.112484 | 2852.168 | 2.589365 | 590.510976
78.001 | 2.112484 | 2852.343 | 2.59225 | 590.5472
78.011 | 2.112484 | 2852.377 | 2.589641 | 590.554304
78.021 | 2.112484 | 2852.242 | 2.592133 | 590.5264
78.031 | 2.112484 | 2852.186 | 2.589392 | 590.514688
78.041 | 2.112484 | 2852.261 | 2.592444 | 590.530304
78.051 | 2.112484 | 2852.338 | 2.589574 | 590.54624
78.061 | 2.112484 | 2852.37 | 2.592281 | 590.552704
78.071 | 2.112484 | 2852.714 | 2.589508 | 590.624
78.081 | 2.112484 | 2852.318 | 2.592206 | 590.54208
78.091 | 2.112484 | 2852.486 | 2.589454 | 590.576832
78.101 | 2.112484 | 2852.175 | 2.592139 | 590.512448
78.111 | 2.112484 | 2852.441 | 2.589955 | 590.567552
78.121 | 2.112484 | 2852.331 | 2.592582 | 590.544704
78.131 | 2.112484 | 2852.247 | 2.589838 | 590.527424
78.141 | 2.112484 | 2852.321 | 2.592058 | 590.542592
78.151 | 2.112484 | 2852.328 | 2.589703 | 590.544
78.161 | 2.112484 | 2852.453125 | 2.592115 | 590.569984
78.171 | 2.112484 | 2852.19 | 2.589704 | 590.515584
78.181 | 2.112484 | 2852.416 | 2.592039 | 590.562304
78.191 | 2.112484 | 2852.285 | 2.589018 | 590.535232
78.201 | 2.112484 | 2852.174 | 2.592378 | 590.512128
78.211 | 2.112484 | 2851.865 | 2.590137 | 590.448256
78.221 | 2.112484 | 2851.891 | 2.592462 | 590.453696
78.231 | 2.112484 | 2851.864 | 2.589671 | 590.448064
78.241 | 2.112484 | 2852.101 | 2.591856 | 590.497152
78.251 | 2.112484 | 2852.215 | 2.589565 | 590.52064
78.261 | 2.112484 | 2852.225 | 2.592168 | 590.522688
78.271 | 2.112484 | 2852.419 | 2.589555 | 590.563008
78.281 | 2.112484 | 2852.203125 | 2.592372 | 590.518272
78.291 | 2.112484 | 2852.071 | 2.589634 | 590.49088
78.301 | 2.112484 | 2852.233 | 2.592121 | 590.52448
78.311 | 2.112484 | 2852.007 | 2.590073 | 590.477632
78.321 | 2.112484 | 2852.089 | 2.592124 | 590.494592
78.331 | 2.112484 | 2852.06 | 2.589892 | 590.488576
78.341 | 2.112484 | 2851.856 | 2.592295 | 590.446464
78.351 | 2.112484 | 2852.112 | 2.589497 | 590.499392
78.361 | 2.112484 | 2852.181 | 2.592104 | 590.5136
78.371 | 2.112484 | 2852.068 | 2.589582 | 590.49024
78.381 | 2.112484 | 2852.014 | 2.592091 | 590.479104
78.391 | 2.112484 | 2851.953 | 2.589791 | 590.46656
78.401 | 2.112484 | 2852.041 | 2.592018 | 590.484608
78.411 | 2.112484 | 2851.958 | 2.589541 | 590.46752
78.421 | 2.112484 | 2852.055 | 2.592075 | 590.48768
78.431 | 2.112484 | 2852.065 | 2.589527 | 590.489728
78.441 | 2.112484 | 2851.817 | 2.592219 | 590.438272
78.451 | 2.112484 | 2852.087 | 2.589784 | 590.494144
78.461 | 2.112484 | 2851.979 | 2.591678 | 590.471872
78.471 | 2.112484 | 2851.983 | 2.589602 | 590.472576
78.481 | 2.112484 | 2852.152 | 2.591933 | 590.507712
78.491 | 2.112484 | 2851.895 | 2.589612 | 590.454464
78.501 | 2.112484 | 2851.711 | 2.592123 | 590.416448
78.511 | 2.112484 | 2851.827 | 2.589672 | 590.44032
78.521 | 2.112484 | 2851.992 | 2.591974 | 590.474496
78.531 | 2.112484 | 2851.964 | 2.589571 | 590.4688
78.541 | 2.112484 | 2851.881 | 2.592152 | 590.451456
78.551 | 2.112484 | 2851.741 | 2.588881 | 590.422592
78.561 | 2.112484 | 2851.601 | 2.591973 | 590.393472
78.571 | 2.112484 | 2851.816 | 2.589807 | 590.438144
78.581 | 2.112484 | 2851.755 | 2.591597 | 590.425408
78.591 | 2.112484 | 2851.8 | 2.58947 | 590.434752
78.601 | 2.112484 | 2852.021 | 2.591784 | 590.480512
78.611 | 2.112484 | 2851.62 | 2.58944 | 590.397504
78.621 | 2.112484 | 2852.054 | 2.591545 | 590.487296
78.631 | 2.112484 | 2851.873 | 2.589881 | 590.44992
78.641 | 2.112484 | 2851.963 | 2.592085 | 590.46848
78.651 | 2.112484 | 2851.727 | 2.589364 | 590.419712
78.661 | 2.112484 | 2851.866 | 2.592491 | 590.448448
78.671 | 2.112484 | 2851.897 | 2.589485 | 590.454848
78.681 | 2.112484 | 2851.632 | 2.592084 | 590.399936
78.691 | 2.112484 | 2851.685 | 2.58953 | 590.411008
78.701 | 2.112484 | 2851.77 | 2.591819 | 590.428608
78.711 | 2.112484 | 2851.556 | 2.58939 | 590.38432
78.721 | 2.112484 | 2851.571 | 2.592088 | 590.387328
78.731 | 2.112484 | 2851.685 | 2.58928 | 590.41088
78.741 | 2.112484 | 2851.758 | 2.592048 | 590.425984
78.751 | 2.112484 | 2851.434 | 2.589606 | 590.359104
78.761 | 2.112484 | 2851.678 | 2.592172 | 590.409472
78.771 | 2.112484 | 2851.695 | 2.589577 | 590.41312
78.781 | 2.112484 | 2851.547 | 2.592152 | 590.3824
78.791 | 2.112484 | 2851.452 | 2.589678 | 590.362688
78.801 | 2.112484 | 2851.559 | 2.591712 | 590.384832
78.811 | 2.112484 | 2851.367 | 2.589742 | 590.345088
78.821 | 2.112484 | 2851.511 | 2.591962 | 590.374976
78.831 | 2.112484 | 2851.545 | 2.58941 | 590.381952
78.841 | 2.112484 | 2851.59 | 2.592027 | 590.391232
78.851 | 2.112484 | 2851.569 | 2.58965 | 590.387008
78.861 | 2.112484 | 2851.362 | 2.59224 | 590.344128
78.871 | 2.112484 | 2851.73 | 2.589633 | 590.420352
78.881 | 2.112484 | 2851.653 | 2.592096 | 590.404288
78.891 | 2.112484 | 2851.595 | 2.589979 | 590.39232
78.901 | 2.112484 | 2851.732 | 2.591945 | 590.420736
78.911 | 2.112484 | 2851.431 | 2.589663 | 590.358336
78.921 | 2.112484 | 2851.464 | 2.592192 | 590.365248
78.931 | 2.112484 | 2851.343 | 2.590107 | 590.340224
78.941 | 2.112484 | 2851.371 | 2.591958 | 590.346048
78.951 | 2.112484 | 2851.443 | 2.589635 | 590.360896
78.961 | 2.112484 | 2851.343 | 2.592229 | 590.340096
78.971 | 2.112484 | 2851.292 | 2.589599 | 590.329472
78.981 | 2.112484 | 2851.412 | 2.592169 | 590.354368
78.991 | 2.112484 | 2851.243 | 2.589848 | 590.319488
79.001 | 2.112484 | 2851.311 | 2.591955 | 590.333568
79.011 | 2.112484 | 2851.657 | 2.590093 | 590.405184
79.021 | 2.112484 | 2851.448 | 2.591851 | 590.361792
79.031 | 2.112484 | 2851.569 | 2.590163 | 590.387008
79.041 | 2.112484 | 2851.488 | 2.592231 | 590.370176
79.051 | 2.112484 | 2851.29 | 2.589514 | 590.329216
79.061 | 2.112484 | 2851.541 | 2.59225 | 590.381184
79.071 | 2.112484 | 2851.749 | 2.589894 | 590.424256
79.081 | 2.112484 | 2851.252 | 2.59233 | 590.321344
79.091 | 2.112484 | 2851.413 | 2.589981 | 590.354624
79.101 | 2.112484 | 2851.525 | 2.592108 | 590.377792
79.111 | 2.112484 | 2851.044 | 2.589613 | 590.278272
79.121 | 2.112484 | 2851.371 | 2.592007 | 590.346048
79.131 | 2.112484 | 2851.256 | 2.590086 | 590.322048
79.141 | 2.112484 | 2851.322 | 2.59207 | 590.335744
79.151 | 2.112484 | 2851.264 | 2.589584 | 590.323776
79.161 | 2.112484 | 2851.037 | 2.592053 | 590.276864
79.171 | 2.112484 | 2851.038 | 2.589672 | 590.277056
79.181 | 2.112484 | 2851.149 | 2.592058 | 590.300032
79.191 | 2.112484 | 2851.29 | 2.589955 | 590.329088
79.201 | 2.112484 | 2851.167 | 2.592318 | 590.303808
79.211 | 2.112484 | 2851.175 | 2.589606 | 590.305344
79.221 | 2.112484 | 2851.282 | 2.592267 | 590.327488
79.231 | 2.112484 | 2850.839 | 2.589959 | 590.235776
79.241 | 2.112484 | 2851.005 | 2.5923 | 590.27008
79.251 | 2.112484 | 2851.129 | 2.589724 | 590.295936
79.261 | 2.112484 | 2851.341 | 2.591728 | 590.33984
79.271 | 2.112424 | 2851.348 | 2.58944 | 590.341184
79.281 | 2.112365 | 2850.611 | 2.592045 | 590.188544
79.291 | 2.112424 | 2849.857 | 2.590012 | 590.032448
79.301 | 2.112484 | 2850.37 | 2.591632 | 590.138752
79.311 | 2.112365 | 2850.569 | 2.589352 | 590.179904
79.321 | 2.112424 | 2850.097 | 2.591883 | 590.082176
79.331 | 2.112424 | 2850.179 | 2.589965 | 590.099264
79.341 | 2.112424 | 2850.444 | 2.592242 | 590.154048
79.351 | 2.112365 | 2850.089 | 2.589732 | 590.080512
79.361 | 2.112424 | 2850.21 | 2.592122 | 590.105664
79.371 | 2.112424 | 2850.46 | 2.589906 | 590.15744
79.381 | 2.112424 | 2850.305 | 2.591937 | 590.125248
79.391 | 2.112424 | 2850.425 | 2.589778 | 590.15008
79.401 | 2.112424 | 2850.083 | 2.592211 | 590.079424
79.411 | 2.112424 | 2850.259 | 2.58976 | 590.115776
79.421 | 2.112424 | 2849.787 | 2.591642 | 590.018048
79.431 | 2.112424 | 2850.334 | 2.589399 | 590.131328
79.441 | 2.112424 | 2850.274 | 2.591971 | 590.118848
79.451 | 2.112424 | 2850.107 | 2.589362 | 590.084224
79.461 | 2.112424 | 2850.352 | 2.591716 | 590.13504
79.471 | 2.112424 | 2850.081 | 2.589777 | 590.078912
79.481 | 2.112424 | 2850.173 | 2.591962 | 590.09792
79.491 | 2.112424 | 2849.876 | 2.589778 | 590.036352
79.501 | 2.112424 | 2850.055 | 2.591477 | 590.073408
79.511 | 2.112424 | 2850.088 | 2.589815 | 590.080256
79.521 | 2.112424 | 2849.818 | 2.591873 | 590.024384
79.531 | 2.112424 | 2850.048 | 2.589699 | 590.072064
79.541 | 2.112424 | 2850.243 | 2.591982 | 590.112384
79.551 | 2.112424 | 2850.12 | 2.589417 | 590.086976
79.561 | 2.112424 | 2850.189 | 2.591745 | 590.101312
79.571 | 2.112424 | 2850.15 | 2.589526 | 590.09312
79.581 | 2.112424 | 2850.019 | 2.591443 | 590.066048
79.591 | 2.112424 | 2850.208 | 2.589752 | 590.105216
79.601 | 2.112424 | 2850.177 | 2.591889 | 590.09888
79.611 | 2.112424 | 2850.034 | 2.589442 | 590.069248
79.621 | 2.112424 | 2850.029 | 2.591692 | 590.068096
79.631 | 2.112424 | 2850.005 | 2.589674 | 590.063168
79.641 | 2.112424 | 2849.96 | 2.591817 | 590.053952
79.651 | 2.112424 | 2850.075 | 2.589591 | 590.07776
79.661 | 2.112424 | 2850.024 | 2.591656 | 590.067136
79.671 | 2.112424 | 2850.048 | 2.589401 | 590.072064
79.681 | 2.112424 | 2849.895 | 2.591755 | 590.040256
79.691 | 2.112424 | 2849.857 | 2.589248 | 590.032512
79.701 | 2.112424 | 2849.889 | 2.592026 | 590.039104
79.711 | 2.112424 | 2849.668 | 2.589462 | 589.993472
79.721 | 2.112424 | 2849.766 | 2.592188 | 590.013696
79.731 | 2.112424 | 2849.805 | 2.589153 | 590.021824
79.741 | 2.112424 | 2849.883 | 2.591911 | 590.037888
79.751 | 2.112424 | 2849.857 | 2.589481 | 590.032512
79.761 | 2.112424 | 2849.787 | 2.591606 | 590.017984
79.771 | 2.112424 | 2850.044 | 2.589716 | 590.071232
79.781 | 2.112424 | 2849.934 | 2.591617 | 590.048384
79.791 | 2.112424 | 2849.892 | 2.589471 | 590.039744
79.801 | 2.112424 | 2849.738 | 2.591721 | 590.007808
79.811 | 2.112424 | 2849.898 | 2.589705 | 590.041024
79.821 | 2.112424 | 2849.712 | 2.592151 | 590.002432
79.831 | 2.112424 | 2849.865 | 2.589546 | 590.034048
79.841 | 2.112424 | 2849.85 | 2.59234 | 590.031104
79.851 | 2.112424 | 2849.77 | 2.589758 | 590.014528
79.861 | 2.112424 | 2849.611 | 2.591866 | 589.981504
79.871 | 2.112424 | 2849.737 | 2.589902 | 590.007744
79.881 | 2.112424 | 2849.642 | 2.59183 | 589.988032
79.891 | 2.112424 | 2849.446 | 2.589617 | 589.947456
79.901 | 2.112424 | 2849.842 | 2.592197 | 590.029312
79.911 | 2.112424 | 2849.663 | 2.589862 | 589.99232
79.921 | 2.112424 | 2849.564 | 2.591882 | 589.97184
79.931 | 2.112424 | 2849.727 | 2.589667 | 590.005504
79.941 | 2.112424 | 2849.505 | 2.591935 | 589.95968
79.951 | 2.112424 | 2849.802 | 2.589744 | 590.021184
79.961 | 2.112424 | 2849.691 | 2.591779 | 589.998144
79.971 | 2.112424 | 2849.659 | 2.590065 | 589.991552
79.981 | 2.112424 | 2849.635 | 2.59213 | 589.986624
79.991 | 2.112424 | 2849.606 | 2.589839 | 589.98048
80.001 | 2.112424 | 2849.421 | 2.59217 | 589.942208
80.011 | 2.112424 | 2849.582 | 2.589613 | 589.975616
80.021 | 2.112424 | 2849.727 | 2.592029 | 590.005504
80.031 | 2.112424 | 2849.549 | 2.590001 | 589.968768
80.041 | 2.112424 | 2849.636 | 2.591904 | 589.986752
80.051 | 2.112424 | 2849.488 | 2.589941 | 589.956096
80.061 | 2.112424 | 2849.309 | 2.592071 | 589.918976
80.071 | 2.112424 | 2849.451 | 2.589844 | 589.948416
80.081 | 2.112424 | 2849.427 | 2.591703 | 589.943552
80.091 | 2.112424 | 2849.507 | 2.589779 | 589.96
80.101 | 2.112424 | 2849.271 | 2.591958 | 589.911296
80.111 | 2.112424 | 2849.364 | 2.589931 | 589.930368
80.121 | 2.112424 | 2849.451 | 2.592062 | 589.948416
80.131 | 2.112424 | 2849.35 | 2.590199 | 589.927424
80.141 | 2.112424 | 2849.448 | 2.592095 | 589.947904
80.151 | 2.112424 | 2849.402 | 2.589734 | 589.93824
80.161 | 2.112424 | 2849.514 | 2.591879 | 589.961408
80.171 | 2.112424 | 2849.521 | 2.590008 | 589.963008
80.181 | 2.112424 | 2849.119 | 2.592095 | 589.87968
80.191 | 2.112424 | 2849.519 | 2.590043 | 589.96256
80.201 | 2.112424 | 2849.412 | 2.59151 | 589.940416
80.211 | 2.112424 | 2849.183 | 2.589823 | 589.892864
80.221 | 2.112424 | 2849.494 | 2.592127 | 589.957248
80.231 | 2.112424 | 2849.749 | 2.589895 | 590.010048
80.241 | 2.112424 | 2849.258 | 2.591997 | 589.90848
80.251 | 2.112424 | 2849.337 | 2.589745 | 589.924928
80.261 | 2.112424 | 2849.481 | 2.59201 | 589.954688
80.271 | 2.112424 | 2849.38 | 2.590344 | 589.933696
80.281 | 2.112424 | 2849.314 | 2.591874 | 589.920192
80.291 | 2.112424 | 2849.166 | 2.589856 | 589.889472
80.301 | 2.112424 | 2848.972 | 2.591953 | 589.849344
80.311 | 2.112424 | 2849.23 | 2.590266 | 589.902656
80.321 | 2.112424 | 2849.253 | 2.592084 | 589.90752
80.331 | 2.112424 | 2849.206 | 2.590119 | 589.897728
80.341 | 2.112424 | 2849.551 | 2.592076 | 589.969088
80.351 | 2.112424 | 2849.219 | 2.590207 | 589.90048
80.361 | 2.112424 | 2849.334 | 2.591538 | 589.924224
80.371 | 2.112424 | 2849.378 | 2.589659 | 589.933248
80.381 | 2.112424 | 2849.187 | 2.591969 | 589.893824
80.391 | 2.112424 | 2848.872 | 2.58976 | 589.828608
80.401 | 2.112424 | 2848.941 | 2.592022 | 589.842944
80.411 | 2.112424 | 2849.205 | 2.590172 | 589.897408
80.421 | 2.112424 | 2848.927 | 2.59204 | 589.839936
80.431 | 2.112424 | 2849.149 | 2.58995 | 589.885888
80.441 | 2.112424 | 2849.275 | 2.591849 | 589.912
80.451 | 2.112424 | 2849.067 | 2.590257 | 589.868928
80.461 | 2.112424 | 2849.277 | 2.592071 | 589.91232
80.471 | 2.112424 | 2849.248 | 2.589963 | 589.906496
80.481 | 2.112424 | 2848.951 | 2.592294 | 589.844928
80.491 | 2.112424 | 2849.053 | 2.590187 | 589.866112
80.501 | 2.112424 | 2848.783 | 2.592105 | 589.810112
80.511 | 2.112424 | 2848.882 | 2.590123 | 589.830592
80.521 | 2.112424 | 2848.783 | 2.592133 | 589.810176
80.531 | 2.112424 | 2849.3125 | 2.590203 | 589.919744
80.541 | 2.112424 | 2849.149 | 2.591898 | 589.885824
80.551 | 2.112424 | 2849.242 | 2.589847 | 589.905152
80.561 | 2.112424 | 2848.997 | 2.592011 | 589.854464
80.571 | 2.112424 | 2848.859375 | 2.590059 | 589.825984
80.581 | 2.112424 | 2849.204 | 2.591897 | 589.897344
80.591 | 2.112424 | 2849.175 | 2.590021 | 589.891328
80.601 | 2.112424 | 2848.91 | 2.59181 | 589.836544
80.611 | 2.112424 | 2849.023 | 2.589873 | 589.859776
80.621 | 2.112424 | 2848.998 | 2.591937 | 589.854592
80.631 | 2.112424 | 2849.078 | 2.590339 | 589.871168
80.641 | 2.112424 | 2848.749 | 2.592042 | 589.803008
80.651 | 2.112424 | 2848.876 | 2.589573 | 589.829504
80.661 | 2.112424 | 2849.104 | 2.591924 | 589.876544
80.671 | 2.112424 | 2848.94 | 2.590185 | 589.842752
80.681 | 2.112424 | 2848.835 | 2.591764 | 589.820928
80.691 | 2.112424 | 2848.88 | 2.589707 | 589.830336
80.701 | 2.112424 | 2848.833 | 2.591943 | 589.820544
80.711 | 2.112424 | 2848.728 | 2.589977 | 589.798656
80.721 | 2.112424 | 2848.97 | 2.591791 | 589.848832
80.731 | 2.112424 | 2848.948 | 2.589817 | 589.844352
80.741 | 2.112424 | 2849.114 | 2.591944 | 589.87872
80.751 | 2.112424 | 2848.925 | 2.590066 | 589.839424
80.761 | 2.112424 | 2848.83 | 2.591866 | 589.819968
80.771 | 2.112424 | 2848.908 | 2.590145 | 589.836032
80.781 | 2.112424 | 2848.793 | 2.592235 | 589.81216
80.791 | 2.112424 | 2848.646 | 2.589703 | 589.78176
80.801 | 2.112424 | 2848.842 | 2.591665 | 589.8224
80.811 | 2.112424 | 2848.877 | 2.590065 | 589.829568
80.821 | 2.112424 | 2848.763 | 2.592099 | 589.805952
80.831 | 2.112424 | 2848.935 | 2.589982 | 589.841536
80.841 | 2.112424 | 2848.728 | 2.591936 | 589.798784
80.851 | 2.112424 | 2848.648 | 2.590191 | 589.782208
80.861 | 2.112424 | 2848.667 | 2.59201 | 589.786176
80.871 | 2.112424 | 2848.534 | 2.590153 | 589.758592
80.881 | 2.112424 | 2848.724 | 2.592113 | 589.797888
80.891 | 2.112424 | 2848.669 | 2.590205 | 589.786496
80.901 | 2.112424 | 2848.71 | 2.591941 | 589.795136
80.911 | 2.112424 | 2848.796 | 2.590284 | 589.8128
80.921 | 2.112424 | 2848.663 | 2.592073 | 589.785344
80.931 | 2.112424 | 2848.643 | 2.590159 | 589.781056
80.941 | 2.112424 | 2848.766 | 2.592284 | 589.806592
80.951 | 2.112424 | 2848.874 | 2.589898 | 589.828992
80.961 | 2.112424 | 2848.678 | 2.591811 | 589.788352
80.971 | 2.112424 | 2848.79 | 2.590366 | 589.81152
80.981 | 2.112424 | 2848.656 | 2.592118 | 589.783872
80.991 | 2.112424 | 2848.531 | 2.590209 | 589.757952
81.001 | 2.112424 | 2848.603 | 2.591665 | 589.772864
81.011 | 2.112424 | 2848.888 | 2.589921 | 589.831808
81.021 | 2.112424 | 2848.466 | 2.592328 | 589.744576
81.031 | 2.112424 | 2848.847 | 2.590149 | 589.82336
81.041 | 2.112424 | 2848.581 | 2.591818 | 589.768256
81.051 | 2.112424 | 2848.674 | 2.590252 | 589.78752
81.061 | 2.112424 | 2848.428 | 2.592182 | 589.736576
81.071 | 2.112424 | 2848.915 | 2.590319 | 589.83744
81.081 | 2.112424 | 2848.65 | 2.591508 | 589.782528
81.091 | 2.112424 | 2848.63 | 2.589669 | 589.778368
81.101 | 2.112424 | 2848.35 | 2.591737 | 589.720448
81.111 | 2.112424 | 2848.556 | 2.590196 | 589.763072
81.121 | 2.112424 | 2848.291 | 2.591924 | 589.70816
81.131 | 2.112424 | 2848.542 | 2.590753 | 589.760128
81.141 | 2.112424 | 2848.611 | 2.591999 | 589.774592
81.151 | 2.112424 | 2848.479 | 2.59029 | 589.747136
81.161 | 2.112424 | 2848.401 | 2.592103 | 589.731008
81.171 | 2.112424 | 2848.315 | 2.590146 | 589.713216
81.181 | 2.112424 | 2848.587 | 2.592082 | 589.769536
81.191 | 2.112424 | 2848.476 | 2.589922 | 589.746624
81.201 | 2.112424 | 2848.492 | 2.591951 | 589.749952
81.211 | 2.112424 | 2848.372 | 2.590012 | 589.724992
81.221 | 2.112424 | 2848.499 | 2.591784 | 589.751424
81.231 | 2.112424 | 2848.485 | 2.590128 | 589.748416
81.241 | 2.112424 | 2848.496 | 2.592214 | 589.75072
81.251 | 2.112424 | 2848.468 | 2.590146 | 589.744896
81.261 | 2.112424 | 2848.276 | 2.591737 | 589.705088
81.271 | 2.112424 | 2848.303 | 2.589853 | 589.710784
81.281 | 2.112424 | 2848.344 | 2.592089 | 589.719232
81.291 | 2.112424 | 2848.446 | 2.590078 | 589.740352
81.301 | 2.112424 | 2848.2 | 2.591646 | 589.689408
81.311 | 2.112424 | 2848.29 | 2.590068 | 589.708096
81.321 | 2.112424 | 2848.507 | 2.591972 | 589.752896
81.331 | 2.112424 | 2848.618 | 2.58991 | 589.775936
81.341 | 2.112424 | 2848.295 | 2.592549 | 589.709184
81.351 | 2.112424 | 2848.263 | 2.590059 | 589.702592
81.361 | 2.112424 | 2848.219 | 2.59229 | 589.693504
81.371 | 2.112424 | 2848.387 | 2.590321 | 589.728128
81.381 | 2.112424 | 2848.282 | 2.592593 | 589.706368
81.391 | 2.112424 | 2848.368 | 2.590445 | 589.724224
81.401 | 2.112424 | 2848.346 | 2.591908 | 589.719616
81.411 | 2.112424 | 2848.461 | 2.590298 | 589.743552
81.421 | 2.112424 | 2848.443 | 2.591761 | 589.739776
81.431 | 2.112424 | 2848.085 | 2.59015 | 589.665728
81.441 | 2.112424 | 2848.26 | 2.591973 | 589.701824
81.451 | 2.112424 | 2848.25 | 2.590235 | 589.699776
81.461 | 2.112424 | 2848.247 | 2.591919 | 589.699264
81.471 | 2.112424 | 2848.169 | 2.590075 | 589.683072
81.481 | 2.112424 | 2848.519 | 2.592118 | 589.755392
81.491 | 2.112424 | 2848.314 | 2.5904 | 589.713088
81.501 | 2.112424 | 2848.475 | 2.592375 | 589.746304
81.511 | 2.112424 | 2848.282 | 2.589849 | 589.706496
81.521 | 2.112424 | 2848.495 | 2.592776 | 589.750528
81.531 | 2.112424 | 2848.351 | 2.589925 | 589.72064
81.541 | 2.112424 | 2848.224 | 2.592383 | 589.694336
81.551 | 2.112424 | 2848.127 | 2.590439 | 589.674432
81.561 | 2.112424 | 2847.962 | 2.591932 | 589.640128
81.571 | 2.112424 | 2848.126 | 2.589996 | 589.674176
81.581 | 2.112424 | 2848.104 | 2.591688 | 589.669568
81.591 | 2.112424 | 2848.088 | 2.590359 | 589.66624
81.601 | 2.112424 | 2848.417 | 2.591855 | 589.734272
81.611 | 2.112424 | 2847.838 | 2.590058 | 589.614592
81.621 | 2.112424 | 2847.74 | 2.591841 | 589.594304
81.631 | 2.112424 | 2848.28 | 2.58997 | 589.705984
81.641 | 2.112424 | 2848.107 | 2.591672 | 589.670208
81.651 | 2.112424 | 2848.108 | 2.589696 | 589.670336
81.661 | 2.112424 | 2848.179 | 2.591848 | 589.685056
81.671 | 2.112424 | 2848.202 | 2.58988 | 589.689856
81.681 | 2.112424 | 2848.098 | 2.592093 | 589.668416
81.691 | 2.112424 | 2847.987 | 2.590302 | 589.645312
81.701 | 2.112424 | 2847.998 | 2.592193 | 589.647616
81.711 | 2.112424 | 2848.077 | 2.590317 | 589.664064
81.721 | 2.112424 | 2847.995 | 2.591694 | 589.64704
81.731 | 2.112424 | 2847.842 | 2.590384 | 589.615232
81.741 | 2.112424 | 2848.186 | 2.591875 | 589.686528
81.751 | 2.112424 | 2848.008 | 2.589811 | 589.649728
81.761 | 2.112424 | 2847.772 | 2.591616 | 589.600896
81.771 | 2.112424 | 2848.263 | 2.589873 | 589.702592
81.781 | 2.112424 | 2847.818 | 2.591636 | 589.610304
81.791 | 2.112424 | 2848.014 | 2.590259 | 589.65088
81.801 | 2.112424 | 2847.804 | 2.592089 | 589.607552
81.811 | 2.112424 | 2847.878 | 2.590292 | 589.622784
81.821 | 2.112424 | 2847.761 | 2.592125 | 589.598528
81.831 | 2.112424 | 2848.032 | 2.589554 | 589.654592
81.841 | 2.112424 | 2848.019 | 2.5919 | 589.651968
81.851 | 2.112424 | 2847.726 | 2.590369 | 589.59136
81.861 | 2.112424 | 2847.867 | 2.592002 | 589.62048
81.871 | 2.112424 | 2847.721 | 2.589845 | 589.590272
81.881 | 2.112424 | 2847.739 | 2.592325 | 589.59392
81.891 | 2.112424 | 2847.999 | 2.590294 | 589.647872
81.901 | 2.112424 | 2847.645 | 2.592002 | 589.574464
81.911 | 2.112424 | 2848.243 | 2.589938 | 589.698304
81.921 | 2.112424 | 2847.795 | 2.591742 | 589.605568
81.931 | 2.112424 | 2847.773 | 2.590216 | 589.601088
81.941 | 2.112424 | 2847.73 | 2.591768 | 589.592256
81.951 | 2.112424 | 2847.81 | 2.59019 | 589.608768
81.961 | 2.112424 | 2847.735 | 2.592143 | 589.593216
81.971 | 2.112424 | 2847.6875 | 2.590275 | 589.58336
81.981 | 2.112424 | 2847.72 | 2.591907 | 589.590144
81.991 | 2.112424 | 2847.736 | 2.590331 | 589.593408
82.001 | 2.112424 | 2847.799 | 2.591961 | 589.606336
82.011 | 2.112424 | 2847.754 | 2.589849 | 589.597056
82.021 | 2.112424 | 2847.689 | 2.592531 | 589.583616
82.031 | 2.112424 | 2847.627 | 2.590078 | 589.570752
82.041 | 2.112424 | 2847.605 | 2.591713 | 589.566272
82.051 | 2.112424 | 2847.478 | 2.590178 | 589.539904
82.061 | 2.112424 | 2847.539 | 2.591697 | 589.552512
82.071 | 2.112424 | 2847.581 | 2.590133 | 589.56128
82.081 | 2.112424 | 2847.848 | 2.591901 | 589.616512
82.091 | 2.112424 | 2847.779 | 2.590203 | 589.602368
82.101 | 2.112424 | 2847.619 | 2.591324 | 589.569152
82.111 | 2.112424 | 2847.583 | 2.590668 | 589.561728
82.121 | 2.112424 | 2847.597 | 2.592122 | 589.564544
82.131 | 2.112424 | 2847.648 | 2.590613 | 589.575168
82.141 | 2.112424 | 2847.519 | 2.591767 | 589.54848
82.151 | 2.112424 | 2847.367 | 2.59008 | 589.517056
82.161 | 2.112424 | 2847.49 | 2.591956 | 589.542464
82.171 | 2.112424 | 2847.601 | 2.590301 | 589.565312
82.181 | 2.112424 | 2847.53 | 2.591956 | 589.550656
82.191 | 2.112424 | 2847.607 | 2.590516 | 589.56672
82.201 | 2.112424 | 2847.57 | 2.591595 | 589.558976
82.211 | 2.112424 | 2847.192 | 2.590531 | 589.480768
82.221 | 2.112424 | 2847.32 | 2.591775 | 589.5072
82.231 | 2.112424 | 2847.285 | 2.589924 | 589.499968
82.241 | 2.112424 | 2847.457 | 2.591854 | 589.535488
82.251 | 2.112424 | 2847.394 | 2.590444 | 589.522624
82.261 | 2.112424 | 2847.634 | 2.591893 | 589.572288
82.271 | 2.112424 | 2847.434 | 2.589875 | 589.530752
82.281 | 2.112424 | 2847.528 | 2.591718 | 589.550208
82.291 | 2.112424 | 2847.368 | 2.589875 | 589.51712
82.301 | 2.112424 | 2847.484375 | 2.591704 | 589.541248
82.311 | 2.112424 | 2847.533 | 2.590282 | 589.55136
82.321 | 2.112424 | 2847.242 | 2.591926 | 589.491072
82.331 | 2.112424 | 2847.441 | 2.590205 | 589.532352
82.341 | 2.112424 | 2847.465 | 2.592039 | 589.537216
82.351 | 2.112424 | 2847.296875 | 2.590571 | 589.502464
82.361 | 2.112424 | 2847.489 | 2.592165 | 589.542144
82.371 | 2.112424 | 2847.264 | 2.590239 | 589.49568
82.381 | 2.112424 | 2847.242 | 2.592017 | 589.491136
82.391 | 2.112424 | 2847.212 | 2.590314 | 589.484928
82.401 | 2.112424 | 2847.217 | 2.591501 | 589.485952
82.411 | 2.112424 | 2847.094 | 2.590105 | 589.460544
82.421 | 2.112424 | 2847.034 | 2.591933 | 589.448064
82.431 | 2.112424 | 2847.282 | 2.589963 | 589.499392
82.441 | 2.112424 | 2847.327 | 2.591541 | 589.508736
82.451 | 2.112424 | 2847.265 | 2.590551 | 589.495872
82.461 | 2.112424 | 2847.547 | 2.591769 | 589.554176
82.471 | 2.112424 | 2847.236 | 2.590137 | 589.48992
82.481 | 2.112424 | 2847.122 | 2.591539 | 589.46624
82.491 | 2.112424 | 2847.354 | 2.59044 | 589.514176
82.501 | 2.112424 | 2847.418 | 2.591529 | 589.527488
82.511 | 2.112424 | 2847.327 | 2.590082 | 589.5088
82.521 | 2.112424 | 2847.464 | 2.591737 | 589.537088
82.531 | 2.112424 | 2847.369 | 2.590161 | 589.51744
82.541 | 2.112424 | 2847.065 | 2.592041 | 589.4544
82.551 | 2.112424 | 2846.996 | 2.59009 | 589.440256
82.561 | 2.112424 | 2847.063 | 2.591452 | 589.454144
82.571 | 2.112424 | 2847.038 | 2.590018 | 589.44896
82.581 | 2.112424 | 2847.251 | 2.591933 | 589.492928
82.591 | 2.112424 | 2847.174 | 2.589471 | 589.477056
82.601 | 2.112424 | 2847.085 | 2.591481 | 589.45856
82.611 | 2.112424 | 2847.277 | 2.590451 | 589.498432
82.621 | 2.112424 | 2847.088 | 2.591863 | 589.4592
82.631 | 2.112424 | 2846.917 | 2.590166 | 589.42368
82.641 | 2.112424 | 2847.196 | 2.591512 | 589.4816
82.651 | 2.112424 | 2846.928 | 2.59011 | 589.426112
82.661 | 2.112424 | 2847.1 | 2.591311 | 589.461632
82.671 | 2.112424 | 2847.298 | 2.59059 | 589.502656
82.681 | 2.112424 | 2847.427 | 2.591622 | 589.529408
82.691 | 2.112424 | 2847.106 | 2.59005 | 589.462912
82.701 | 2.112424 | 2847.265 | 2.59148 | 589.495872
82.711 | 2.112424 | 2847.099 | 2.590247 | 589.461504
82.721 | 2.112424 | 2847.166 | 2.591886 | 589.475328
82.731 | 2.112424 | 2847.092 | 2.59066 | 589.459968
82.741 | 2.112424 | 2846.877 | 2.59127 | 589.415488
82.751 | 2.112424 | 2847.24 | 2.590145 | 589.490624
82.761 | 2.112424 | 2847.088 | 2.591638 | 589.4592
82.771 | 2.112424 | 2847.079 | 2.590337 | 589.457344
82.781 | 2.112424 | 2847.212 | 2.591866 | 589.484864
82.791 | 2.112424 | 2846.935 | 2.590208 | 589.427456
82.801 | 2.112424 | 2847.041 | 2.59211 | 589.449472
82.811 | 2.112424 | 2846.961 | 2.590017 | 589.432832
82.821 | 2.112424 | 2846.971 | 2.591608 | 589.435008
82.831 | 2.112424 | 2847.176 | 2.590085 | 589.477376
82.841 | 2.112424 | 2846.862 | 2.591674 | 589.412416
82.851 | 2.112424 | 2846.964 | 2.590592 | 589.433536
82.861 | 2.112424 | 2846.96875 | 2.591295 | 589.434496
82.871 | 2.112424 | 2847.197 | 2.5904 | 589.481664
82.881 | 2.112424 | 2847.066 | 2.591801 | 589.45472
82.891 | 2.112424 | 2846.844 | 2.590077 | 589.408768
82.901 | 2.112424 | 2847.093 | 2.591922 | 589.460224
82.911 | 2.112424 | 2847.119 | 2.590468 | 589.4656
82.921 | 2.112424 | 2846.658 | 2.59172 | 589.370304
82.931 | 2.112424 | 2846.904 | 2.590331 | 589.421184
82.941 | 2.112424 | 2846.951 | 2.591693 | 589.430912
82.951 | 2.112424 | 2847.107 | 2.589847 | 589.463232
82.961 | 2.112424 | 2846.773 | 2.592076 | 589.394048
82.971 | 2.112424 | 2846.917 | 2.590772 | 589.42368
82.981 | 2.112424 | 2846.78 | 2.591498 | 589.395456
82.991 | 2.112424 | 2846.617 | 2.590452 | 589.361728
83.001 | 2.112424 | 2846.579 | 2.591619 | 589.353856
83.011 | 2.112424 | 2846.906 | 2.590013 | 589.421504
83.021 | 2.112424 | 2846.925 | 2.591781 | 589.425408
83.031 | 2.112424 | 2846.848 | 2.590015 | 589.4096
83.041 | 2.112424 | 2846.956 | 2.591871 | 589.431808
83.051 | 2.112424 | 2846.815 | 2.589804 | 589.402752
83.061 | 2.112424 | 2847.213 | 2.591298 | 589.48512
83.071 | 2.112424 | 2846.684 | 2.590171 | 589.375488
83.081 | 2.112424 | 2846.691 | 2.592084 | 589.377088
83.091 | 2.112424 | 2846.892 | 2.590514 | 589.418688
83.101 | 2.112424 | 2846.904 | 2.592116 | 589.421184
83.111 | 2.112424 | 2846.832 | 2.590512 | 589.406272
83.121 | 2.112424 | 2846.792 | 2.59203 | 589.397952
83.131 | 2.112424 | 2846.938 | 2.590916 | 589.42816
83.141 | 2.112424 | 2847.079 | 2.592118 | 589.457408
83.151 | 2.112424 | 2846.478 | 2.590545 | 589.332992
83.161 | 2.112424 | 2846.583 | 2.592232 | 589.354688
83.171 | 2.112424 | 2846.779 | 2.590136 | 589.395328
83.181 | 2.112424 | 2846.67 | 2.591996 | 589.372608
83.191 | 2.112424 | 2846.609 | 2.590153 | 589.360064
83.201 | 2.112424 | 2846.95 | 2.591889 | 589.430656
83.211 | 2.112424 | 2846.886 | 2.59023 | 589.417472
83.221 | 2.112424 | 2846.488 | 2.592485 | 589.334976
83.231 | 2.112424 | 2846.754 | 2.590527 | 589.39008
83.241 | 2.112424 | 2846.806 | 2.59187 | 589.400768
83.251 | 2.112424 | 2846.583 | 2.590125 | 589.354624
83.261 | 2.112424 | 2846.751 | 2.591474 | 589.389376
83.271 | 2.112424 | 2846.871 | 2.59022 | 589.414208
83.281 | 2.112424 | 2846.727 | 2.59143 | 589.384512
83.291 | 2.112424 | 2846.652 | 2.590658 | 589.369024
83.301 | 2.112424 | 2846.822 | 2.591182 | 589.404032
83.311 | 2.112424 | 2846.887 | 2.58994 | 589.417664
83.321 | 2.112424 | 2846.46 | 2.591404 | 589.329216
83.331 | 2.112424 | 2846.54 | 2.590319 | 589.345792
83.341 | 2.112424 | 2846.595 | 2.59215 | 589.357248
83.351 | 2.112424 | 2846.594 | 2.590341 | 589.356864
83.361 | 2.112424 | 2846.542 | 2.591525 | 589.346112
83.371 | 2.112424 | 2846.768 | 2.590469 | 589.392896
83.381 | 2.112424 | 2846.875 | 2.591655 | 589.41504
83.391 | 2.112424 | 2846.771 | 2.590463 | 589.393472
83.401 | 2.112424 | 2846.389 | 2.591362 | 589.31456
83.411 | 2.112424 | 2846.539 | 2.590097 | 589.3456
83.421 | 2.112424 | 2846.421 | 2.59186 | 589.321088
83.431 | 2.112424 | 2846.731 | 2.59022 | 589.385408
83.441 | 2.112424 | 2846.671 | 2.591687 | 589.3728
83.451 | 2.112424 | 2846.344 | 2.590707 | 589.305216
83.461 | 2.112424 | 2846.504 | 2.591419 | 589.33824
83.471 | 2.112424 | 2846.476 | 2.590307 | 589.332544
83.481 | 2.112424 | 2846.592 | 2.591792 | 589.356608
83.491 | 2.112424 | 2846.628 | 2.590504 | 589.363904
83.501 | 2.112424 | 2846.707 | 2.591577 | 589.380224
83.511 | 2.112424 | 2846.583 | 2.590432 | 589.354688
83.521 | 2.112424 | 2846.491 | 2.59143 | 589.33568
83.531 | 2.112424 | 2846.531 | 2.589886 | 589.343872
83.541 | 2.112424 | 2846.699 | 2.591588 | 589.378688
83.551 | 2.112424 | 2846.684 | 2.590038 | 589.375552
83.561 | 2.112424 | 2846.229 | 2.591661 | 589.281344
83.571 | 2.112424 | 2846.519 | 2.590013 | 589.341312
83.581 | 2.112424 | 2846.379 | 2.591403 | 589.312384
83.591 | 2.112424 | 2846.364 | 2.590774 | 589.309248
83.601 | 2.112424 | 2846.162 | 2.591645 | 589.267392
83.611 | 2.112424 | 2846.454 | 2.59035 | 589.328
83.621 | 2.112424 | 2846.326 | 2.591737 | 589.30144
83.631 | 2.112424 | 2846.613 | 2.59062 | 589.360832
83.641 | 2.112424 | 2846.567 | 2.591518 | 589.351296
83.651 | 2.112424 | 2846.092 | 2.589795 | 589.252928
83.661 | 2.112424 | 2846.319 | 2.591461 | 589.300096
83.671 | 2.112424 | 2846.252 | 2.590237 | 589.286144
83.681 | 2.112424 | 2846.395 | 2.59167 | 589.315776
83.691 | 2.112424 | 2846.339 | 2.590355 | 589.304064
83.701 | 2.112424 | 2846.363 | 2.591703 | 589.308992
83.711 | 2.112424 | 2846.538 | 2.590106 | 589.345344
83.721 | 2.112424 | 2846.237 | 2.591296 | 589.283008
83.731 | 2.112424 | 2846.435 | 2.590304 | 589.323904
83.741 | 2.112424 | 2846.331 | 2.591181 | 589.302464
83.751 | 2.112424 | 2846.277 | 2.590612 | 589.291328
83.761 | 2.112424 | 2846.337 | 2.591662 | 589.30368
83.771 | 2.112424 | 2846.323 | 2.590615 | 589.3008
83.781 | 2.112424 | 2846.072 | 2.591614 | 589.248896
83.791 | 2.112424 | 2846.379 | 2.590412 | 589.312512
83.801 | 2.112424 | 2846.356 | 2.591618 | 589.307648
83.811 | 2.112424 | 2846.257 | 2.589773 | 589.287232
83.821 | 2.112424 | 2846.435 | 2.591566 | 589.323904
83.831 | 2.112424 | 2846.242 | 2.590445 | 589.284096
83.841 | 2.112424 | 2846.366 | 2.591598 | 589.309824
83.851 | 2.112424 | 2846.352 | 2.590188 | 589.306816
83.861 | 2.112424 | 2846.256 | 2.591578 | 589.286848
83.871 | 2.112424 | 2846.043 | 2.590471 | 589.24288
83.881 | 2.112424 | 2846.324 | 2.591719 | 589.301056
83.891 | 2.112424 | 2846.345 | 2.590225 | 589.305408
83.901 | 2.112424 | 2846.073 | 2.591208 | 589.249024
83.911 | 2.112424 | 2846.101 | 2.590825 | 589.254784
83.921 | 2.112424 | 2846.152 | 2.591569 | 589.265408
83.931 | 2.112424 | 2846.101 | 2.590559 | 589.254848
83.941 | 2.112424 | 2846.039 | 2.591374 | 589.24192
83.951 | 2.112424 | 2846.099 | 2.590371 | 589.254464
83.961 | 2.112424 | 2846.332 | 2.591806 | 589.302592
83.971 | 2.112424 | 2846.318 | 2.589822 | 589.29984
83.981 | 2.112424 | 2846.211 | 2.591506 | 589.277696
83.991 | 2.112424 | 2845.924 | 2.5901 | 589.218304
84.001 | 2.112424 | 2846.084 | 2.591379 | 589.251328
84.011 | 2.112424 | 2846.119 | 2.590274 | 589.258688
84.021 | 2.112424 | 2846.141 | 2.591032 | 589.263232
84.031 | 2.112424 | 2846.152 | 2.590158 | 589.265472
84.041 | 2.112424 | 2846.298 | 2.591599 | 589.29568
84.051 | 2.112424 | 2846.022 | 2.590104 | 589.238464
84.061 | 2.112424 | 2846.141 | 2.591525 | 589.263168
84.071 | 2.112424 | 2846.3 | 2.590349 | 589.296128
84.081 | 2.112424 | 2846.184 | 2.591115 | 589.272064
84.091 | 2.112424 | 2845.901 | 2.59039 | 589.21344
84.101 | 2.112424 | 2846.144 | 2.591463 | 589.263808
84.111 | 2.112424 | 2846.123 | 2.58982 | 589.259328
84.121 | 2.112424 | 2846.001 | 2.591336 | 589.234176
84.131 | 2.112424 | 2845.998 | 2.590385 | 589.233536
84.141 | 2.112424 | 2846.023 | 2.591025 | 589.238656
84.151 | 2.112424 | 2846.03 | 2.590682 | 589.240192
84.161 | 2.112424 | 2846.006 | 2.591242 | 589.235264
84.171 | 2.112424 | 2846.029 | 2.590212 | 589.239872
84.181 | 2.112424 | 2845.76 | 2.591158 | 589.184256
84.191 | 2.112424 | 2845.668 | 2.590439 | 589.165184
84.201 | 2.112424 | 2846.094 | 2.591562 | 589.25344
84.211 | 2.112424 | 2846.097 | 2.590192 | 589.253952
84.221 | 2.112424 | 2846.056 | 2.590927 | 589.245504
84.231 | 2.112424 | 2846.01 | 2.590257 | 589.236096
84.241 | 2.112424 | 2845.953125 | 2.591261 | 589.224256
84.251 | 2.112424 | 2846.109 | 2.59032 | 589.256576
84.261 | 2.112424 | 2846.156 | 2.591464 | 589.266176
84.271 | 2.112424 | 2845.912 | 2.590241 | 589.21568
84.281 | 2.112424 | 2845.823 | 2.591347 | 589.197312
84.291 | 2.112424 | 2845.861 | 2.590355 | 589.20512
84.301 | 2.112424 | 2845.836 | 2.591104 | 589.199936
84.311 | 2.112424 | 2845.718 | 2.590391 | 589.175552
84.321 | 2.112424 | 2846.002 | 2.591257 | 589.234368
84.331 | 2.112424 | 2845.98 | 2.590357 | 589.229888
84.341 | 2.112424 | 2846.071 | 2.591364 | 589.24864
84.351 | 2.112424 | 2845.798 | 2.59029 | 589.192128
84.361 | 2.112424 | 2845.966 | 2.591208 | 589.22688
84.371 | 2.112424 | 2845.941 | 2.590616 | 589.22176
84.381 | 2.112424 | 2846.034 | 2.591358 | 589.24096
84.391 | 2.112424 | 2845.475 | 2.589916 | 589.125248
84.401 | 2.112424 | 2845.828125 | 2.591288 | 589.1984
84.411 | 2.112424 | 2845.943 | 2.590558 | 589.222208
84.421 | 2.112424 | 2845.804 | 2.591408 | 589.193408
84.431 | 2.112424 | 2845.937 | 2.590388 | 589.220992
84.441 | 2.112424 | 2845.668 | 2.591324 | 589.165184
84.451 | 2.112424 | 2845.818 | 2.590185 | 589.196224
84.461 | 2.112424 | 2845.755 | 2.591025 | 589.183232
84.471 | 2.112424 | 2845.809 | 2.590108 | 589.194496
84.481 | 2.112424 | 2845.737 | 2.591188 | 589.179584
84.491 | 2.112424 | 2845.725 | 2.59042 | 589.177024
84.501 | 2.112424 | 2845.904 | 2.591382 | 589.21408
84.511 | 2.112424 | 2845.743 | 2.590492 | 589.1808
84.521 | 2.112424 | 2845.883 | 2.59128 | 589.209792
84.531 | 2.112424 | 2845.721 | 2.590698 | 589.176256
84.541 | 2.112424 | 2845.599 | 2.591147 | 589.150976
84.551 | 2.112424 | 2845.716 | 2.589844 | 589.175168
84.561 | 2.112424 | 2845.752 | 2.591374 | 589.182592
84.571 | 2.112424 | 2845.681 | 2.590083 | 589.167936
84.581 | 2.112424 | 2845.585 | 2.59117 | 589.147968
84.591 | 2.112424 | 2845.806 | 2.590458 | 589.193728
84.601 | 2.112424 | 2845.648 | 2.591082 | 589.161088
84.611 | 2.112424 | 2845.299 | 2.590384 | 589.088896
84.621 | 2.112424 | 2845.721 | 2.591182 | 589.176256
84.631 | 2.112424 | 2845.532 | 2.590664 | 589.137088
84.641 | 2.112424 | 2845.415 | 2.590971 | 589.112832
84.651 | 2.112424 | 2845.493 | 2.590191 | 589.129024
84.661 | 2.112424 | 2845.603 | 2.591115 | 589.151744
84.671 | 2.112424 | 2845.555 | 2.590361 | 589.14176
84.681 | 2.112424 | 2845.621 | 2.59131 | 589.15552
84.691 | 2.112424 | 2845.733 | 2.590522 | 589.178688
84.701 | 2.112424 | 2845.701 | 2.591195 | 589.171968
84.711 | 2.112424 | 2845.542 | 2.589951 | 589.1392
84.721 | 2.112424 | 2845.619 | 2.591171 | 589.155008
84.731 | 2.112424 | 2845.481 | 2.590229 | 589.126528
84.741 | 2.112424 | 2845.279 | 2.590944 | 589.084608
84.751 | 2.112424 | 2845.57 | 2.590574 | 589.145024
84.761 | 2.112424 | 2845.51 | 2.591413 | 589.132544
84.771 | 2.112424 | 2845.468 | 2.590288 | 589.123712
84.781 | 2.112424 | 2845.413 | 2.59122 | 589.112448
84.791 | 2.112424 | 2845.603 | 2.590536 | 589.151744
84.801 | 2.112424 | 2845.492 | 2.591304 | 589.128704
84.811 | 2.112424 | 2845.606 | 2.589577 | 589.152384
84.821 | 2.112424 | 2845.282 | 2.591377 | 589.085376
84.831 | 2.112424 | 2845.476 | 2.590521 | 589.12544
84.841 | 2.112424 | 2845.515 | 2.591036 | 589.133632
84.851 | 2.112424 | 2845.573 | 2.590367 | 589.145472
84.861 | 2.112424 | 2845.588 | 2.591479 | 589.148736
84.871 | 2.112424 | 2845.28 | 2.590008 | 589.084864
84.881 | 2.112424 | 2845.733 | 2.591123 | 589.178624
84.891 | 2.112424 | 2845.7 | 2.589837 | 589.171904
84.901 | 2.112424 | 2845.577 | 2.591409 | 589.146432
84.911 | 2.112424 | 2845.483 | 2.590274 | 589.126848
84.921 | 2.112424 | 2845.566 | 2.591563 | 589.144
84.931 | 2.112424 | 2845.398 | 2.590501 | 589.109248
84.941 | 2.112424 | 2845.546 | 2.591077 | 589.139968
84.951 | 2.112424 | 2845.36 | 2.59045 | 589.101504
84.961 | 2.112424 | 2845.342 | 2.591252 | 589.0976
84.971 | 2.112424 | 2845.061 | 2.590256 | 589.039424
84.981 | 2.112424 | 2845.204 | 2.591102 | 589.06912
84.991 | 2.112424 | 2845.464 | 2.590262 | 589.122944
85.001 | 2.112424 | 2845.382 | 2.590873 | 589.105984
85.011 | 2.112424 | 2845.397 | 2.590662 | 589.109184
85.021 | 2.112424 | 2845.601 | 2.591255 | 589.151296
85.031 | 2.112424 | 2845.419 | 2.590701 | 589.1136
85.041 | 2.112424 | 2845.328 | 2.591499 | 589.09472
85.051 | 2.112424 | 2845.428 | 2.590697 | 589.115456
85.061 | 2.112424 | 2845.503 | 2.591362 | 589.131008
85.071 | 2.112424 | 2845.531 | 2.590506 | 589.136832
85.081 | 2.112424 | 2845.377 | 2.591481 | 589.104896
85.091 | 2.112424 | 2845.233 | 2.59045 | 589.075264
85.101 | 2.112424 | 2844.969 | 2.590915 | 589.020416
85.111 | 2.112424 | 2845.387 | 2.589967 | 589.107008
85.121 | 2.112424 | 2845.083 | 2.591529 | 589.043968
85.131 | 2.112424 | 2845.21 | 2.58995 | 589.0704
85.141 | 2.112424 | 2845.173 | 2.59145 | 589.06272
85.151 | 2.112424 | 2844.987 | 2.590155 | 589.024192
85.161 | 2.112424 | 2845.094 | 2.591222 | 589.0464
85.171 | 2.112424 | 2845.318 | 2.59066 | 589.0928
85.181 | 2.112424 | 2844.905 | 2.591014 | 589.007232
85.191 | 2.112424 | 2845.076 | 2.590168 | 589.042752
85.201 | 2.112424 | 2844.973 | 2.591103 | 589.021376
85.211 | 2.112424 | 2845.087 | 2.590407 | 589.044864
85.221 | 2.112424 | 2845.149 | 2.591526 | 589.057856
85.231 | 2.112424 | 2844.818 | 2.58988 | 588.989312
85.241 | 2.112424 | 2844.935 | 2.591096 | 589.013376
85.251 | 2.112424 | 2845.14 | 2.590504 | 589.056
85.261 | 2.112424 | 2845.177 | 2.591551 | 589.063488
85.271 | 2.112424 | 2845.371 | 2.590522 | 589.10368
85.281 | 2.112424 | 2845.235 | 2.591484 | 589.075584
85.291 | 2.112424 | 2845.603 | 2.590679 | 589.15168
85.301 | 2.112424 | 2845.251 | 2.591524 | 589.078848
85.311 | 2.112424 | 2845.175 | 2.590653 | 589.063168
85.321 | 2.112424 | 2845.286 | 2.591169 | 589.086144
85.331 | 2.112424 | 2845.03 | 2.590469 | 589.033152
85.341 | 2.112424 | 2845.12 | 2.590945 | 589.051776
85.351 | 2.112424 | 2845.137 | 2.590971 | 589.055296
85.361 | 2.112424 | 2845.015 | 2.591486 | 589.03008
85.371 | 2.112424 | 2844.863 | 2.589959 | 588.998592
85.381 | 2.112424 | 2844.979 | 2.590951 | 589.022656
85.391 | 2.112424 | 2844.822 | 2.590668 | 588.990016
85.401 | 2.112424 | 2844.976 | 2.590906 | 589.022016
85.411 | 2.112424 | 2844.948 | 2.590283 | 589.016192
85.421 | 2.112424 | 2844.742 | 2.591034 | 588.973568
85.431 | 2.112424 | 2844.942 | 2.590434 | 589.014848
85.441 | 2.112424 | 2844.731 | 2.590736 | 588.971264
85.451 | 2.112424 | 2845.11 | 2.590232 | 589.049792
85.461 | 2.112424 | 2845.143 | 2.590944 | 589.056512
85.471 | 2.112424 | 2845.195 | 2.589929 | 589.0672
85.481 | 2.112424 | 2845.058 | 2.590906 | 589.038848
85.491 | 2.112424 | 2844.996 | 2.590099 | 589.026112
85.501 | 2.112424 | 2844.901 | 2.591024 | 589.006336
85.511 | 2.112424 | 2844.894 | 2.590439 | 589.004864
85.521 | 2.112424 | 2844.949 | 2.590906 | 589.01632
85.531 | 2.112424 | 2844.965 | 2.59039 | 589.019648
85.541 | 2.112424 | 2844.976 | 2.590643 | 589.021888
85.551 | 2.112424 | 2844.79 | 2.590033 | 588.983424
85.561 | 2.112424 | 2844.645 | 2.590987 | 588.953344
85.571 | 2.112424 | 2844.79 | 2.590326 | 588.983424
85.581 | 2.112424 | 2844.776 | 2.591102 | 588.980544
85.591 | 2.112424 | 2844.749 | 2.590417 | 588.974912
85.601 | 2.112424 | 2844.708 | 2.591453 | 588.9664
85.611 | 2.112424 | 2844.749 | 2.590085 | 588.974976
85.621 | 2.112424 | 2844.945 | 2.591201 | 589.015616
85.631 | 2.112424 | 2845.043 | 2.590021 | 589.03584
85.641 | 2.112424 | 2844.959 | 2.591194 | 589.018496
85.651 | 2.112424 | 2844.882 | 2.59024 | 589.002368
85.661 | 2.112424 | 2844.88 | 2.590889 | 589.002112
85.671 | 2.112424 | 2844.848 | 2.590327 | 588.99552
85.681 | 2.112424 | 2844.968 | 2.591176 | 589.020224
85.691 | 2.112424 | 2844.811 | 2.590086 | 588.98784
85.701 | 2.112424 | 2845.112 | 2.590938 | 589.049984
85.711 | 2.112424 | 2845.077 | 2.590214 | 589.042944
85.721 | 2.112424 | 2844.963 | 2.590602 | 589.019328
85.731 | 2.112424 | 2844.846 | 2.590207 | 588.995008
85.741 | 2.112424 | 2844.598 | 2.591026 | 588.943616
85.751 | 2.112424 | 2844.596 | 2.590027 | 588.943232
85.761 | 2.112424 | 2844.52 | 2.590802 | 588.927552
85.771 | 2.112424 | 2844.565 | 2.590185 | 588.93696
85.781 | 2.112424 | 2844.72 | 2.590455 | 588.96896
85.791 | 2.112424 | 2844.465 | 2.589842 | 588.916096
85.801 | 2.112424 | 2844.914 | 2.59095 | 589.009024
85.811 | 2.112424 | 2844.69 | 2.589688 | 588.962752
85.821 | 2.112424 | 2844.557 | 2.590723 | 588.935296
85.831 | 2.112424 | 2844.441 | 2.589814 | 588.911296
85.841 | 2.112424 | 2844.921875 | 2.590428 | 589.010752
85.851 | 2.112424 | 2844.534 | 2.590039 | 588.930368
85.861 | 2.112424 | 2844.661 | 2.590379 | 588.956672
85.871 | 2.112424 | 2844.702 | 2.589926 | 588.96512
85.881 | 2.112424 | 2844.863 | 2.590688 | 588.998528
85.891 | 2.112424 | 2844.822 | 2.590025 | 588.990144
85.901 | 2.112424 | 2845.073 | 2.590732 | 589.041984
85.911 | 2.112424 | 2844.654 | 2.59008 | 588.955264
85.921 | 2.112424 | 2844.831 | 2.59032 | 588.992
85.931 | 2.112424 | 2844.669 | 2.59011 | 588.9584
85.941 | 2.112424 | 2844.288 | 2.589873 | 588.879488
85.951 | 2.112424 | 2844.473 | 2.590189 | 588.91776
85.961 | 2.112424 | 2844.857 | 2.590533 | 588.997248
85.971 | 2.112424 | 2844.611 | 2.589888 | 588.946368
85.981 | 2.112424 | 2844.466 | 2.590445 | 588.916416
85.991 | 2.112424 | 2844.471 | 2.589776 | 588.917312
86.001 | 2.112424 | 2844.627 | 2.590913 | 588.949632
86.011 | 2.112424 | 2844.434 | 2.590322 | 588.90976
86.021 | 2.112424 | 2844.558 | 2.590574 | 588.935488
86.031 | 2.112424 | 2844.356 | 2.589762 | 588.893696
86.041 | 2.112424 | 2844.575 | 2.590678 | 588.939008
86.051 | 2.112424 | 2844.683 | 2.589842 | 588.961216
86.061 | 2.112424 | 2844.596 | 2.590879 | 588.943232
86.071 | 2.112424 | 2844.489 | 2.590151 | 588.921088
86.081 | 2.112424 | 2844.571 | 2.590214 | 588.938112
86.091 | 2.112424 | 2844.614 | 2.590253 | 588.947072
86.101 | 2.112424 | 2844.704 | 2.59068 | 588.965632
86.111 | 2.112424 | 2844.541 | 2.59015 | 588.93184
86.121 | 2.112424 | 2844.505 | 2.590649 | 588.92448
86.131 | 2.112424 | 2844.739 | 2.590003 | 588.972864
86.141 | 2.112424 | 2844.371 | 2.590633 | 588.89664
86.151 | 2.112424 | 2844.521 | 2.590112 | 588.92768
86.161 | 2.112424 | 2844.434 | 2.590531 | 588.909696
86.171 | 2.112424 | 2844.372 | 2.589705 | 588.896832
86.181 | 2.112424 | 2844.394 | 2.590558 | 588.901504
86.191 | 2.112424 | 2844.311 | 2.590002 | 588.884352
86.201 | 2.112424 | 2844.52 | 2.590671 | 588.927616
86.211 | 2.112424 | 2844.575 | 2.589907 | 588.938944
86.221 | 2.112424 | 2844.668 | 2.590411 | 588.958144
86.231 | 2.112424 | 2844.542 | 2.590291 | 588.932096
86.241 | 2.112424 | 2844.469 | 2.590594 | 588.917056
86.251 | 2.112424 | 2844.671 | 2.589949 | 588.958784
86.261 | 2.112424 | 2844.616 | 2.590263 | 588.947328
86.271 | 2.112424 | 2844.326 | 2.590027 | 588.88736
86.281 | 2.112424 | 2844.221 | 2.590568 | 588.865728
86.291 | 2.112424 | 2844.235 | 2.589737 | 588.868608
86.301 | 2.112424 | 2844.498 | 2.590296 | 588.92288
86.311 | 2.112424 | 2844.483 | 2.589711 | 588.919872
86.321 | 2.112424 | 2844.533 | 2.590771 | 588.930176
86.331 | 2.112424 | 2844.506 | 2.589813 | 588.924736
86.341 | 2.112424 | 2844.124 | 2.589791 | 588.845568
86.351 | 2.112424 | 2844.197 | 2.589658 | 588.860608
86.361 | 2.112424 | 2844.151 | 2.590193 | 588.851136
86.371 | 2.112424 | 2844.379 | 2.589917 | 588.898368
86.381 | 2.112424 | 2844.447 | 2.590554 | 588.912448
86.391 | 2.112424 | 2843.954 | 2.589995 | 588.810304
86.401 | 2.112424 | 2844.191 | 2.590608 | 588.85952
86.411 | 2.112424 | 2844.278 | 2.590254 | 588.877376
86.421 | 2.112424 | 2844.478 | 2.590758 | 588.91872
86.431 | 2.112424 | 2844.157 | 2.589888 | 588.852352
86.441 | 2.112424 | 2844.412 | 2.590523 | 588.905152
86.451 | 2.112424 | 2844.285 | 2.590054 | 588.878848
86.461 | 2.112424 | 2844.455 | 2.590877 | 588.914112
86.471 | 2.112424 | 2844.311 | 2.589987 | 588.884288
86.481 | 2.112424 | 2844.162 | 2.590379 | 588.85344
86.491 | 2.112424 | 2844.282 | 2.590259 | 588.878272
86.501 | 2.112424 | 2844.345 | 2.59038 | 588.891328
86.511 | 2.112424 | 2844.266 | 2.589582 | 588.874944
86.521 | 2.112424 | 2844.28 | 2.590157 | 588.877888
86.531 | 2.112424 | 2844.144 | 2.58965 | 588.849728
86.541 | 2.112424 | 2844.076 | 2.590534 | 588.835584
86.551 | 2.112424 | 2844.046 | 2.58961 | 588.82944
86.561 | 2.112424 | 2843.806 | 2.59042 | 588.779648
86.571 | 2.112424 | 2843.916 | 2.590015 | 588.802496
86.581 | 2.112424 | 2844.069 | 2.590354 | 588.83424
86.591 | 2.112424 | 2844.077 | 2.59062 | 588.835776
86.601 | 2.112424 | 2844.166 | 2.590584 | 588.854208
86.611 | 2.112424 | 2844.221 | 2.590258 | 588.865728
86.621 | 2.112424 | 2843.936 | 2.590504 | 588.806656
86.631 | 2.112424 | 2844.184 | 2.58971 | 588.857984
86.641 | 2.112424 | 2844.131 | 2.590308 | 588.846912
86.651 | 2.112424 | 2844.103 | 2.589389 | 588.841216
86.661 | 2.112424 | 2843.995 | 2.590529 | 588.818752
86.671 | 2.112424 | 2844.065 | 2.590258 | 588.833344
86.681 | 2.112424 | 2844.294 | 2.590495 | 588.880832
86.691 | 2.112424 | 2844.201 | 2.5899 | 588.861504
86.701 | 2.112424 | 2843.906 | 2.590318 | 588.800384
86.711 | 2.112424 | 2844.142 | 2.589724 | 588.84928
86.721 | 2.112424 | 2843.645 | 2.590063 | 588.746432
86.731 | 2.112424 | 2843.834 | 2.58973 | 588.785472
86.741 | 2.112424 | 2843.866 | 2.590317 | 588.792128
86.751 | 2.112424 | 2843.97 | 2.589746 | 588.813632
86.761 | 2.112424 | 2843.918 | 2.590084 | 588.802816
86.771 | 2.112424 | 2843.758 | 2.589775 | 588.769664
86.781 | 2.112424 | 2843.964 | 2.590454 | 588.81248
86.791 | 2.112424 | 2843.894 | 2.589736 | 588.798016
86.801 | 2.112424 | 2843.868 | 2.590159 | 588.792448
86.811 | 2.112424 | 2843.973 | 2.589819 | 588.814336
86.821 | 2.112424 | 2843.991 | 2.590319 | 588.817984
86.831 | 2.112424 | 2844.291 | 2.589688 | 588.880128
86.841 | 2.112424 | 2844.209 | 2.590455 | 588.863168
86.851 | 2.112424 | 2843.875 | 2.590165 | 588.79392
86.861 | 2.112424 | 2843.783 | 2.590496 | 588.774976
86.871 | 2.112424 | 2844.034 | 2.589514 | 588.827008
86.881 | 2.112424 | 2844.077 | 2.590112 | 588.835776
86.891 | 2.112424 | 2843.952 | 2.589644 | 588.80992
86.901 | 2.112424 | 2843.867 | 2.590286 | 588.792256
86.911 | 2.112424 | 2843.844 | 2.589616 | 588.787584
86.921 | 2.112424 | 2844.048 | 2.59054 | 588.829824
86.931 | 2.112424 | 2843.747 | 2.590244 | 588.767488
86.941 | 2.112424 | 2843.834 | 2.59044 | 588.7856
86.951 | 2.112424 | 2843.673 | 2.589935 | 588.752192
86.961 | 2.112424 | 2843.824 | 2.590493 | 588.78336
86.971 | 2.112424 | 2843.975 | 2.589947 | 588.81472
86.981 | 2.112424 | 2843.885 | 2.590498 | 588.796032
86.991 | 2.112424 | 2843.886 | 2.59055 | 588.796352
87.001 | 2.112424 | 2843.867 | 2.590474 | 588.79232
87.011 | 2.112424 | 2844.024 | 2.58983 | 588.824832
87.021 | 2.112424 | 2844.009 | 2.591059 | 588.821824
87.031 | 2.112424 | 2843.923 | 2.590355 | 588.804032
87.041 | 2.112424 | 2843.704 | 2.590726 | 588.758656
87.051 | 2.112424 | 2843.903 | 2.589945 | 588.79968
87.061 | 2.112424 | 2843.795 | 2.590448 | 588.777344
87.071 | 2.112424 | 2843.824 | 2.589727 | 588.783488
87.081 | 2.112424 | 2843.912 | 2.590273 | 588.801728
87.091 | 2.112424 | 2843.811 | 2.589547 | 588.780672
87.101 | 2.112424 | 2843.764 | 2.590218 | 588.771008
87.111 | 2.112424 | 2843.627 | 2.590043 | 588.74272
87.121 | 2.112424 | 2843.916 | 2.590892 | 588.802432
87.131 | 2.112424 | 2843.57 | 2.590284 | 588.730816
87.141 | 2.112424 | 2843.83 | 2.590881 | 588.784704
87.151 | 2.112424 | 2843.87 | 2.58981 | 588.793024
87.161 | 2.112424 | 2843.559 | 2.59065 | 588.72864
87.171 | 2.112424 | 2843.812 | 2.590047 | 588.780928
87.181 | 2.112424 | 2843.608 | 2.590479 | 588.738624
87.191 | 2.112424 | 2843.8 | 2.58992 | 588.77856
87.201 | 2.112424 | 2843.738 | 2.590613 | 588.765568
87.211 | 2.112424 | 2843.817 | 2.590292 | 588.781888
87.221 | 2.112424 | 2843.499 | 2.590844 | 588.716224
87.231 | 2.112424 | 2843.774 | 2.590261 | 588.773056
87.241 | 2.112424 | 2843.71875 | 2.590317 | 588.761664
87.251 | 2.112424 | 2843.647 | 2.590129 | 588.746816
87.261 | 2.112424 | 2843.754 | 2.590621 | 588.768896
87.271 | 2.112424 | 2843.746 | 2.590096 | 588.767232
87.281 | 2.112424 | 2843.58 | 2.590212 | 588.732992
87.291 | 2.112424 | 2843.656 | 2.590141 | 588.748544
87.301 | 2.112424 | 2843.657 | 2.59038 | 588.748928
87.311 | 2.112424 | 2843.601 | 2.589963 | 588.73728
87.321 | 2.112424 | 2843.764 | 2.590721 | 588.771072
87.331 | 2.112424 | 2843.767 | 2.58986 | 588.771712
87.341 | 2.112424 | 2843.78 | 2.590754 | 588.774336
87.351 | 2.112424 | 2843.818 | 2.589944 | 588.782208
87.361 | 2.112424 | 2843.624 | 2.590567 | 588.742016
87.371 | 2.112424 | 2843.662 | 2.590169 | 588.749888
87.381 | 2.112424 | 2843.906 | 2.590821 | 588.80032
87.391 | 2.112424 | 2843.692 | 2.590428 | 588.756032
87.401 | 2.112424 | 2843.87 | 2.59034 | 588.792896
87.411 | 2.112424 | 2843.424 | 2.590096 | 588.700608
87.421 | 2.112424 | 2843.61 | 2.590731 | 588.739072
87.431 | 2.112424 | 2843.626 | 2.59021 | 588.7424
87.441 | 2.112424 | 2843.549 | 2.590106 | 588.726464
87.451 | 2.112424 | 2843.514 | 2.589857 | 588.71936
87.461 | 2.112424 | 2843.613 | 2.590016 | 588.739648
87.471 | 2.112424 | 2843.53 | 2.589992 | 588.722496
87.481 | 2.112424 | 2843.815 | 2.59047 | 588.781632
87.491 | 2.112424 | 2843.589 | 2.58985 | 588.734784
87.501 | 2.112424 | 2843.328125 | 2.590379 | 588.680768
87.511 | 2.112424 | 2843.566 | 2.590332 | 588.729984
87.521 | 2.112424 | 2843.478 | 2.590414 | 588.711872
87.531 | 2.112424 | 2843.645 | 2.589874 | 588.746432
87.541 | 2.112424 | 2843.498 | 2.590739 | 588.715904
87.551 | 2.112424 | 2843.63 | 2.589806 | 588.743168
87.561 | 2.112424 | 2843.317 | 2.590411 | 588.678464
87.571 | 2.112424 | 2843.483 | 2.590379 | 588.712896
87.581 | 2.112424 | 2843.288 | 2.589945 | 588.672512
87.591 | 2.112424 | 2843.562 | 2.589728 | 588.729152
87.601 | 2.112424 | 2843.458 | 2.590262 | 588.707776
87.611 | 2.112424 | 2843.448 | 2.590221 | 588.7056
87.621 | 2.112424 | 2843.442 | 2.590653 | 588.704256
87.631 | 2.112424 | 2843.525 | 2.589711 | 588.721536
87.641 | 2.112424 | 2843.417 | 2.590184 | 588.699264
87.651 | 2.112424 | 2843.362 | 2.590116 | 588.68768
87.661 | 2.112424 | 2843.263 | 2.590453 | 588.6672
87.671 | 2.112424 | 2843.329 | 2.590066 | 588.680896
87.681 | 2.112424 | 2843.589 | 2.589963 | 588.73472
87.691 | 2.112424 | 2843.467 | 2.590388 | 588.70944
87.701 | 2.112424 | 2843.218 | 2.590526 | 588.657856
87.711 | 2.112424 | 2843.282 | 2.590299 | 588.671296
87.721 | 2.112424 | 2843.582 | 2.590328 | 588.733312
87.731 | 2.112424 | 2843.17 | 2.590225 | 588.647936
87.741 | 2.112424 | 2843.424 | 2.590086 | 588.700608
87.751 | 2.112424 | 2843.232 | 2.590445 | 588.660928
87.761 | 2.112424 | 2843.477 | 2.590059 | 588.711552
87.771 | 2.112424 | 2843.498 | 2.590581 | 588.71584
87.781 | 2.112424 | 2843.339 | 2.59048 | 588.683072
87.791 | 2.112424 | 2843.493 | 2.590301 | 588.71488
87.801 | 2.112424 | 2843.321 | 2.590693 | 588.679232
87.811 | 2.112424 | 2843.434 | 2.590211 | 588.702592
87.821 | 2.112424 | 2843.24 | 2.590583 | 588.662528
87.831 | 2.112424 | 2843.316 | 2.589911 | 588.678272
87.841 | 2.112424 | 2843.209 | 2.59069 | 588.656128
87.851 | 2.112424 | 2843.312 | 2.590378 | 588.67744
87.861 | 2.112424 | 2843.418 | 2.590341 | 588.699328
87.871 | 2.112424 | 2843.112 | 2.59025 | 588.635968
87.881 | 2.112424 | 2843.367 | 2.590502 | 588.688832
87.891 | 2.112424 | 2843.047 | 2.590154 | 588.622592
87.901 | 2.112424 | 2843.127 | 2.590347 | 588.63904
87.911 | 2.112424 | 2843.082 | 2.589922 | 588.629888
87.921 | 2.112424 | 2843.354 | 2.590719 | 588.686208
87.931 | 2.112424 | 2843.171 | 2.589737 | 588.648192
87.941 | 2.112424 | 2843.3 | 2.590677 | 588.67488
87.951 | 2.112424 | 2843.367 | 2.590185 | 588.688896
87.961 | 2.112424 | 2843.195 | 2.590827 | 588.653184
87.971 | 2.112424 | 2843.213 | 2.590054 | 588.656896
87.981 | 2.112424 | 2843.534 | 2.590722 | 588.723456
87.991 | 2.112424 | 2843.186 | 2.590317 | 588.651392
88.001 | 2.112424 | 2843.142 | 2.590074 | 588.642176
88.011 | 2.112424 | 2843.277 | 2.590506 | 588.670272
88.021 | 2.112424 | 2843.283 | 2.590881 | 588.671552
88.031 | 2.112424 | 2843.037 | 2.590224 | 588.620544
88.041 | 2.112424 | 2843.294 | 2.590645 | 588.673728
88.051 | 2.112424 | 2843.217 | 2.59022 | 588.657664
88.061 | 2.112424 | 2843.249 | 2.590245 | 588.664448
88.071 | 2.112424 | 2843.479 | 2.590369 | 588.712128
88.081 | 2.112424 | 2843.093 | 2.590146 | 588.632
88.091 | 2.112424 | 2843.024 | 2.590481 | 588.617856
88.101 | 2.112424 | 2843.001 | 2.590425 | 588.61312
88.111 | 2.112424 | 2843.347 | 2.59016 | 588.684608
88.121 | 2.112424 | 2842.97 | 2.590228 | 588.606592
88.131 | 2.112424 | 2843.135 | 2.590185 | 588.640768
88.141 | 2.112424 | 2843.384 | 2.590644 | 588.692416
88.151 | 2.112424 | 2843.117 | 2.589899 | 588.63712
88.161 | 2.112424 | 2843.264 | 2.590589 | 588.667584
88.171 | 2.112424 | 2843.095 | 2.590639 | 588.632576
88.181 | 2.112424 | 2842.988 | 2.590581 | 588.61024
88.191 | 2.112424 | 2842.902 | 2.590243 | 588.592512
88.201 | 2.112424 | 2843.326 | 2.590166 | 588.68032
88.211 | 2.112424 | 2843.157 | 2.590094 | 588.645376
88.221 | 2.112424 | 2843.28 | 2.590311 | 588.670784
88.231 | 2.112424 | 2842.977 | 2.590247 | 588.608
88.241 | 2.112424 | 2843.044 | 2.59025 | 588.621952
88.251 | 2.112424 | 2842.975 | 2.590204 | 588.607552
88.261 | 2.112424 | 2842.798 | 2.590101 | 588.571072
88.271 | 2.112424 | 2843.024 | 2.590107 | 588.617792
88.281 | 2.112424 | 2843.241 | 2.590833 | 588.662848
88.291 | 2.112424 | 2843.047 | 2.590323 | 588.622656
88.301 | 2.112424 | 2843.216 | 2.590433 | 588.657472
88.311 | 2.112424 | 2843.105 | 2.590419 | 588.634496
88.321 | 2.112424 | 2843.012 | 2.590003 | 588.61536
88.331 | 2.112424 | 2842.992 | 2.590284 | 588.6112
88.341 | 2.112424 | 2842.855 | 2.590282 | 588.582912
88.351 | 2.112424 | 2843.319 | 2.589799 | 588.678848
88.361 | 2.112424 | 2843.117 | 2.590421 | 588.637056
88.371 | 2.112424 | 2843.112 | 2.589983 | 588.636096
88.381 | 2.112424 | 2842.983 | 2.59035 | 588.609344
88.391 | 2.112424 | 2842.94 | 2.590381 | 588.60032
88.401 | 2.112424 | 2843.017 | 2.590339 | 588.616384
88.411 | 2.112424 | 2843.186 | 2.590185 | 588.651328
88.421 | 2.112424 | 2843 | 2.590092 | 588.612928
88.431 | 2.112424 | 2842.786 | 2.589847 | 588.568576
88.441 | 2.112424 | 2843.008 | 2.590354 | 588.614464
88.451 | 2.112424 | 2843.06 | 2.590467 | 588.625216
88.461 | 2.112424 | 2842.936 | 2.590062 | 588.599616
88.471 | 2.112424 | 2842.826 | 2.590355 | 588.576896
88.481 | 2.112424 | 2843.27 | 2.590901 | 588.668672
88.491 | 2.112424 | 2843.204 | 2.590529 | 588.654976
88.501 | 2.112424 | 2843.119 | 2.590513 | 588.637504
88.511 | 2.112424 | 2842.771 | 2.59035 | 588.565312
88.521 | 2.112424 | 2842.948 | 2.590497 | 588.602176
88.531 | 2.112424 | 2843.113 | 2.590054 | 588.636288
88.541 | 2.112424 | 2842.84 | 2.59025 | 588.579776
88.551 | 2.112424 | 2842.851 | 2.590255 | 588.581888
88.561 | 2.112424 | 2843.011 | 2.590401 | 588.615232
88.571 | 2.112424 | 2843.101 | 2.590269 | 588.633792
88.581 | 2.112424 | 2842.773 | 2.590683 | 588.565888
88.591 | 2.112424 | 2842.833 | 2.590014 | 588.57824
88.601 | 2.112424 | 2842.808 | 2.590075 | 588.573056
88.611 | 2.112424 | 2842.886 | 2.589851 | 588.589312
88.621 | 2.112424 | 2843.033 | 2.590199 | 588.619776
88.631 | 2.112424 | 2842.755 | 2.590516 | 588.562176
88.641 | 2.112424 | 2842.87 | 2.590588 | 588.585856
88.651 | 2.112424 | 2843.214 | 2.590192 | 588.657152
88.661 | 2.112424 | 2843.011 | 2.590555 | 588.615104
88.671 | 2.112424 | 2842.696 | 2.590256 | 588.549952
88.681 | 2.112424 | 2843.002 | 2.590737 | 588.613248
88.691 | 2.112424 | 2842.703 | 2.590046 | 588.551296
88.701 | 2.112424 | 2842.84 | 2.58987 | 588.579712
88.711 | 2.112424 | 2842.753 | 2.590344 | 588.561728
88.721 | 2.112424 | 2842.868 | 2.590432 | 588.585536
88.731 | 2.112424 | 2842.88 | 2.590299 | 588.587968
88.741 | 2.112424 | 2842.666 | 2.589772 | 588.543616
88.751 | 2.112424 | 2842.527 | 2.590337 | 588.514944
88.761 | 2.112424 | 2842.928 | 2.590112 | 588.597952
88.771 | 2.112424 | 2842.691 | 2.59049 | 588.5488
88.781 | 2.112424 | 2842.605 | 2.59093 | 588.531072
88.791 | 2.112424 | 2842.545 | 2.590316 | 588.518592
88.801 | 2.112424 | 2842.44 | 2.590713 | 588.496896
88.811 | 2.112424 | 2842.744 | 2.590303 | 588.559808
88.821 | 2.112424 | 2842.644 | 2.590086 | 588.539136
88.831 | 2.112424 | 2842.903 | 2.590235 | 588.592768
88.841 | 2.112424 | 2842.778 | 2.590914 | 588.566912
88.851 | 2.112424 | 2842.355 | 2.589986 | 588.479232
88.861 | 2.112424 | 2842.795 | 2.590728 | 588.570496
88.871 | 2.112424 | 2842.57 | 2.590539 | 588.52384
88.881 | 2.112424 | 2842.583 | 2.590309 | 588.526528
88.891 | 2.112424 | 2842.697 | 2.590321 | 588.550016
88.901 | 2.112424 | 2842.686 | 2.590233 | 588.547776
88.911 | 2.112424 | 2842.845 | 2.590392 | 588.5808
88.921 | 2.112424 | 2842.469 | 2.590448 | 588.502976
88.931 | 2.112424 | 2842.479 | 2.590039 | 588.505024
88.941 | 2.112424 | 2842.283 | 2.589893 | 588.46432
88.951 | 2.112424 | 2842.566 | 2.590358 | 588.522944
88.961 | 2.112424 | 2842.656 | 2.590626 | 588.541504
88.971 | 2.112424 | 2842.43 | 2.590332 | 588.494912
88.981 | 2.112424 | 2842.761 | 2.590412 | 588.563328
88.991 | 2.112424 | 2842.548 | 2.590274 | 588.519168
89.001 | 2.112424 | 2842.458 | 2.590416 | 588.500608
89.011 | 2.112424 | 2842.376 | 2.590024 | 588.483712
89.021 | 2.112424 | 2842.699 | 2.590531 | 588.550464
89.031 | 2.112424 | 2842.394 | 2.590531 | 588.48736
89.041 | 2.112424 | 2842.352 | 2.590145 | 588.47872
89.051 | 2.112424 | 2842.74 | 2.590346 | 588.55904
89.061 | 2.112424 | 2842.23 | 2.590705 | 588.453504
89.071 | 2.112424 | 2842.478 | 2.590572 | 588.504768
89.081 | 2.112424 | 2842.671 | 2.590185 | 588.544704
89.091 | 2.112424 | 2842.451 | 2.590721 | 588.4992
89.101 | 2.112424 | 2842.399 | 2.590284 | 588.488512
89.111 | 2.112424 | 2842.568 | 2.590355 | 588.523456
89.121 | 2.112424 | 2842.448 | 2.590417 | 588.498624
89.131 | 2.112424 | 2842.355 | 2.590469 | 588.47936
89.141 | 2.112424 | 2842.563 | 2.590611 | 588.522432
89.151 | 2.112424 | 2842.304 | 2.590264 | 588.4688
89.161 | 2.112424 | 2842.402 | 2.590274 | 588.48896
89.171 | 2.112424 | 2842.653 | 2.590439 | 588.541056
89.181 | 2.112424 | 2842.19 | 2.590641 | 588.445056
89.191 | 2.112424 | 2842.549 | 2.59058 | 588.519488
89.201 | 2.112424 | 2842.489 | 2.590393 | 588.506944
89.211 | 2.112424 | 2842.453 | 2.59055 | 588.499648
89.221 | 2.112424 | 2842.386 | 2.590806 | 588.485824
89.231 | 2.112424 | 2842.499 | 2.589908 | 588.509184
89.241 | 2.112424 | 2842.305 | 2.59016 | 588.468992
89.251 | 2.112424 | 2842.642 | 2.590246 | 588.538816
89.261 | 2.112424 | 2842.616 | 2.59056 | 588.533376
89.271 | 2.112424 | 2842.261 | 2.590593 | 588.459776
89.281 | 2.112424 | 2842.372 | 2.590593 | 588.48288
89.291 | 2.112424 | 2842.424 | 2.590433 | 588.493632
89.301 | 2.112424 | 2842.351 | 2.590266 | 588.478528
89.311 | 2.112424 | 2842.195 | 2.5903 | 588.446208
89.321 | 2.112424 | 2842.327 | 2.590695 | 588.4736
89.331 | 2.112424 | 2842.589 | 2.590606 | 588.52768
89.341 | 2.112424 | 2842.094 | 2.590022 | 588.42528
89.351 | 2.112424 | 2842.24 | 2.590003 | 588.455616
89.361 | 2.112424 | 2842.34 | 2.59022 | 588.476224
89.371 | 2.112424 | 2842.203 | 2.590554 | 588.447872
89.381 | 2.112424 | 2842.255 | 2.590527 | 588.45856
89.391 | 2.112424 | 2842.164 | 2.590153 | 588.439744
89.401 | 2.112424 | 2842.48 | 2.590205 | 588.505216
89.411 | 2.112424 | 2842.118 | 2.590525 | 588.430144
89.421 | 2.112424 | 2842.417 | 2.590141 | 588.492224
89.431 | 2.112424 | 2842.338 | 2.589884 | 588.475776
89.441 | 2.112424 | 2842.328 | 2.590187 | 588.473792
89.451 | 2.112424 | 2842.394 | 2.590249 | 588.487424
89.461 | 2.112424 | 2842.427 | 2.589907 | 588.49408
89.471 | 2.112424 | 2842.318 | 2.590241 | 588.47168
89.481 | 2.112424 | 2842.282 | 2.590288 | 588.464128
89.491 | 2.112424 | 2842.265 | 2.590015 | 588.460672
89.501 | 2.112424 | 2842.355 | 2.589905 | 588.479296
89.511 | 2.112424 | 2841.796875 | 2.590386 | 588.363712
89.521 | 2.112424 | 2842.191 | 2.590557 | 588.445248
89.531 | 2.112424 | 2842.415 | 2.590648 | 588.491648
89.541 | 2.112424 | 2842.112 | 2.590027 | 588.428992
89.551 | 2.112424 | 2842.195 | 2.590324 | 588.446144
89.561 | 2.112424 | 2842.147 | 2.590391 | 588.436224
89.571 | 2.112424 | 2842.113 | 2.590338 | 588.429184
89.581 | 2.112424 | 2842.217 | 2.590445 | 588.450688
89.591 | 2.112424 | 2842.164 | 2.590542 | 588.439744
89.601 | 2.112424 | 2842.092 | 2.590401 | 588.424832
89.611 | 2.112424 | 2842.242 | 2.590436 | 588.456
89.621 | 2.112424 | 2842.099 | 2.59035 | 588.42624
89.631 | 2.112424 | 2842.186 | 2.590349 | 588.444224
89.641 | 2.112424 | 2842.158 | 2.590305 | 588.438528
89.651 | 2.112424 | 2842.131 | 2.590426 | 588.432832
89.661 | 2.112424 | 2842.247 | 2.590506 | 588.457024
89.671 | 2.112424 | 2842.001 | 2.590421 | 588.40608
89.681 | 2.112424 | 2842.349 | 2.590078 | 588.47808
89.691 | 2.112424 | 2842.2 | 2.590471 | 588.447168
89.701 | 2.112424 | 2842.17 | 2.590082 | 588.441088
89.711 | 2.112424 | 2842.058 | 2.590546 | 588.417792
89.721 | 2.112424 | 2842.082 | 2.590487 | 588.422656
89.731 | 2.112424 | 2842.042 | 2.590081 | 588.4144
89.741 | 2.112424 | 2842.22 | 2.590111 | 588.451328
89.751 | 2.112424 | 2842.049 | 2.590522 | 588.415936
89.761 | 2.112424 | 2841.756 | 2.589775 | 588.355328
89.771 | 2.112424 | 2841.894 | 2.590369 | 588.383872
89.781 | 2.112424 | 2842.347 | 2.590119 | 588.477696
89.791 | 2.112424 | 2842.137 | 2.590173 | 588.43424
89.801 | 2.112424 | 2841.99 | 2.589989 | 588.403648
89.811 | 2.112424 | 2841.907 | 2.590631 | 588.386496
89.821 | 2.112424 | 2842.039 | 2.59006 | 588.413952
89.831 | 2.112424 | 2842.102 | 2.590154 | 588.42688
89.841 | 2.112424 | 2842.006 | 2.590065 | 588.407104
89.851 | 2.112424 | 2842.128 | 2.590535 | 588.432384
89.861 | 2.112424 | 2841.877 | 2.590248 | 588.380288
89.871 | 2.112424 | 2841.948 | 2.589987 | 588.395136
89.881 | 2.112424 | 2841.9 | 2.589979 | 588.385152
89.891 | 2.112424 | 2842.035 | 2.590487 | 588.41312
89.901 | 2.112424 | 2842.154 | 2.590019 | 588.43776
89.911 | 2.112424 | 2841.875 | 2.590461 | 588.37984
89.921 | 2.112424 | 2842.006 | 2.590214 | 588.407104
89.931 | 2.112424 | 2842.026 | 2.590723 | 588.411264
89.941 | 2.112424 | 2841.98 | 2.590407 | 588.401728
89.951 | 2.112424 | 2842.026 | 2.590384 | 588.411136
89.961 | 2.112424 | 2841.939 | 2.590129 | 588.39328
89.971 | 2.112424 | 2842.107 | 2.590261 | 588.427904
89.981 | 2.112424 | 2841.783 | 2.5904 | 588.36096
89.991 | 2.112424 | 2841.835 | 2.590194 | 588.371648
90.001 | 2.112424 | 2841.96 | 2.58996 | 588.39744
90.011 | 2.112424 | 2841.749 | 2.590099 | 588.353856
90.021 | 2.112424 | 2841.698 | 2.590109 | 588.343232
90.031 | 2.112424 | 2841.914 | 2.590418 | 588.388032
90.041 | 2.112424 | 2842.032 | 2.590183 | 588.412416
90.051 | 2.112424 | 2841.952 | 2.590359 | 588.395776
90.061 | 2.112424 | 2841.708 | 2.589922 | 588.34528
90.071 | 2.112424 | 2841.811 | 2.590167 | 588.366592
90.081 | 2.112424 | 2841.890625 | 2.590152 | 588.383168
90.091 | 2.112424 | 2841.741 | 2.590577 | 588.352128
90.101 | 2.112424 | 2841.634 | 2.59035 | 588.32992
90.111 | 2.112424 | 2841.834 | 2.590424 | 588.371456
90.121 | 2.112424 | 2841.88 | 2.589845 | 588.381056
90.131 | 2.112424 | 2841.617 | 2.590376 | 588.326464
90.141 | 2.112424 | 2841.914 | 2.590247 | 588.388032
90.151 | 2.112424 | 2842.024 | 2.590503 | 588.410752
90.161 | 2.112424 | 2841.748 | 2.590149 | 588.353664
90.171 | 2.112424 | 2841.971 | 2.590362 | 588.399808
90.181 | 2.112424 | 2841.657 | 2.590027 | 588.33472
90.191 | 2.112424 | 2841.888 | 2.590774 | 588.382528
90.201 | 2.112424 | 2841.968 | 2.589788 | 588.399168
90.211 | 2.112424 | 2841.917 | 2.590314 | 588.388736
90.221 | 2.112424 | 2841.897 | 2.590072 | 588.384576
90.231 | 2.112424 | 2841.729 | 2.590586 | 588.349632
90.241 | 2.112424 | 2841.895 | 2.590655 | 588.383936
90.251 | 2.112424 | 2841.72 | 2.590562 | 588.34784
90.261 | 2.112424 | 2841.771 | 2.590061 | 588.3584
90.271 | 2.112424 | 2841.515 | 2.590608 | 588.305408
90.281 | 2.112424 | 2841.715 | 2.58997 | 588.346752
90.291 | 2.112424 | 2841.676 | 2.590443 | 588.338624
90.301 | 2.112424 | 2841.39 | 2.590302 | 588.279552
90.311 | 2.112424 | 2841.724 | 2.590751 | 588.348608
90.321 | 2.112424 | 2841.861 | 2.589645 | 588.37696
90.331 | 2.112424 | 2841.517 | 2.590551 | 588.305792
90.341 | 2.112424 | 2841.788 | 2.59019 | 588.361792
90.351 | 2.112424 | 2841.512 | 2.590548 | 588.304832
90.361 | 2.112424 | 2841.514 | 2.590062 | 588.305216
90.371 | 2.112424 | 2841.638 | 2.590754 | 588.330816
90.381 | 2.112424 | 2841.686 | 2.589642 | 588.340864
90.391 | 2.112424 | 2841.58 | 2.590195 | 588.318784
90.401 | 2.112424 | 2841.76 | 2.590432 | 588.356096
90.411 | 2.112424 | 2841.695 | 2.590335 | 588.342656
90.421 | 2.112424 | 2841.522 | 2.590249 | 588.30688
90.431 | 2.112424 | 2841.523 | 2.590285 | 588.307008
90.441 | 2.112424 | 2841.741 | 2.590617 | 588.352128
90.451 | 2.112424 | 2841.518 | 2.590496 | 588.30592
90.461 | 2.112424 | 2841.566 | 2.590234 | 588.315968
90.471 | 2.112424 | 2841.66 | 2.590494 | 588.335488
90.481 | 2.112424 | 2841.67 | 2.590126 | 588.337408
90.491 | 2.112424 | 2841.595 | 2.590522 | 588.32192
90.501 | 2.112424 | 2841.802 | 2.590547 | 588.364928
90.511 | 2.112424 | 2841.64 | 2.590079 | 588.331328
90.521 | 2.112424 | 2841.619 | 2.590479 | 588.326976
90.531 | 2.112424 | 2841.486 | 2.590078 | 588.299392
90.541 | 2.112424 | 2841.725 | 2.590021 | 588.3488
90.551 | 2.112424 | 2841.675 | 2.590587 | 588.33856
90.561 | 2.112424 | 2841.56 | 2.589961 | 588.314752
90.571 | 2.112424 | 2841.546 | 2.590437 | 588.311808
90.581 | 2.112424 | 2841.649 | 2.590202 | 588.333056
90.591 | 2.112424 | 2841.602 | 2.590424 | 588.323328
90.601 | 2.112424 | 2841.485 | 2.590345 | 588.2992
90.611 | 2.112424 | 2841.315 | 2.590531 | 588.264
90.621 | 2.112424 | 2841.463 | 2.590094 | 588.294656
90.631 | 2.112424 | 2841.63 | 2.590038 | 588.329152
90.641 | 2.112424 | 2841.463 | 2.590085 | 588.294656
90.651 | 2.112424 | 2841.48 | 2.590283 | 588.29824
90.661 | 2.112424 | 2841.433 | 2.590071 | 588.288384
90.671 | 2.112424 | 2841.64 | 2.590777 | 588.3312
90.681 | 2.112424 | 2841.731 | 2.590179 | 588.350208
90.691 | 2.112424 | 2841.498 | 2.59004 | 588.301888
90.701 | 2.112424 | 2841.592 | 2.589993 | 588.321408
90.711 | 2.112424 | 2841.215 | 2.59042 | 588.2432
90.721 | 2.112424 | 2841.515 | 2.589628 | 588.305344
90.731 | 2.112424 | 2841.313 | 2.59026 | 588.26368
90.741 | 2.112424 | 2841.639 | 2.590298 | 588.331008
90.751 | 2.112424 | 2841.649 | 2.590795 | 588.333184
90.761 | 2.112424 | 2841.273 | 2.590314 | 588.255296
90.771 | 2.112424 | 2842.25 | 2.590677 | 588.457536
90.781 | 2.112424 | 2841.3125 | 2.58988 | 588.263488
90.791 | 2.112424 | 2841.625 | 2.590298 | 588.328064
90.801 | 2.112424 | 2841.702 | 2.59023 | 588.344192
90.811 | 2.112424 | 2841.684 | 2.59023 | 588.340288
90.821 | 2.112424 | 2841.553 | 2.590154 | 588.313216
90.831 | 2.112424 | 2841.657 | 2.590557 | 588.33472
90.841 | 2.112424 | 2841.798 | 2.589904 | 588.363904
90.851 | 2.112424 | 2841.108 | 2.590726 | 588.22112
90.861 | 2.112424 | 2841.519 | 2.589701 | 588.306112
90.871 | 2.112424 | 2841.368 | 2.590426 | 588.275008
90.881 | 2.112424 | 2841.662 | 2.590368 | 588.335744
90.891 | 2.112424 | 2840.959 | 2.590515 | 588.190208
90.901 | 2.112424 | 2841.236 | 2.590139 | 588.247552
90.911 | 2.112424 | 2841.563 | 2.590051 | 588.315392
90.921 | 2.112424 | 2841.46 | 2.590178 | 588.294016
90.931 | 2.112424 | 2841.627 | 2.590894 | 588.328576
90.941 | 2.112424 | 2840.846 | 2.590151 | 588.166976
90.951 | 2.112424 | 2840.442 | 2.590366 | 588.083264
90.961 | 2.112424 | 2841.278 | 2.590215 | 588.256256
90.971 | 2.112424 | 2841.139 | 2.590692 | 588.227456
90.981 | 2.112424 | 2841.256 | 2.590066 | 588.251712
90.991 | 2.112424 | 2841.552 | 2.59005 | 588.313024
91.001 | 2.112424 | 2842.103 | 2.590044 | 588.4272
91.011 | 2.112424 | 2840.973 | 2.590539 | 588.19328
91.021 | 2.112424 | 2841.507 | 2.590116 | 588.30368
91.031 | 2.112424 | 2841.259 | 2.590246 | 588.252288
91.041 | 2.112424 | 2841.1 | 2.590395 | 588.219392
91.051 | 2.112424 | 2840.889 | 2.590601 | 588.17568
91.061 | 2.112424 | 2841.543 | 2.589783 | 588.311168
91.071 | 2.112424 | 2841.324 | 2.590299 | 588.265792
91.081 | 2.112424 | 2840.652 | 2.59025 | 588.126656
91.091 | 2.112424 | 2841.929 | 2.59041 | 588.391104
91.101 | 2.112424 | 2841.661 | 2.589579 | 588.335616
91.111 | 2.112424 | 2841.482 | 2.590356 | 588.298624
91.121 | 2.112424 | 2841.266 | 2.589904 | 588.253888
91.131 | 2.112424 | 2840.863 | 2.59084 | 588.170368
91.141 | 2.112424 | 2841.215 | 2.589418 | 588.243264
91.151 | 2.112424 | 2841.457 | 2.590568 | 588.29344
91.161 | 2.112424 | 2841.123 | 2.58935 | 588.224192
91.171 | 2.112424 | 2840.933 | 2.590467 | 588.184832
91.181 | 2.112424 | 2841.173 | 2.590254 | 588.23456
91.191 | 2.112424 | 2841.036 | 2.590421 | 588.206144
91.201 | 2.112424 | 2841.175 | 2.589634 | 588.235008
91.211 | 2.112424 | 2841.25 | 2.590386 | 588.250624
91.221 | 2.112424 | 2840.997 | 2.589586 | 588.19808
91.231 | 2.112424 | 2841.206 | 2.590565 | 588.241472
91.241 | 2.112424 | 2841.214 | 2.590287 | 588.243008
91.251 | 2.112424 | 2841.115 | 2.590571 | 588.222464
91.261 | 2.112424 | 2841.227 | 2.58986 | 588.245824
91.271 | 2.112424 | 2840.893 | 2.59055 | 588.176576
91.281 | 2.112424 | 2841.264 | 2.589957 | 588.253376
91.291 | 2.112424 | 2841.148 | 2.590144 | 588.229312
91.301 | 2.112424 | 2841.067 | 2.590362 | 588.212544
91.311 | 2.112424 | 2840.97 | 2.590014 | 588.192576
91.321 | 2.112424 | 2841.384 | 2.590059 | 588.278208
91.331 | 2.112424 | 2841.004 | 2.59028 | 588.199616
91.341 | 2.112424 | 2841.022 | 2.589662 | 588.203328
91.351 | 2.112424 | 2840.966 | 2.590111 | 588.191616
91.361 | 2.112424 | 2841.06 | 2.589671 | 588.211072
91.371 | 2.112424 | 2840.805 | 2.590339 | 588.1584
91.381 | 2.112424 | 2840.931 | 2.590157 | 588.184384
91.391 | 2.112424 | 2840.916 | 2.590344 | 588.181312
91.401 | 2.112424 | 2841.238 | 2.590114 | 588.248
91.411 | 2.112424 | 2841.463 | 2.590501 | 588.29472
91.421 | 2.112424 | 2841.324 | 2.589935 | 588.265792
91.431 | 2.112424 | 2841.38 | 2.590118 | 588.27744
91.441 | 2.112424 | 2840.864 | 2.5896 | 588.170624
91.451 | 2.112424 | 2841.094 | 2.589929 | 588.21824
91.461 | 2.112424 | 2840.915 | 2.59035 | 588.181248
91.471 | 2.112424 | 2841.059 | 2.590523 | 588.21088
91.481 | 2.112424 | 2841.037 | 2.589573 | 588.206464
91.491 | 2.112424 | 2840.823 | 2.590758 | 588.162176
91.501 | 2.112424 | 2841.342 | 2.590384 | 588.269504
91.511 | 2.112424 | 2841.169 | 2.590973 | 588.233856
91.521 | 2.112424 | 2840.985 | 2.590034 | 588.195712
91.531 | 2.112424 | 2841.036 | 2.590445 | 588.206272
91.541 | 2.112424 | 2841.178 | 2.58982 | 588.235584
91.551 | 2.112424 | 2840.975 | 2.590436 | 588.1936
91.561 | 2.112424 | 2841 | 2.590158 | 588.198784
91.571 | 2.112424 | 2840.961 | 2.590499 | 588.190656
91.581 | 2.112424 | 2840.923 | 2.5899 | 588.182784
91.591 | 2.112424 | 2841.165 | 2.590751 | 588.232896
91.601 | 2.112424 | 2841.183 | 2.590474 | 588.236736
91.611 | 2.112424 | 2841.147 | 2.590681 | 588.229312
91.621 | 2.112424 | 2840.985 | 2.590211 | 588.195648
91.631 | 2.112424 | 2840.796 | 2.590691 | 588.156608
91.641 | 2.112424 | 2840.855 | 2.589789 | 588.168704
91.651 | 2.112424 | 2841.326 | 2.590372 | 588.266304
91.661 | 2.112424 | 2841.204 | 2.590173 | 588.24096
91.671 | 2.112424 | 2840.918 | 2.590323 | 588.181696
91.681 | 2.112424 | 2841.052 | 2.589763 | 588.209472
91.691 | 2.112424 | 2841.026 | 2.590659 | 588.20416
91.701 | 2.112424 | 2840.983 | 2.590272 | 588.1952
91.711 | 2.112424 | 2840.639 | 2.591017 | 588.123968
91.721 | 2.112424 | 2840.871 | 2.590461 | 588.172096
91.731 | 2.112424 | 2840.955 | 2.59074 | 588.18944
91.741 | 2.112424 | 2840.929 | 2.59044 | 588.184128
91.751 | 2.112424 | 2840.875 | 2.590638 | 588.172928
91.761 | 2.112424 | 2840.788 | 2.590369 | 588.154816
91.771 | 2.112424 | 2839.983 | 2.59043 | 587.988288
91.781 | 2.112424 | 2841.219 | 2.59029 | 588.243968
91.791 | 2.112424 | 2840.796 | 2.590276 | 588.156608
91.801 | 2.112424 | 2841.337 | 2.590164 | 588.268608
91.811 | 2.112424 | 2840.708 | 2.590716 | 588.138432
91.821 | 2.112424 | 2841.09 | 2.590301 | 588.217344
91.831 | 2.112424 | 2840.956 | 2.590892 | 588.189632
91.841 | 2.112424 | 2840.795 | 2.590289 | 588.156288
91.851 | 2.112424 | 2840.675 | 2.590415 | 588.131456
91.861 | 2.112424 | 2840.671 | 2.590025 | 588.130624
91.871 | 2.112424 | 2841.271 | 2.590165 | 588.254784
91.881 | 2.112424 | 2840.938 | 2.590121 | 588.186048
91.891 | 2.112424 | 2840.507 | 2.590759 | 588.09664
91.901 | 2.112424 | 2840.847 | 2.589836 | 588.167104
91.911 | 2.112424 | 2840.601 | 2.590504 | 588.116096
91.921 | 2.112424 | 2840.753 | 2.589785 | 588.147648
91.931 | 2.112424 | 2840.831 | 2.590721 | 588.163648
91.941 | 2.112424 | 2840.99 | 2.58983 | 588.196608
91.951 | 2.112424 | 2840.541 | 2.590998 | 588.103808
91.961 | 2.112424 | 2840.514 | 2.590127 | 588.098048
91.971 | 2.112424 | 2840.487 | 2.590466 | 588.09248
91.981 | 2.112424 | 2840.512 | 2.590105 | 588.097792
91.991 | 2.112424 | 2840.76 | 2.5905 | 588.148992
92.001 | 2.112424 | 2840.64 | 2.589807 | 588.124224
92.011 | 2.112424 | 2840.612 | 2.590561 | 588.118336
92.021 | 2.112424 | 2840.605 | 2.590002 | 588.116992
92.031 | 2.112424 | 2840.868 | 2.590551 | 588.171456
92.041 | 2.112424 | 2840.884 | 2.590379 | 588.17472
92.051 | 2.112424 | 2840.485 | 2.59068 | 588.092224
92.061 | 2.112424 | 2840.568 | 2.589837 | 588.109312
92.071 | 2.112424 | 2840.839 | 2.590798 | 588.16544
92.081 | 2.112424 | 2840.6875 | 2.5899 | 588.13408
92.091 | 2.112424 | 2840.664 | 2.590521 | 588.129088
92.101 | 2.112424 | 2840.842 | 2.589962 | 588.165952
92.111 | 2.112424 | 2840.441 | 2.590324 | 588.083008
92.121 | 2.112424 | 2840.708 | 2.590127 | 588.138368
92.131 | 2.112424 | 2840.96 | 2.591007 | 588.190464
92.141 | 2.112424 | 2840.814 | 2.589818 | 588.16032
92.151 | 2.112424 | 2840.799 | 2.59055 | 588.157184
92.161 | 2.112424 | 2840.683 | 2.590027 | 588.133056
92.171 | 2.112424 | 2840.890625 | 2.590707 | 588.176128
92.181 | 2.112424 | 2840.61 | 2.589672 | 588.118016
92.191 | 2.112424 | 2840.674 | 2.590794 | 588.131328
92.201 | 2.112424 | 2841.077 | 2.589946 | 588.214784
92.211 | 2.112424 | 2840.6875 | 2.591116 | 588.13408
92.221 | 2.112424 | 2840.495 | 2.589921 | 588.094208
92.231 | 2.112424 | 2840.816 | 2.590726 | 588.160704
92.241 | 2.112424 | 2840.703 | 2.590195 | 588.137216
92.251 | 2.112424 | 2840.551 | 2.590765 | 588.105856
92.261 | 2.112424 | 2840.61 | 2.590047 | 588.117952
92.271 | 2.112424 | 2840.565 | 2.59034 | 588.108608
92.281 | 2.112424 | 2840.347 | 2.590175 | 588.063616
92.291 | 2.112424 | 2840.588 | 2.590772 | 588.113472
92.301 | 2.112424 | 2840.663 | 2.590083 | 588.128896
92.311 | 2.112424 | 2840.693 | 2.591184 | 588.135168
92.321 | 2.112424 | 2840.689 | 2.590036 | 588.134336
92.331 | 2.112424 | 2840.595 | 2.59068 | 588.11488
92.341 | 2.112424 | 2840.383 | 2.590184 | 588.07104
92.351 | 2.112424 | 2840.305 | 2.590803 | 588.054912
92.361 | 2.112424 | 2840.564 | 2.590678 | 588.108544
92.371 | 2.112424 | 2840.508 | 2.590989 | 588.09696
92.381 | 2.112424 | 2840.672 | 2.590084 | 588.13088
92.391 | 2.112424 | 2840.267 | 2.590585 | 588.04704
92.401 | 2.112424 | 2840.462 | 2.590411 | 588.08736
92.411 | 2.112424 | 2840.626 | 2.59059 | 588.12128
92.421 | 2.112424 | 2840.53 | 2.59014 | 588.10144
92.431 | 2.112424 | 2840.507 | 2.590534 | 588.096768
92.441 | 2.112424 | 2840.867 | 2.589888 | 588.171264
92.451 | 2.112424 | 2840.381 | 2.590604 | 588.070528
92.461 | 2.112424 | 2840.098 | 2.590001 | 588.012096
92.471 | 2.112424 | 2840.711 | 2.590766 | 588.139008
92.481 | 2.112424 | 2840.415 | 2.590086 | 588.077568
92.491 | 2.112424 | 2840.622 | 2.59083 | 588.120576
92.501 | 2.112424 | 2840.441 | 2.590002 | 588.083136
92.511 | 2.112424 | 2840.34 | 2.590871 | 588.062144
92.521 | 2.112424 | 2840.309 | 2.589914 | 588.055744
92.531 | 2.112424 | 2840.245 | 2.590657 | 588.042496
92.541 | 2.112424 | 2840.666 | 2.590037 | 588.129536
92.551 | 2.112424 | 2840.568 | 2.590365 | 588.109312
92.561 | 2.112424 | 2840.389 | 2.589989 | 588.07232
92.571 | 2.112424 | 2840.522 | 2.590669 | 588.099904
92.581 | 2.112424 | 2840.549 | 2.590141 | 588.105408
92.591 | 2.112424 | 2840.503 | 2.590609 | 588.095936
92.601 | 2.112424 | 2840.059 | 2.590125 | 588.003904
92.611 | 2.112424 | 2840.52 | 2.590572 | 588.099264
92.621 | 2.112424 | 2840.001 | 2.58984 | 587.991936
92.631 | 2.112424 | 2840.278 | 2.590629 | 588.049344
92.641 | 2.112424 | 2840.402 | 2.590129 | 588.075008
92.651 | 2.112424 | 2840.328 | 2.590681 | 588.059712
92.661 | 2.112424 | 2840.514 | 2.590187 | 588.098112
92.671 | 2.112424 | 2840.069 | 2.590778 | 588.00608
92.681 | 2.112424 | 2840.407 | 2.589783 | 588.076032
92.691 | 2.112424 | 2840.848 | 2.590359 | 588.16736
92.701 | 2.112424 | 2840.26 | 2.590108 | 588.045568
92.711 | 2.112424 | 2840.192 | 2.590452 | 588.031424
92.721 | 2.112424 | 2840.455 | 2.589648 | 588.085824
92.731 | 2.112424 | 2840.386 | 2.590257 | 588.071616
92.741 | 2.112424 | 2840.572 | 2.589905 | 588.110208
92.751 | 2.112424 | 2840.228 | 2.590832 | 588.038976
92.761 | 2.112424 | 2840.343 | 2.590163 | 588.062784
92.771 | 2.112424 | 2840.112 | 2.590507 | 588.014912
92.781 | 2.112424 | 2840.416 | 2.590211 | 588.077824
92.791 | 2.112424 | 2840 | 2.590592 | 587.991616
92.801 | 2.112424 | 2840.323 | 2.58997 | 588.058496
92.811 | 2.112424 | 2840.291 | 2.590939 | 588.051904
92.821 | 2.112424 | 2840.013 | 2.589516 | 587.994368
92.831 | 2.112424 | 2840.334 | 2.590454 | 588.060928
92.841 | 2.112424 | 2840.087 | 2.589462 | 588.009728
92.851 | 2.112424 | 2840.089 | 2.590471 | 588.010176
92.861 | 2.112424 | 2840.281 | 2.589811 | 588.04992
92.871 | 2.112424 | 2840.159 | 2.590168 | 588.024704
92.881 | 2.112424 | 2839.862 | 2.589773 | 587.9632
92.891 | 2.112424 | 2840.052 | 2.590427 | 588.00256
92.901 | 2.112424 | 2840.32 | 2.58977 | 588.05792
92.911 | 2.112424 | 2840.364 | 2.590513 | 588.067072
92.921 | 2.112424 | 2840.289 | 2.59005 | 588.051456
92.931 | 2.112424 | 2840.272 | 2.590457 | 588.048
92.941 | 2.112424 | 2839.784 | 2.590049 | 587.947008
92.951 | 2.112424 | 2839.901 | 2.590415 | 587.971136
92.961 | 2.112424 | 2840.213 | 2.589728 | 588.03584
92.971 | 2.112424 | 2840.126 | 2.590921 | 588.017728
92.981 | 2.112424 | 2840.249 | 2.589888 | 588.043264
92.991 | 2.112424 | 2840.303 | 2.590416 | 588.054464
93.001 | 2.112424 | 2840.347 | 2.590011 | 588.063488
93.011 | 2.112424 | 2840.038 | 2.589995 | 587.99968
93.021 | 2.112424 | 2840.136 | 2.589384 | 588.019904
93.031 | 2.112424 | 2840.218 | 2.590578 | 588.036736
93.041 | 2.112424 | 2840.029 | 2.589363 | 587.997632
93.051 | 2.112424 | 2839.782 | 2.590603 | 587.94656
93.061 | 2.112424 | 2840.188 | 2.59 | 588.03072
93.071 | 2.112424 | 2840.138 | 2.59029 | 588.020352
93.081 | 2.112424 | 2840.071 | 2.589851 | 588.0064
93.091 | 2.112424 | 2840.337 | 2.590659 | 588.061504
93.101 | 2.112424 | 2840.139 | 2.589825 | 588.020608
93.111 | 2.112424 | 2840.007 | 2.590496 | 587.993216
93.121 | 2.112424 | 2840.044 | 2.589547 | 588.000768
93.131 | 2.112424 | 2840.015625 | 2.590133 | 587.994944
93.141 | 2.112424 | 2840.267 | 2.58949 | 588.046912
93.151 | 2.112424 | 2839.974 | 2.590658 | 587.986432
93.161 | 2.112424 | 2839.877 | 2.590002 | 587.966336
93.171 | 2.112424 | 2839.957 | 2.590753 | 587.982848
93.181 | 2.112424 | 2839.772 | 2.589634 | 587.944512
93.191 | 2.112424 | 2839.81 | 2.590516 | 587.952384
93.201 | 2.112424 | 2840.146 | 2.589636 | 588.022016
93.211 | 2.112424 | 2840.051 | 2.590715 | 588.00224
93.221 | 2.112424 | 2839.957 | 2.589858 | 587.982848
93.231 | 2.112424 | 2840.02 | 2.590368 | 587.995904
93.241 | 2.112424 | 2839.84 | 2.589931 | 587.958528
93.251 | 2.112424 | 2840.178 | 2.590511 | 588.028544
93.261 | 2.112424 | 2840.343 | 2.58977 | 588.062784
93.271 | 2.112424 | 2840.096 | 2.590667 | 588.011648
93.281 | 2.112424 | 2840.003 | 2.589688 | 587.992384
93.291 | 2.112424 | 2839.793 | 2.590674 | 587.948928
93.301 | 2.112424 | 2839.852 | 2.590032 | 587.96096
93.311 | 2.112424 | 2840.05 | 2.590862 | 588.002048
93.321 | 2.112424 | 2840.062 | 2.589678 | 588.00448
93.331 | 2.112424 | 2840.038 | 2.590464 | 587.999616
93.341 | 2.112424 | 2839.792 | 2.590155 | 587.948672
93.351 | 2.112424 | 2839.958 | 2.590939 | 587.983104
93.361 | 2.112424 | 2839.814 | 2.589718 | 587.95328
93.371 | 2.112424 | 2839.755 | 2.590933 | 587.940928
93.381 | 2.112424 | 2840.052 | 2.589855 | 588.002368
93.391 | 2.112424 | 2839.9 | 2.590635 | 587.971008
93.401 | 2.112424 | 2839.833 | 2.589787 | 587.957056
93.411 | 2.112424 | 2839.972 | 2.591121 | 587.985984
93.421 | 2.112424 | 2839.885 | 2.589682 | 587.968
93.431 | 2.112424 | 2840.073 | 2.590679 | 588.006848
93.441 | 2.112424 | 2840.12 | 2.590027 | 588.016512
93.451 | 2.112424 | 2840.142 | 2.590632 | 588.021056
93.461 | 2.112424 | 2839.95 | 2.589631 | 587.98144
93.471 | 2.112424 | 2839.905 | 2.590927 | 587.972096
93.481 | 2.112424 | 2839.676 | 2.58941 | 587.924544
93.491 | 2.112424 | 2839.748 | 2.590528 | 587.939456
93.501 | 2.112424 | 2839.739 | 2.589873 | 587.9376
93.511 | 2.112424 | 2840.038 | 2.590748 | 587.999616
93.521 | 2.112424 | 2839.607 | 2.590343 | 587.910464
93.531 | 2.112424 | 2839.598 | 2.590908 | 587.908544
93.541 | 2.112424 | 2839.57 | 2.590262 | 587.90272
93.551 | 2.112424 | 2839.323 | 2.591196 | 587.851584
93.561 | 2.112424 | 2840.184 | 2.589651 | 588.029824
93.571 | 2.112424 | 2839.433 | 2.591031 | 587.87424
93.581 | 2.112424 | 2840.089 | 2.589579 | 588.010176
93.591 | 2.112424 | 2839.89 | 2.590844 | 587.968896
93.601 | 2.112424 | 2840.305 | 2.589755 | 588.054912
93.611 | 2.112424 | 2839.928 | 2.590932 | 587.976832
93.621 | 2.112424 | 2839.722 | 2.589674 | 587.934144
93.631 | 2.112424 | 2840.011 | 2.590787 | 587.99392
93.641 | 2.112424 | 2839.746 | 2.589988 | 587.9392
93.651 | 2.112424 | 2840.02 | 2.590457 | 587.99584
93.661 | 2.112424 | 2839.72 | 2.589687 | 587.93376
93.671 | 2.112424 | 2839.866 | 2.591034 | 587.963968
93.681 | 2.112424 | 2840.101 | 2.589823 | 588.012544
93.691 | 2.112424 | 2839.578125 | 2.590567 | 587.904384
93.701 | 2.112424 | 2839.908 | 2.589583 | 587.972736
93.711 | 2.112424 | 2839.829 | 2.59079 | 587.956416
93.721 | 2.112424 | 2839.798 | 2.589346 | 587.949888
93.731 | 2.112424 | 2839.53 | 2.590923 | 587.894336
93.741 | 2.112424 | 2839.595 | 2.589604 | 587.907968
93.751 | 2.112424 | 2839.681 | 2.590843 | 587.92576
93.761 | 2.112424 | 2839.561 | 2.59028 | 587.900736
93.771 | 2.112424 | 2839.666 | 2.59073 | 587.922496
93.781 | 2.112424 | 2839.715 | 2.589617 | 587.932736
93.791 | 2.112424 | 2839.882 | 2.591044 | 587.967232
93.801 | 2.112424 | 2839.638 | 2.589588 | 587.916864
93.811 | 2.112424 | 2839.804 | 2.591084 | 587.951232
93.821 | 2.112424 | 2839.749 | 2.589563 | 587.939776
93.831 | 2.112424 | 2839.924 | 2.590806 | 587.976064
93.841 | 2.112424 | 2839.841 | 2.589564 | 587.958848
93.851 | 2.112424 | 2839.726 | 2.590646 | 587.934976
93.861 | 2.112424 | 2840.021 | 2.589913 | 587.99616
93.871 | 2.112424 | 2840.026 | 2.590685 | 587.99712
93.881 | 2.112424 | 2839.684 | 2.589716 | 587.926208
93.891 | 2.112424 | 2839.529 | 2.590781 | 587.894144
93.901 | 2.112424 | 2839.818 | 2.59003 | 587.953984
93.911 | 2.112424 | 2839.518 | 2.590722 | 587.891968
93.921 | 2.112424 | 2839.619 | 2.589832 | 587.912896
93.931 | 2.112424 | 2839.678 | 2.590889 | 587.924992
93.941 | 2.112424 | 2839.737 | 2.58971 | 587.937344
93.951 | 2.112424 | 2839.689 | 2.59098 | 587.927296
93.961 | 2.112424 | 2839.787 | 2.590604 | 587.947584
93.971 | 2.112424 | 2839.548 | 2.59057 | 587.898176
93.981 | 2.112424 | 2839.641 | 2.590184 | 587.91744
93.991 | 2.112424 | 2839.599 | 2.590548 | 587.908608
94.001 | 2.112424 | 2839.637 | 2.589844 | 587.916544
94.011 | 2.112424 | 2839.723 | 2.591038 | 587.934272
94.021 | 2.112424 | 2839.595 | 2.590086 | 587.907968
94.031 | 2.112424 | 2839.779 | 2.590743 | 587.945856
94.041 | 2.112424 | 2839.756 | 2.58981 | 587.94112
94.051 | 2.112424 | 2839.625 | 2.591081 | 587.914112
94.061 | 2.112424 | 2839.625 | 2.589799 | 587.914048
94.071 | 2.112424 | 2839.555 | 2.590517 | 587.89952
94.081 | 2.112424 | 2839.777 | 2.589813 | 587.9456
94.091 | 2.112424 | 2839.441 | 2.590887 | 587.876096
94.101 | 2.112424 | 2839.754 | 2.589796 | 587.940736
94.111 | 2.112424 | 2839.640625 | 2.590911 | 587.917312
94.121 | 2.112424 | 2839.653 | 2.589965 | 587.919872
94.131 | 2.112424 | 2839.509 | 2.590692 | 587.890048
94.141 | 2.112424 | 2839.537 | 2.589476 | 587.895872
94.151 | 2.112424 | 2839.626 | 2.59085 | 587.91424
94.161 | 2.112424 | 2839.255 | 2.58947 | 587.837504
94.171 | 2.112424 | 2839.617 | 2.591087 | 587.912448
94.181 | 2.112424 | 2839.345 | 2.589726 | 587.856192
94.191 | 2.112424 | 2839.482 | 2.591017 | 587.88448
94.201 | 2.112424 | 2839.511 | 2.589729 | 587.89056
94.211 | 2.112424 | 2839.76 | 2.59117 | 587.941952
94.221 | 2.112424 | 2839.729 | 2.590093 | 587.935488
94.231 | 2.112424 | 2839.925 | 2.591076 | 587.976256
94.241 | 2.112424 | 2839.182 | 2.589539 | 587.8224
94.251 | 2.112424 | 2839.614 | 2.590939 | 587.911744
94.261 | 2.112424 | 2839.502 | 2.590259 | 587.888576
94.271 | 2.112424 | 2839.541 | 2.590346 | 587.89664
94.281 | 2.112424 | 2839.536 | 2.589677 | 587.895616
94.291 | 2.112424 | 2839.412 | 2.591293 | 587.869952
94.301 | 2.112424 | 2839.584 | 2.589666 | 587.905664
94.311 | 2.112424 | 2839.183 | 2.590814 | 587.822656
94.321 | 2.112424 | 2839.269 | 2.590035 | 587.840256
94.331 | 2.112424 | 2839.265 | 2.590426 | 587.839552
94.341 | 2.112424 | 2839.40625 | 2.589913 | 587.8688
94.351 | 2.112424 | 2839.414 | 2.590292 | 587.870464
94.361 | 2.112424 | 2839.441 | 2.589633 | 587.876032
94.371 | 2.112424 | 2839.343 | 2.590788 | 587.855744
94.381 | 2.112424 | 2839.49 | 2.589951 | 587.88608
94.391 | 2.112424 | 2839.431 | 2.59102 | 587.87392
94.401 | 2.112424 | 2839.22 | 2.589843 | 587.830208
94.411 | 2.112424 | 2839.549 | 2.59077 | 587.89824
94.421 | 2.112424 | 2839.649 | 2.589805 | 587.918976
94.431 | 2.112424 | 2839.439 | 2.590613 | 587.875584
94.441 | 2.112424 | 2839.158 | 2.589822 | 587.817472
94.451 | 2.112424 | 2839.41 | 2.590701 | 587.869504
94.461 | 2.112424 | 2839.314 | 2.589711 | 587.849728
94.471 | 2.112484 | 2839.401 | 2.590708 | 587.867648
94.481 | 2.112782 | 2840.789 | 2.590057 | 588.155136
94.491 | 2.11302 | 2845.608 | 2.590934 | 589.152704
94.501 | 2.113318 | 2852.064 | 2.589505 | 590.489408
94.511 | 2.113675 | 2860.456 | 2.59085 | 592.22688
94.521 | 2.114032 | 2869.97 | 2.58927 | 594.196672
94.531 | 2.11439 | 2877.984 | 2.590687 | 595.855872
94.541 | 2.114688 | 2886.227 | 2.589896 | 597.562432
94.551 | 2.115045 | 2894.405 | 2.591272 | 599.25568
94.561 | 2.115402 | 2902.265 | 2.589595 | 600.883072
94.571 | 2.1157 | 2909.964 | 2.590681 | 602.47712
94.581 | 2.115998 | 2917.2 | 2.589342 | 603.975104
94.591 | 2.116355 | 2924.535 | 2.591384 | 605.493888
94.601 | 2.116713 | 2931.782 | 2.589331 | 606.99424
94.611 | 2.11701 | 2938.245 | 2.590981 | 608.332352
94.621 | 2.117368 | 2944.573 | 2.589638 | 609.64256
94.631 | 2.117665 | 2950.512 | 2.590754 | 610.872
94.641 | 2.118023 | 2956.382 | 2.589803 | 612.08736
94.651 | 2.118321 | 2961.698 | 2.590843 | 613.187968
94.661 | 2.118618 | 2966.381 | 2.589449 | 614.157504
94.671 | 2.118976 | 2971.299 | 2.591034 | 615.175744
94.681 | 2.119333 | 2975.13 | 2.589545 | 615.969024
94.691 | 2.119631 | 2978.465 | 2.590499 | 616.659456
94.701 | 2.119929 | 2981.061 | 2.589045 | 617.196928
94.711 | 2.120286 | 2984.06 | 2.591076 | 617.817856
94.721 | 2.120584 | 2985.997 | 2.589616 | 618.21888
94.731 | 2.120941 | 2986.567 | 2.590532 | 618.33696
94.741 | 2.121299 | 2987.602 | 2.589813 | 618.551168
94.751 | 2.121656 | 2987.569 | 2.590678 | 618.54432
94.761 | 2.121954 | 2987.888 | 2.589886 | 618.610368
94.771 | 2.122311 | 2987.157 | 2.590666 | 618.459072
94.781 | 2.122669 | 2985.776 | 2.58964 | 618.17312
94.791 | 2.122966 | 2984.951 | 2.590607 | 618.00224
94.801 | 2.123324 | 2984.085 | 2.5893 | 617.82304
94.811 | 2.123681 | 2982.637 | 2.590954 | 617.5232
94.821 | 2.123979 | 2981.713 | 2.589853 | 617.331968
94.831 | 2.124336 | 2980.507 | 2.590927 | 617.08224
94.841 | 2.124634 | 2979.284 | 2.5897 | 616.829056
94.851 | 2.124992 | 2978.014 | 2.590628 | 616.566144
94.861 | 2.125289 | 2976.897 | 2.589676 | 616.334784
94.871 | 2.125646 | 2975.563 | 2.590687 | 616.05856
94.881 | 2.125944 | 2975.085 | 2.589655 | 615.959552
94.891 | 2.126302 | 2974.25 | 2.590525 | 615.786752
94.901 | 2.126659 | 2973.237 | 2.589305 | 615.57696
94.911 | 2.126957 | 2972.51 | 2.590685 | 615.42656
94.921 | 2.127254 | 2971.403 | 2.589471 | 615.197312
94.931 | 2.127612 | 2970.966 | 2.590118 | 615.106752
94.941 | 2.12791 | 2970.689 | 2.589492 | 615.049472
94.951 | 2.128267 | 2969.546 | 2.590895 | 614.812736
94.961 | 2.128565 | 2969.474 | 2.589551 | 614.798016
94.971 | 2.128922 | 2968.964 | 2.590831 | 614.692288
94.981 | 2.12928 | 2968.597 | 2.589373 | 614.61632
94.991 | 2.129577 | 2967.674 | 2.590577 | 614.42528
95.001 | 2.129935 | 2968.091 | 2.589205 | 614.51168
95.011 | 2.130292 | 2967.265 | 2.590476 | 614.340672
95.021 | 2.130649 | 2967.113 | 2.589768 | 614.308992
95.031 | 2.130947 | 2966.5 | 2.590871 | 614.182272
95.041 | 2.131304 | 2965.955 | 2.589275 | 614.069248
95.051 | 2.131602 | 2965.646 | 2.591048 | 614.00544
95.061 | 2.13196 | 2965.002 | 2.589629 | 613.872064
95.071 | 2.132317 | 2964.509 | 2.590634 | 613.769856
95.081 | 2.132615 | 2964.242 | 2.589567 | 613.714688
95.091 | 2.132972 | 2963.262 | 2.590752 | 613.511744
95.101 | 2.13327 | 2963.042 | 2.589347 | 613.466304
95.111 | 2.133627 | 2962.391 | 2.590754 | 613.33152
95.121 | 2.133925 | 2962.199 | 2.589272 | 613.291776
95.131 | 2.134282 | 2961.356 | 2.590833 | 613.117248
95.141 | 2.13458 | 2961.09 | 2.589159 | 613.062144
95.151 | 2.134938 | 2960.294 | 2.59048 | 612.89728
95.161 | 2.135235 | 2960.252 | 2.589577 | 612.88864
95.171 | 2.135593 | 2960.104 | 2.590909 | 612.85792
95.181 | 2.135891 | 2959.243 | 2.58945 | 612.679616
95.191 | 2.136248 | 2959.383 | 2.590753 | 612.708736
95.201 | 2.136546 | 2959.129 | 2.589264 | 612.656064
95.211 | 2.136903 | 2958.193 | 2.590856 | 612.462272
95.221 | 2.137201 | 2958.112 | 2.589304 | 612.44544
95.231 | 2.137558 | 2958.033 | 2.590642 | 612.429312
95.241 | 2.137856 | 2957.597 | 2.589068 | 612.339008
95.251 | 2.138213 | 2957.753 | 2.590509 | 612.371136
95.261 | 2.138571 | 2957.594 | 2.589777 | 612.338432
95.271 | 2.138928 | 2957.323 | 2.59044 | 612.282304
95.281 | 2.139226 | 2957.079 | 2.58941 | 612.23168
95.291 | 2.139583 | 2956.616 | 2.590737 | 612.135808
95.301 | 2.13994 | 2956.028 | 2.589543 | 612.014016
95.311 | 2.140238 | 2956.102 | 2.59043 | 612.02944
95.321 | 2.140596 | 2955.561 | 2.589387 | 611.917376
95.331 | 2.140893 | 2954.916 | 2.590673 | 611.783744
95.341 | 2.141251 | 2954.625 | 2.58929 | 611.72352
95.351 | 2.141549 | 2954.586 | 2.59069 | 611.715456
95.361 | 2.141906 | 2953.413 | 2.589284 | 611.47264
95.371 | 2.142204 | 2953.069 | 2.590556 | 611.401536
95.381 | 2.142561 | 2952.563 | 2.589012 | 611.296704
95.391 | 2.142859 | 2952.573 | 2.590666 | 611.29888
95.401 | 2.143216 | 2952.63 | 2.589455 | 611.310464
95.411 | 2.143514 | 2951.919 | 2.590657 | 611.163456
95.421 | 2.143871 | 2951.615 | 2.589181 | 611.100544
95.431 | 2.144169 | 2951.436 | 2.590567 | 611.06336
95.441 | 2.144526 | 2951.272 | 2.58912 | 611.029312
95.451 | 2.144824 | 2950.981 | 2.590902 | 610.969216
95.461 | 2.145182 | 2950.788 | 2.589411 | 610.929152
95.471 | 2.145539 | 2950.624 | 2.590815 | 610.895168
95.481 | 2.145837 | 2950.471 | 2.589133 | 610.863552
95.491 | 2.146194 | 2950.486 | 2.590659 | 610.866752
95.501 | 2.146552 | 2950.244 | 2.58937 | 610.81664
95.511 | 2.146849 | 2950.031 | 2.590511 | 610.772416
95.521 | 2.147207 | 2949.74 | 2.58924 | 610.712256
95.531 | 2.147564 | 2949.166 | 2.590509 | 610.593408
95.541 | 2.147862 | 2948.816 | 2.589181 | 610.521024
95.551 | 2.148219 | 2948.911 | 2.590835 | 610.540544
95.561 | 2.148517 | 2948.302 | 2.589208 | 610.414464
95.571 | 2.148874 | 2947.698 | 2.590793 | 610.289472
95.581 | 2.149172 | 2947.498 | 2.589451 | 610.248064
95.591 | 2.14953 | 2946.379 | 2.590561 | 610.01632
95.601 | 2.149887 | 2947.332 | 2.588969 | 610.213696
95.611 | 2.150185 | 2946.562 | 2.590306 | 610.054144
95.621 | 2.150542 | 2945.817 | 2.589205 | 609.900096
95.631 | 2.15084 | 2945.298 | 2.590547 | 609.792512
95.641 | 2.151197 | 2945.109 | 2.589243 | 609.753344
95.651 | 2.151495 | 2944.808 | 2.590675 | 609.691072
95.661 | 2.151852 | 2944.79 | 2.588758 | 609.68736
95.671 | 2.15215 | 2944.301 | 2.590372 | 609.586112
95.681 | 2.152507 | 2944.302 | 2.589053 | 609.586368
95.691 | 2.152805 | 2943.609 | 2.590707 | 609.442752
95.701 | 2.153162 | 2943.845 | 2.589056 | 609.491648
95.711 | 2.15352 | 2943.199 | 2.59059 | 609.358016
95.721 | 2.153877 | 2943.262 | 2.589148 | 609.370944
95.731 | 2.154175 | 2943.174 | 2.590575 | 609.352768
95.741 | 2.154532 | 2942.996 | 2.589057 | 609.315904
95.751 | 2.15489 | 2943.068 | 2.590829 | 609.330944
95.761 | 2.155247 | 2942.58 | 2.589053 | 609.22976
95.771 | 2.155604 | 2942.15 | 2.590802 | 609.1408
95.781 | 2.155902 | 2941.712 | 2.589229 | 609.050112
95.791 | 2.156259 | 2941.494 | 2.590516 | 609.004928
95.801 | 2.156617 | 2941.412 | 2.589277 | 608.988096
95.811 | 2.156974 | 2940.704 | 2.590685 | 608.841408
95.821 | 2.157272 | 2940.018 | 2.589396 | 608.699392
95.831 | 2.157629 | 2939.694 | 2.590338 | 608.63232
95.841 | 2.157927 | 2939.475 | 2.589365 | 608.586944
95.851 | 2.158285 | 2939.036 | 2.590551 | 608.496
95.861 | 2.158582 | 2938.144 | 2.589045 | 608.311296
95.871 | 2.15894 | 2938.263 | 2.590816 | 608.336
95.881 | 2.159238 | 2937.824 | 2.58904 | 608.245184
95.891 | 2.159595 | 2937.521 | 2.590674 | 608.182336
95.901 | 2.159952 | 2937.086 | 2.589145 | 608.092416
95.911 | 2.16025 | 2937.326 | 2.590854 | 608.141952
95.921 | 2.160548 | 2936.312 | 2.589198 | 607.932096
95.931 | 2.160905 | 2936.324 | 2.590719 | 607.934656
95.941 | 2.161263 | 2936.336 | 2.589121 | 607.937152
95.951 | 2.16162 | 2936.015625 | 2.590786 | 607.87072
95.961 | 2.161918 | 2935.759 | 2.589488 | 607.817536
95.971 | 2.162275 | 2935.882 | 2.590841 | 607.843072
95.981 | 2.162633 | 2935.564 | 2.589536 | 607.777344
95.991 | 2.16293 | 2935.084 | 2.59073 | 607.677824
96.001 | 2.163287 | 2934.938 | 2.589462 | 607.64768
96.011 | 2.163645 | 2934.511 | 2.59087 | 607.559232
96.021 | 2.163943 | 2934.474 | 2.58967 | 607.551552
96.031 | 2.1643 | 2934.291 | 2.59109 | 607.513728
96.041 | 2.164657 | 2933.398 | 2.589596 | 607.328896
96.051 | 2.164955 | 2933.741 | 2.591114 | 607.399872
96.061 | 2.165312 | 2932.947 | 2.589225 | 607.235328
96.071 | 2.16561 | 2932.719 | 2.59042 | 607.188224
96.081 | 2.165968 | 2931.903 | 2.589279 | 607.019264
96.091 | 2.166265 | 2931.821 | 2.590744 | 607.002368
96.101 | 2.166623 | 2931.563 | 2.589229 | 606.948928
96.111 | 2.166921 | 2931.315 | 2.590422 | 606.897536
96.121 | 2.167278 | 2930.458 | 2.589438 | 606.720064
96.131 | 2.167576 | 2930.638 | 2.590675 | 606.75744
96.141 | 2.167933 | 2930.044 | 2.589535 | 606.634432
96.151 | 2.168231 | 2929.742 | 2.590901 | 606.571904
96.161 | 2.168588 | 2929.437 | 2.589297 | 606.508736
96.171 | 2.168946 | 2929.352 | 2.590853 | 606.491008
96.181 | 2.169243 | 2929.28125 | 2.58959 | 606.47648
96.191 | 2.169601 | 2929.778 | 2.590661 | 606.579328
96.201 | 2.169958 | 2928.58 | 2.589208 | 606.331328
96.211 | 2.170256 | 2929.03 | 2.590749 | 606.42432
96.221 | 2.170613 | 2928.01 | 2.58924 | 606.21312
96.231 | 2.170971 | 2928.572 | 2.591158 | 606.329536
96.241 | 2.171268 | 2927.874 | 2.589235 | 606.185152
96.251 | 2.171626 | 2927.402 | 2.59134 | 606.08736
96.261 | 2.171983 | 2927.33 | 2.588869 | 606.072448
96.271 | 2.172281 | 2927.414 | 2.591031 | 606.08992
96.281 | 2.172638 | 2926.937 | 2.58926 | 605.991168
96.291 | 2.172996 | 2926.701 | 2.59105 | 605.942272
96.301 | 2.173293 | 2925.751 | 2.589339 | 605.7456
96.311 | 2.173651 | 2925.592 | 2.590524 | 605.71264
96.321 | 2.173949 | 2925.252 | 2.589303 | 605.642304
96.331 | 2.174306 | 2924.737 | 2.591245 | 605.535616
96.341 | 2.174663 | 2924.413 | 2.589348 | 605.468544
96.351 | 2.174961 | 2924.083 | 2.591179 | 605.400128
96.361 | 2.175259 | 2923.443 | 2.589331 | 605.267648
96.371 | 2.175616 | 2923.49 | 2.590959 | 605.277504
96.381 | 2.175914 | 2923.375 | 2.589414 | 605.253632
96.391 | 2.176271 | 2922.53 | 2.590717 | 605.07872
96.401 | 2.176569 | 2921.79 | 2.589233 | 604.92544
96.411 | 2.176926 | 2922.254 | 2.590725 | 605.021504
96.421 | 2.177224 | 2921.612 | 2.589547 | 604.888704
96.431 | 2.177582 | 2921.396 | 2.590682 | 604.843968
96.441 | 2.177939 | 2921.673 | 2.588953 | 604.901184
96.451 | 2.178296 | 2920.97 | 2.591014 | 604.755712
96.461 | 2.178594 | 2920.813 | 2.588971 | 604.723136
96.471 | 2.178951 | 2921.4 | 2.590707 | 604.844672
96.481 | 2.179309 | 2920.135 | 2.589045 | 604.58272
96.491 | 2.179607 | 2920.408 | 2.590853 | 604.63936
96.501 | 2.179964 | 2919.873 | 2.589318 | 604.528512
96.511 | 2.180321 | 2919.697 | 2.590736 | 604.49216
96.521 | 2.180619 | 2919.582 | 2.589235 | 604.468288
96.531 | 2.180976 | 2918.784 | 2.590787 | 604.303168
96.541 | 2.181274 | 2918.444 | 2.588955 | 604.232768
96.551 | 2.181632 | 2918.201 | 2.590605 | 604.1824
96.561 | 2.181929 | 2917.671 | 2.589265 | 604.072704
96.571 | 2.182287 | 2917.36 | 2.590738 | 604.00832
96.581 | 2.182584 | 2916.584 | 2.58909 | 603.847616
96.591 | 2.182942 | 2916.535 | 2.590292 | 603.837504
96.601 | 2.18324 | 2916.25 | 2.588985 | 603.778368
96.611 | 2.183537 | 2916.011 | 2.591215 | 603.72896
96.621 | 2.183895 | 2915.7 | 2.589155 | 603.664704
96.631 | 2.184193 | 2915.015 | 2.590453 | 603.522816
96.641 | 2.18455 | 2915.226 | 2.588602 | 603.5664
96.651 | 2.184848 | 2914.744 | 2.590735 | 603.466624
96.661 | 2.185205 | 2914.617 | 2.589309 | 603.440384
96.671 | 2.185562 | 2914.38 | 2.590567 | 603.391296
96.681 | 2.18586 | 2914.294 | 2.589343 | 603.373568
96.691 | 2.186218 | 2913.895 | 2.590896 | 603.290816
96.701 | 2.186515 | 2913.697 | 2.589094 | 603.24992
96.711 | 2.186873 | 2913.22 | 2.590762 | 603.151232
96.721 | 2.18723 | 2913.791 | 2.588894 | 603.26944
96.731 | 2.187588 | 2913.203125 | 2.590219 | 603.147648
96.741 | 2.187885 | 2912.866 | 2.589157 | 603.077888
96.751 | 2.188243 | 2912.642 | 2.590581 | 603.031552
96.761 | 2.1886 | 2912.507 | 2.588951 | 603.003584
96.771 | 2.188898 | 2911.933 | 2.590841 | 602.884672
96.781 | 2.189255 | 2911.771 | 2.588902 | 602.851136
96.791 | 2.189612 | 2911.261 | 2.590814 | 602.745472
96.801 | 2.18991 | 2910.814 | 2.589454 | 602.652928
96.811 | 2.190268 | 2910.377 | 2.591085 | 602.562496
96.821 | 2.190565 | 2909.763 | 2.588507 | 602.435392
96.831 | 2.190923 | 2909.66 | 2.590237 | 602.41408
96.841 | 2.19122 | 2909.547 | 2.589005 | 602.39072
96.851 | 2.191578 | 2908.771 | 2.590824 | 602.229888
96.861 | 2.191876 | 2908.627 | 2.589286 | 602.200256
96.871 | 2.192233 | 2908.331 | 2.590917 | 602.139008
96.881 | 2.192531 | 2907.725 | 2.588722 | 602.01344
96.891 | 2.192888 | 2907.383 | 2.590919 | 601.94272
96.901 | 2.193186 | 2907.36 | 2.588758 | 601.937984
96.911 | 2.193543 | 2906.801 | 2.590698 | 601.82208
96.921 | 2.193901 | 2906.833 | 2.589102 | 601.8288
96.931 | 2.194198 | 2906.84 | 2.590864 | 601.830208
96.941 | 2.194556 | 2906.383 | 2.588882 | 601.735552
96.951 | 2.194913 | 2906.391 | 2.590938 | 601.73728
96.961 | 2.19527 | 2905.983 | 2.589329 | 601.652736
96.971 | 2.195568 | 2905.652 | 2.590735 | 601.58432
96.981 | 2.195926 | 2905.657 | 2.588781 | 601.585216
96.991 | 2.196283 | 2905.287 | 2.591115 | 601.508736
97.001 | 2.19664 | 2904.756 | 2.589265 | 601.398656
97.011 | 2.196938 | 2904.736 | 2.591109 | 601.39456
97.021 | 2.197295 | 2903.765 | 2.588889 | 601.193664
97.031 | 2.197593 | 2903.764 | 2.591083 | 601.193472
97.041 | 2.197951 | 2903.441 | 2.58917 | 601.126528
97.051 | 2.198308 | 2902.974 | 2.590876 | 601.029824
97.061 | 2.198606 | 2902.599 | 2.58906 | 600.952256
97.071 | 2.198963 | 2902.059 | 2.590976 | 600.840448
97.081 | 2.199261 | 2901.395 | 2.589035 | 600.702912
97.091 | 2.199618 | 2901.1875 | 2.59096 | 600.659968
97.101 | 2.199916 | 2900.976 | 2.589474 | 600.616192
97.111 | 2.200274 | 2900.437 | 2.590803 | 600.504512
97.121 | 2.200571 | 2900.488 | 2.589271 | 600.5152
97.131 | 2.200929 | 2899.999 | 2.590365 | 600.413824
97.141 | 2.201286 | 2899.555 | 2.58864 | 600.32192
97.151 | 2.201584 | 2899.588 | 2.591189 | 600.328832
97.161 | 2.201881 | 2898.762 | 2.589063 | 600.157824
97.171 | 2.202239 | 2898.836 | 2.590605 | 600.17312
97.181 | 2.202596 | 2898.65 | 2.58955 | 600.134592
97.191 | 2.202894 | 2898.467 | 2.590684 | 600.09664
97.201 | 2.203251 | 2897.943 | 2.589048 | 599.988096
97.211 | 2.203609 | 2897.973 | 2.590577 | 599.994496
97.221 | 2.203966 | 2897.503 | 2.588731 | 599.897024
97.231 | 2.204323 | 2897.437 | 2.590816 | 599.883328
97.241 | 2.204621 | 2897.277 | 2.588899 | 599.85024
97.251 | 2.204978 | 2896.635 | 2.59057 | 599.71744
97.261 | 2.205336 | 2896.443 | 2.588975 | 599.677568
97.271 | 2.205634 | 2896.193 | 2.590768 | 599.62592
97.281 | 2.205991 | 2895.552 | 2.58932 | 599.493248
97.291 | 2.206289 | 2895.076 | 2.591168 | 599.394624
97.301 | 2.206646 | 2894.552 | 2.58875 | 599.286208
97.311 | 2.206944 | 2894.025 | 2.59083 | 599.17696
97.321 | 2.207301 | 2893.82 | 2.589137 | 599.134592
97.331 | 2.207599 | 2893.352 | 2.590541 | 599.037568
97.341 | 2.207957 | 2892.862 | 2.588862 | 598.93632
97.351 | 2.208254 | 2892.674 | 2.590786 | 598.897344
97.361 | 2.208611 | 2892.39 | 2.58887 | 598.838592
97.371 | 2.208909 | 2892.09 | 2.590397 | 598.776384
97.381 | 2.209267 | 2892.111 | 2.588696 | 598.780672
97.391 | 2.209564 | 2891.622 | 2.590724 | 598.679488
97.401 | 2.209922 | 2891.522 | 2.589078 | 598.658816
97.411 | 2.210279 | 2891.483 | 2.590696 | 598.650688
97.421 | 2.210637 | 2890.942 | 2.589076 | 598.538816
97.431 | 2.210934 | 2890.861 | 2.590619 | 598.52192
97.441 | 2.211292 | 2890.708 | 2.58869 | 598.490176
97.451 | 2.211649 | 2890.129 | 2.591246 | 598.370304
97.461 | 2.212006 | 2890.444 | 2.58897 | 598.435712
97.471 | 2.212304 | 2890.147 | 2.590897 | 598.374144
97.481 | 2.212662 | 2889.772 | 2.588809 | 598.296576
97.491 | 2.213019 | 2889.487 | 2.590623 | 598.237568
97.501 | 2.213317 | 2888.583 | 2.589341 | 598.05024
97.511 | 2.213674 | 2887.972 | 2.591167 | 597.92384
97.521 | 2.213972 | 2888.11 | 2.589114 | 597.952384
97.531 | 2.214329 | 2887.414 | 2.590907 | 597.80832
97.541 | 2.214687 | 2887.288 | 2.589279 | 597.782272
97.551 | 2.214985 | 2886.53 | 2.591075 | 597.625152
97.561 | 2.215342 | 2886.528 | 2.589004 | 597.624896
97.571 | 2.21564 | 2886.082 | 2.590759 | 597.532416
97.581 | 2.215997 | 2885.685 | 2.58924 | 597.45024
97.591 | 2.216295 | 2884.909 | 2.590925 | 597.289664
97.601 | 2.216652 | 2884.942 | 2.588901 | 597.296448
97.611 | 2.21695 | 2884.278 | 2.590829 | 597.15904
97.621 | 2.217307 | 2883.992 | 2.589104 | 597.09984
97.631 | 2.217605 | 2883.599 | 2.59077 | 597.018432
97.641 | 2.217962 | 2883.6 | 2.588926 | 597.018688
97.651 | 2.21832 | 2883.421 | 2.590831 | 596.981568
97.661 | 2.218617 | 2883.31 | 2.589294 | 596.958528
97.671 | 2.218975 | 2882.621 | 2.591099 | 596.815872
97.681 | 2.219332 | 2882.516 | 2.588905 | 596.79424
97.691 | 2.21963 | 2882.274 | 2.590553 | 596.744128
97.701 | 2.219987 | 2882.178 | 2.588642 | 596.724224
97.711 | 2.220344 | 2881.818 | 2.590581 | 596.649792
97.721 | 2.220702 | 2881.616 | 2.588984 | 596.607936
97.731 | 2.221 | 2880.899 | 2.590806 | 596.459456
97.741 | 2.221357 | 2880.792 | 2.589282 | 596.437184
97.751 | 2.221714 | 2880.468 | 2.590874 | 596.370176
97.761 | 2.222012 | 2880.289 | 2.588608 | 596.333184
97.771 | 2.22231 | 2879.523 | 2.590933 | 596.174592
97.781 | 2.222667 | 2878.405 | 2.588598 | 595.94304
97.791 | 2.223025 | 2878.782 | 2.590887 | 596.021184
97.801 | 2.223323 | 2878.595 | 2.588712 | 595.982336
97.811 | 2.22368 | 2877.891 | 2.590927 | 595.836736
97.821 | 2.223978 | 2876.779 | 2.589171 | 595.6064
97.831 | 2.224335 | 2877.365 | 2.590964 | 595.727616
97.841 | 2.224633 | 2876.688 | 2.588902 | 595.58752
97.851 | 2.22499 | 2876.478 | 2.59078 | 595.544
97.861 | 2.225288 | 2876.181 | 2.588768 | 595.482688
97.871 | 2.225645 | 2875.522 | 2.5907 | 595.34624
97.881 | 2.225943 | 2875.217 | 2.589095 | 595.283072
97.891 | 2.226301 | 2874.583 | 2.590676 | 595.151744
97.901 | 2.226598 | 2874.982 | 2.589372 | 595.234432
97.911 | 2.226956 | 2874.727 | 2.590857 | 595.181632
97.921 | 2.227313 | 2874.495 | 2.588894 | 595.13344
97.931 | 2.227611 | 2874.24 | 2.590518 | 595.080704
97.941 | 2.227968 | 2873.355 | 2.58892 | 594.897472
97.951 | 2.228326 | 2873.262 | 2.591034 | 594.878208
97.961 | 2.228683 | 2873.536 | 2.588556 | 594.93504
97.971 | 2.228981 | 2873.433 | 2.590723 | 594.913664
97.981 | 2.229278 | 2872.446 | 2.588792 | 594.709248
97.991 | 2.229636 | 2872.103 | 2.591146 | 594.638272
98.001 | 2.229993 | 2872.194 | 2.588647 | 594.657088
98.011 | 2.230291 | 2871.232 | 2.590536 | 594.458048
98.021 | 2.230648 | 2870.753 | 2.589228 | 594.358848
98.031 | 2.230946 | 2870.615 | 2.590882 | 594.330304
98.041 | 2.231303 | 2870.328125 | 2.588783 | 594.270848
98.051 | 2.231601 | 2869.766 | 2.591026 | 594.154432
98.061 | 2.231959 | 2869.347 | 2.589012 | 594.067776
98.071 | 2.232256 | 2869.111 | 2.591136 | 594.01888
98.081 | 2.232614 | 2868.793 | 2.589293 | 593.95296
98.091 | 2.232912 | 2868.366 | 2.591129 | 593.86464
98.101 | 2.233269 | 2868.261 | 2.589004 | 593.84288
98.111 | 2.233567 | 2867.824 | 2.590915 | 593.752448
98.121 | 2.233924 | 2867.878 | 2.588974 | 593.763584
98.131 | 2.234222 | 2867.151 | 2.590695 | 593.612992
98.141 | 2.234579 | 2867.256 | 2.58899 | 593.634688
98.151 | 2.234877 | 2866.719 | 2.591035 | 593.523712
98.161 | 2.235234 | 2866.491 | 2.588962 | 593.476416
98.171 | 2.235592 | 2866.652 | 2.59107 | 593.509824
98.181 | 2.235949 | 2866.486 | 2.589266 | 593.475456
98.191 | 2.236247 | 2866.03125 | 2.590877 | 593.381184
98.201 | 2.236604 | 2865.746 | 2.58869 | 593.322112
98.211 | 2.236962 | 2865.544 | 2.590971 | 593.280384
98.221 | 2.237319 | 2865.297 | 2.589321 | 593.22912
98.231 | 2.237617 | 2864.752 | 2.590801 | 593.116416
98.241 | 2.237974 | 2864.223 | 2.588858 | 593.006784
98.251 | 2.238331 | 2863.709 | 2.590594 | 592.90048
98.261 | 2.238629 | 2863.387 | 2.588848 | 592.833664
98.271 | 2.238987 | 2862.992 | 2.590758 | 592.751936
98.281 | 2.239284 | 2862.498 | 2.588926 | 592.6496
98.291 | 2.239642 | 2861.932 | 2.590664 | 592.532544
98.301 | 2.23994 | 2861.85 | 2.588914 | 592.51552
98.311 | 2.240297 | 2861.125 | 2.591096 | 592.365504
98.321 | 2.240595 | 2861.241 | 2.588877 | 592.389504
98.331 | 2.240952 | 2860.686 | 2.591401 | 592.27456
98.341 | 2.24125 | 2860.426 | 2.588688 | 592.220736
98.351 | 2.241607 | 2859.784 | 2.591198 | 592.087744
98.361 | 2.241964 | 2859.838 | 2.588698 | 592.098944
98.371 | 2.242262 | 2859.28 | 2.590714 | 591.983488
98.381 | 2.24256 | 2858.78 | 2.589044 | 591.879872
98.391 | 2.242917 | 2858.439 | 2.590885 | 591.809344
98.401 | 2.243275 | 2858.861 | 2.588996 | 591.896704
98.411 | 2.243572 | 2857.993 | 2.591228 | 591.716928
98.421 | 2.24393 | 2857.754 | 2.588671 | 591.667456
98.431 | 2.244287 | 2858.091 | 2.590906 | 591.737216
98.441 | 2.244645 | 2857.441 | 2.588604 | 591.602752
98.451 | 2.245002 | 2856.976 | 2.5906 | 591.506304
98.461 | 2.2453 | 2856.6 | 2.588936 | 591.42848
98.471 | 2.245657 | 2856.243 | 2.590803 | 591.354624
98.481 | 2.245955 | 2855.723 | 2.588976 | 591.246976
98.491 | 2.246312 | 2855.595 | 2.590713 | 591.220416
98.501 | 2.24661 | 2854.736 | 2.588531 | 591.042624
98.511 | 2.246967 | 2854.388 | 2.590863 | 590.97056
98.521 | 2.247265 | 2854.065 | 2.58874 | 590.903808
98.531 | 2.247622 | 2853.546 | 2.590932 | 590.796224
98.541 | 2.24792 | 2853.271 | 2.588698 | 590.739328
98.551 | 2.248278 | 2852.761 | 2.590897 | 590.633728
98.561 | 2.248575 | 2852.386 | 2.58908 | 590.55616
98.571 | 2.248933 | 2852.129 | 2.590166 | 590.502912
98.581 | 2.249231 | 2852.129 | 2.588887 | 590.502976
98.591 | 2.249588 | 2851.331 | 2.590565 | 590.337664
98.601 | 2.249886 | 2850.957 | 2.588833 | 590.260224
98.611 | 2.250243 | 2850.753 | 2.590759 | 590.217984
98.621 | 2.250541 | 2850.716 | 2.58871 | 590.210304
98.631 | 2.250898 | 2850.289 | 2.590658 | 590.121984
98.641 | 2.251256 | 2850.385 | 2.588952 | 590.141824
98.651 | 2.251553 | 2850.291 | 2.590419 | 590.122304
98.661 | 2.251911 | 2849.77 | 2.588495 | 590.014464
98.671 | 2.252268 | 2849.579 | 2.5905 | 589.97504
98.681 | 2.252626 | 2849.566 | 2.588779 | 589.972288
98.691 | 2.252923 | 2849.077 | 2.59041 | 589.870976
98.701 | 2.253281 | 2849.014 | 2.58902 | 589.858048
98.711 | 2.253638 | 2848.382 | 2.591034 | 589.727168
98.721 | 2.253995 | 2848.018 | 2.588595 | 589.651648
98.731 | 2.254293 | 2847.634 | 2.591027 | 589.572288
98.741 | 2.25465 | 2847.007 | 2.588743 | 589.442432
98.751 | 2.254948 | 2846.573 | 2.59115 | 589.352512
98.761 | 2.255305 | 2846.561 | 2.588725 | 589.350016
98.771 | 2.255663 | 2845.983 | 2.591125 | 589.2304
98.781 | 2.255961 | 2845.308 | 2.588812 | 589.090624
98.791 | 2.256318 | 2845.019 | 2.590668 | 589.030784
98.801 | 2.256616 | 2844.561 | 2.588552 | 588.936
98.811 | 2.256973 | 2844.383 | 2.5907 | 588.8992
98.821 | 2.257271 | 2844.175 | 2.588402 | 588.856
98.831 | 2.257628 | 2843.264 | 2.591118 | 588.667456
98.841 | 2.257926 | 2842.895 | 2.589035 | 588.591104
98.851 | 2.258283 | 2842.794 | 2.59088 | 588.57024
98.861 | 2.258641 | 2842.643 | 2.588353 | 588.539008
98.871 | 2.258939 | 2842.07 | 2.590605 | 588.420352
98.881 | 2.259296 | 2842.23 | 2.589068 | 588.45344
98.891 | 2.259653 | 2841.844 | 2.591096 | 588.373568
98.901 | 2.259951 | 2841.683 | 2.589181 | 588.340096
98.911 | 2.260308 | 2841.046 | 2.590871 | 588.208256
98.921 | 2.260666 | 2840.984 | 2.588934 | 588.195392
98.931 | 2.261023 | 2840.915 | 2.590849 | 588.18112
98.941 | 2.261321 | 2840.519 | 2.589245 | 588.0992
98.951 | 2.261678 | 2839.975 | 2.590974 | 587.986624
98.961 | 2.262036 | 2839.289 | 2.588931 | 587.844416
98.971 | 2.262333 | 2839.319 | 2.590836 | 587.850624
98.981 | 2.262691 | 2838.682 | 2.588815 | 587.718848
98.991 | 2.262989 | 2838.058 | 2.59146 | 587.589568
99.001 | 2.263346 | 2837.809 | 2.589227 | 587.538112
99.011 | 2.263703 | 2837.464 | 2.590864 | 587.466688
99.021 | 2.264001 | 2836.833 | 2.5886 | 587.336
99.031 | 2.264359 | 2836.857 | 2.590845 | 587.341056
99.041 | 2.264656 | 2836.053 | 2.589051 | 587.174592
99.051 | 2.265014 | 2835.434 | 2.590659 | 587.046464
99.061 | 2.265312 | 2835.227 | 2.589135 | 587.00352
99.071 | 2.265669 | 2834.907 | 2.591018 | 586.937216
99.081 | 2.265966 | 2834.765625 | 2.589201 | 586.907968
99.091 | 2.266324 | 2834.708 | 2.590905 | 586.896128
99.101 | 2.266622 | 2833.496 | 2.588428 | 586.645184
99.111 | 2.266979 | 2833.373 | 2.59064 | 586.619584
99.121 | 2.267336 | 2833.545 | 2.58866 | 586.655232
99.131 | 2.267634 | 2832.909 | 2.590672 | 586.523712
99.141 | 2.267992 | 2832.965 | 2.589049 | 586.535232
99.151 | 2.268349 | 2832.345 | 2.591172 | 586.406784
99.161 | 2.268647 | 2832.342 | 2.588718 | 586.406144
99.171 | 2.269004 | 2831.958 | 2.591036 | 586.326592
99.181 | 2.269361 | 2831.564 | 2.588929 | 586.245248
99.191 | 2.269659 | 2831.085 | 2.590661 | 586.145984
99.201 | 2.270016 | 2831.024 | 2.588599 | 586.133376
99.211 | 2.270374 | 2830.54 | 2.591132 | 586.033024
99.221 | 2.270672 | 2829.87 | 2.588893 | 585.894464
99.231 | 2.271029 | 2829.339 | 2.590982 | 585.784448
99.241 | 2.271327 | 2829.131 | 2.588641 | 585.74144
99.251 | 2.271684 | 2828.212 | 2.591278 | 585.551232
99.261 | 2.271982 | 2828.342 | 2.588744 | 585.578112
99.271 | 2.272339 | 2827.722 | 2.590857 | 585.4496
99.281 | 2.272637 | 2827.851 | 2.58838 | 585.476288
99.291 | 2.272994 | 2827.308 | 2.590461 | 585.363968
99.301 | 2.273292 | 2826.527 | 2.588986 | 585.202176
99.311 | 2.27365 | 2826.139 | 2.591005 | 585.121984
99.321 | 2.273947 | 2826.008 | 2.588418 | 585.094912
99.331 | 2.274305 | 2825.564 | 2.590774 | 585.00288
99.341 | 2.274602 | 2825.109375 | 2.588535 | 584.9088
99.351 | 2.27496 | 2825.006 | 2.590798 | 584.887424
99.361 | 2.275317 | 2824.877 | 2.588874 | 584.860608
99.371 | 2.275615 | 2824.592 | 2.590914 | 584.801664
99.381 | 2.275972 | 2824.084 | 2.588795 | 584.696512
99.391 | 2.27633 | 2823.925 | 2.590947 | 584.663552
99.401 | 2.276687 | 2824.166 | 2.589011 | 584.713344
99.411 | 2.276985 | 2824.064 | 2.591076 | 584.692352
99.421 | 2.277342 | 2823.127 | 2.588522 | 584.498432
99.431 | 2.2777 | 2822.788 | 2.59124 | 584.428224
99.441 | 2.277997 | 2822.422 | 2.588708 | 584.352384
99.451 | 2.278355 | 2821.902 | 2.591093 | 584.244672
99.461 | 2.278712 | 2821.258 | 2.588491 | 584.111424
99.471 | 2.27901 | 2821.465 | 2.590624 | 584.154176
99.481 | 2.279308 | 2820.556 | 2.588597 | 583.966016
99.491 | 2.279665 | 2820.451 | 2.590799 | 583.944384
99.501 | 2.280022 | 2819.703 | 2.588265 | 583.789504
99.511 | 2.28032 | 2819.174 | 2.590913 | 583.679808
99.521 | 2.280678 | 2818.927 | 2.589061 | 583.628672
99.531 | 2.280975 | 2818.608 | 2.590914 | 583.562688
99.541 | 2.281333 | 2817.986 | 2.588855 | 583.433856
99.551 | 2.28163 | 2817.618 | 2.590853 | 583.357696
99.561 | 2.281988 | 2817.385 | 2.588787 | 583.309504
99.571 | 2.282286 | 2817.012 | 2.591041 | 583.23232
99.581 | 2.282643 | 2816.99 | 2.588625 | 583.227776
99.591 | 2.282941 | 2816.4 | 2.590421 | 583.105664
99.601 | 2.283298 | 2816.051 | 2.588392 | 583.033216
99.611 | 2.283655 | 2815.747 | 2.591112 | 582.970432
99.621 | 2.283953 | 2815.294 | 2.58907 | 582.876608
99.631 | 2.284311 | 2815.371 | 2.590558 | 582.892608
99.641 | 2.284668 | 2815.326 | 2.588788 | 582.883136
99.651 | 2.285025 | 2814.613 | 2.590596 | 582.73568
99.661 | 2.285323 | 2814.281 | 2.588589 | 582.66688
99.671 | 2.285681 | 2814.281 | 2.590867 | 582.666816
99.681 | 2.285978 | 2813.46875 | 2.588953 | 582.498688
99.691 | 2.286335 | 2812.927 | 2.590832 | 582.386624
99.701 | 2.286693 | 2812.613 | 2.588749 | 582.321472
99.711 | 2.286991 | 2811.935 | 2.590753 | 582.18112
99.721 | 2.287348 | 2811.983 | 2.588738 | 582.191104
99.731 | 2.287646 | 2811.441 | 2.590675 | 582.078976
99.741 | 2.288003 | 2810.353 | 2.588443 | 581.853696
99.751 | 2.288361 | 2810.628 | 2.590799 | 581.910592
99.761 | 2.288658 | 2809.841 | 2.588533 | 581.74752
99.771 | 2.289016 | 2809.405 | 2.590879 | 581.65728
99.781 | 2.289314 | 2808.899 | 2.588421 | 581.55264
99.791 | 2.289671 | 2808.542 | 2.590976 | 581.478656
99.801 | 2.289969 | 2808.462 | 2.588642 | 581.46208
99.811 | 2.290326 | 2808.078 | 2.59094 | 581.382656
99.821 | 2.290624 | 2807.493 | 2.588934 | 581.261504
99.831 | 2.290981 | 2807.185 | 2.590807 | 581.19776
99.841 | 2.291279 | 2806.655 | 2.588336 | 581.087872
99.851 | 2.291636 | 2806.707 | 2.591027 | 581.098816
99.861 | 2.291994 | 2806.404 | 2.58891 | 581.035968
99.871 | 2.292291 | 2806.104 | 2.591028 | 580.973888
99.881 | 2.292649 | 2805.626 | 2.588739 | 580.875008
99.891 | 2.293006 | 2805.666 | 2.591273 | 580.8832
99.901 | 2.293304 | 2805.294 | 2.588944 | 580.806144
99.911 | 2.293661 | 2804.879 | 2.590776 | 580.72032
99.921 | 2.294019 | 2804.708 | 2.588634 | 580.684992
99.931 | 2.294316 | 2804.051 | 2.591108 | 580.548928
99.941 | 2.294674 | 2803.631 | 2.589006 | 580.461952
99.951 | 2.294971 | 2803.478 | 2.591075 | 580.430208
99.961 | 2.295329 | 2803.076 | 2.588665 | 580.347008
99.971 | 2.295627 | 2802.317 | 2.591268 | 580.189824
99.981 | 2.295984 | 2801.67 | 2.589267 | 580.055808
99.991 | 2.296341 | 2801.229 | 2.591495 | 579.964544
100.001 | 2.296639 | 2800.986 | 2.588939 | 579.91424
100.011 | 2.296937 | 2800.447 | 2.591173 | 579.802624
100.021 | 2.297294 | 2799.746 | 2.588592 | 579.6576
100.031 | 2.297592 | 2799.467 | 2.590753 | 579.599872
100.041 | 2.29795 | 2799.627 | 2.58888 | 579.63296
100.051 | 2.298247 | 2799.304 | 2.591126 | 579.566144
100.061 | 2.298605 | 2798.663 | 2.588757 | 579.43328
100.071 | 2.298902 | 2798.453 | 2.590954 | 579.389824
100.081 | 2.29926 | 2797.999 | 2.588501 | 579.295872
100.091 | 2.299617 | 2798.03 | 2.590895 | 579.302336
100.101 | 2.299915 | 2797.4 | 2.5886 | 579.17184
100.111 | 2.300272 | 2797.138 | 2.590633 | 579.117632
100.121 | 2.30063 | 2797.1 | 2.589256 | 579.109696
100.131 | 2.300987 | 2796.533 | 2.591443 | 578.992448
100.141 | 2.301344 | 2796.467 | 2.589012 | 578.97856
100.151 | 2.301642 | 2796.284 | 2.591177 | 578.940736
100.161 | 2.302 | 2795.624 | 2.588825 | 578.804096
100.171 | 2.302357 | 2795.332 | 2.59144 | 578.743616
100.181 | 2.302655 | 2794.81 | 2.588792 | 578.635584
100.191 | 2.303012 | 2794.411 | 2.59116 | 578.55296
100.201 | 2.303369 | 2793.819 | 2.58884 | 578.430336
100.211 | 2.303667 | 2793.34 | 2.591267 | 578.3312
100.221 | 2.304025 | 2793.09 | 2.588733 | 578.279424
100.231 | 2.304382 | 2792.53 | 2.591387 | 578.16352
100.241 | 2.30468 | 2792.049 | 2.588848 | 578.063936
100.251 | 2.305037 | 2791.045 | 2.591093 | 577.856128
100.261 | 2.305335 | 2791.454 | 2.588994 | 577.9408
100.271 | 2.305633 | 2790.739 | 2.591084 | 577.792704
100.281 | 2.30599 | 2790.271 | 2.589033 | 577.695808
100.291 | 2.306347 | 2789.933 | 2.59118 | 577.625792
100.301 | 2.306645 | 2789.411 | 2.589434 | 577.517824
100.311 | 2.307002 | 2789.271 | 2.591109 | 577.488896
100.321 | 2.3073 | 2789.021 | 2.589092 | 577.436992
100.331 | 2.307657 | 2788.178 | 2.591296 | 577.262464
100.341 | 2.308015 | 2788.453125 | 2.589517 | 577.319488
100.351 | 2.308313 | 2788.097 | 2.591358 | 577.245824
100.361 | 2.30867 | 2787.673 | 2.588714 | 577.157888
100.371 | 2.309027 | 2787.349 | 2.591226 | 577.09088
100.381 | 2.309385 | 2787.209 | 2.589004 | 577.061888
100.391 | 2.309742 | 2786.782 | 2.59125 | 576.973568
100.401 | 2.31004 | 2786.582 | 2.588816 | 576.932032
100.411 | 2.310397 | 2785.993 | 2.591439 | 576.81024
100.421 | 2.310754 | 2785.421 | 2.588507 | 576.691776
100.431 | 2.311052 | 2785.082 | 2.591201 | 576.621504
100.441 | 2.31141 | 2784.607 | 2.588694 | 576.523264
100.451 | 2.311707 | 2783.875 | 2.591077 | 576.371584
100.461 | 2.312065 | 2783.741 | 2.588509 | 576.343872
100.471 | 2.312422 | 2782.555 | 2.591171 | 576.098304
100.481 | 2.31272 | 2782.722 | 2.588445 | 576.132928
100.491 | 2.313018 | 2781.828 | 2.591321 | 575.947776
100.501 | 2.313375 | 2781.33 | 2.588881 | 575.844608
100.511 | 2.313673 | 2781.113 | 2.591117 | 575.799744
100.521 | 2.31403 | 2781.135 | 2.58868 | 575.804224
100.531 | 2.314328 | 2780.483 | 2.591059 | 575.669312
100.541 | 2.314686 | 2779.931 | 2.588606 | 575.555008
100.551 | 2.314983 | 2779.671 | 2.591123 | 575.501184
100.561 | 2.315341 | 2779.383 | 2.589233 | 575.441664
100.571 | 2.315698 | 2779.31 | 2.591203 | 575.426432
100.581 | 2.315996 | 2779.014 | 2.588609 | 575.36512
100.591 | 2.316353 | 2778.644 | 2.591135 | 575.288576
100.601 | 2.316711 | 2778.55 | 2.588221 | 575.269056
100.611 | 2.317008 | 2777.946 | 2.590998 | 575.144128
100.621 | 2.317366 | 2777.6 | 2.588725 | 575.072448
100.631 | 2.317723 | 2777.36 | 2.591075 | 575.022784
100.641 | 2.318021 | 2777.374 | 2.588485 | 575.025664
100.651 | 2.318378 | 2776.687 | 2.591445 | 574.883456
100.661 | 2.318735 | 2776.369 | 2.588783 | 574.8176
100.671 | 2.319093 | 2775.536 | 2.591189 | 574.64512
100.681 | 2.31939 | 2775.436 | 2.588598 | 574.624384
100.691 | 2.319748 | 2774.912 | 2.591147 | 574.516032
100.701 | 2.320046 | 2774.407 | 2.588808 | 574.411328
100.711 | 2.320403 | 2774.51 | 2.590915 | 574.432768
100.721 | 2.320701 | 2773.465 | 2.588535 | 574.216256
100.731 | 2.321058 | 2772.882 | 2.590921 | 574.095744
100.741 | 2.321356 | 2772.587 | 2.588466 | 574.034688
100.751 | 2.321713 | 2771.707 | 2.59121 | 573.852288
100.761 | 2.322011 | 2771.541 | 2.588542 | 573.817984
100.771 | 2.322369 | 2771.32 | 2.590984 | 573.77216
100.781 | 2.322666 | 2770.811 | 2.588721 | 573.666816
100.791 | 2.323024 | 2770.555 | 2.591298 | 573.613888
100.801 | 2.323322 | 2770.071 | 2.589395 | 573.513664
100.811 | 2.323679 | 2769.705 | 2.591353 | 573.437824
100.821 | 2.324036 | 2769.574 | 2.588754 | 573.41088
100.831 | 2.324334 | 2769.278 | 2.591008 | 573.34944
100.841 | 2.324691 | 2768.736 | 2.58823 | 573.237184
100.851 | 2.325049 | 2768.152 | 2.591253 | 573.116352
100.861 | 2.325346 | 2768.371 | 2.588762 | 573.161728
100.871 | 2.325704 | 2767.47 | 2.590933 | 572.975168
100.881 | 2.326061 | 2767.533 | 2.588989 | 572.98816
100.891 | 2.326359 | 2767.15 | 2.591137 | 572.9088
100.901 | 2.326716 | 2766.895 | 2.588729 | 572.856192
100.911 | 2.327014 | 2766.476 | 2.591021 | 572.769344
100.921 | 2.327371 | 2765.563 | 2.588599 | 572.580352
100.931 | 2.327729 | 2765.078 | 2.591498 | 572.479872
100.941 | 2.328027 | 2764.986 | 2.588295 | 572.460864
100.951 | 2.328384 | 2764.222 | 2.591203 | 572.302656
100.961 | 2.328682 | 2763.795 | 2.588688 | 572.214208
100.971 | 2.329039 | 2763.289 | 2.590942 | 572.10944
100.981 | 2.329337 | 2763.009 | 2.588703 | 572.051456
100.991 | 2.329694 | 2762.028 | 2.591435 | 571.848384
101.001 | 2.329992 | 2762.155 | 2.58879 | 571.874816
101.011 | 2.33029 | 2760.989 | 2.591156 | 571.633344
101.021 | 2.330647 | 2761.246 | 2.58881 | 571.686592
101.031 | 2.330945 | 2760.519 | 2.591074 | 571.536
101.041 | 2.331303 | 2760.432 | 2.588979 | 571.517952
101.051 | 2.33166 | 2760.192 | 2.590962 | 571.468352
101.061 | 2.331958 | 2759.817 | 2.588675 | 571.390656
101.071 | 2.332315 | 2759.169 | 2.590911 | 571.25664
101.081 | 2.332612 | 2759.452 | 2.588894 | 571.315072
101.091 | 2.33297 | 2758.954 | 2.59137 | 571.212032
101.101 | 2.333327 | 2758.745 | 2.5886 | 571.168832
101.111 | 2.333685 | 2758.569 | 2.590929 | 571.132224
101.121 | 2.333982 | 2757.745 | 2.588925 | 570.961792
101.131 | 2.33434 | 2757.3 | 2.591231 | 570.869504
101.141 | 2.334697 | 2757.097 | 2.588892 | 570.827648
101.151 | 2.334995 | 2756.528 | 2.591379 | 570.709696
101.161 | 2.335352 | 2756.331 | 2.588755 | 570.668928
101.171 | 2.33571 | 2755.986 | 2.591611 | 570.597568
101.181 | 2.336007 | 2754.783 | 2.588468 | 570.348544
101.191 | 2.336365 | 2754.668 | 2.590863 | 570.324608
101.201 | 2.336662 | 2754.731 | 2.588954 | 570.337728
101.211 | 2.33702 | 2753.415 | 2.591115 | 570.065152
101.221 | 2.337318 | 2752.949 | 2.588613 | 569.968768
101.231 | 2.337675 | 2752.957 | 2.591411 | 569.970432
101.241 | 2.337973 | 2752.306 | 2.589106 | 569.835648
101.251 | 2.33833 | 2752.086 | 2.591307 | 569.79008
101.261 | 2.338628 | 2751.811 | 2.588675 | 569.733184
101.271 | 2.338985 | 2750.67 | 2.591529 | 569.49696
101.281 | 2.339283 | 2750.569 | 2.588898 | 569.475968
101.291 | 2.339641 | 2750.604 | 2.591313 | 569.483136
101.301 | 2.339938 | 2750.208 | 2.588483 | 569.401216
101.311 | 2.340296 | 2750.064 | 2.591138 | 569.371392
101.321 | 2.340653 | 2749.507 | 2.588444 | 569.256064
101.331 | 2.340951 | 2749.362 | 2.591565 | 569.226112
101.341 | 2.341308 | 2749.17 | 2.588284 | 569.186432
101.351 | 2.341666 | 2748.422 | 2.59094 | 569.031552
101.361 | 2.341963 | 2748.152 | 2.588736 | 568.975488
101.371 | 2.342321 | 2747.953 | 2.591194 | 568.934464
101.381 | 2.342678 | 2747.549 | 2.588547 | 568.850624
101.391 | 2.342976 | 2747.151 | 2.59128 | 568.768256
101.401 | 2.343333 | 2746.754 | 2.588522 | 568.68608
101.411 | 2.343631 | 2745.707 | 2.591309 | 568.469312
101.421 | 2.343989 | 2745.625 | 2.588253 | 568.452352
101.431 | 2.344286 | 2745.171 | 2.590926 | 568.3584
101.441 | 2.344643 | 2744.228 | 2.58885 | 568.163072
101.451 | 2.345001 | 2744.124 | 2.590526 | 568.141504
101.461 | 2.345298 | 2743.748 | 2.588961 | 568.063808
101.471 | 2.345596 | 2742.898 | 2.591137 | 567.887744
101.481 | 2.345954 | 2742.755 | 2.588756 | 567.85824
101.491 | 2.346251 | 2742.018 | 2.591288 | 567.705472
101.501 | 2.346609 | 2741.94 | 2.589276 | 567.689408
101.511 | 2.346907 | 2741.58 | 2.591168 | 567.614976
101.521 | 2.347264 | 2741.09375 | 2.589155 | 567.51424
101.531 | 2.347562 | 2740.839 | 2.591269 | 567.461568
101.541 | 2.347919 | 2740.294 | 2.588642 | 567.348736
101.551 | 2.348277 | 2740.29 | 2.591401 | 567.347904
101.561 | 2.348634 | 2739.899 | 2.589207 | 567.266816
101.571 | 2.348932 | 2739.664 | 2.591269 | 567.21824
101.581 | 2.349289 | 2739.097 | 2.58863 | 567.1008
101.591 | 2.349646 | 2739.19 | 2.591129 | 567.120192
101.601 | 2.350004 | 2738.617 | 2.588561 | 567.001536
101.611 | 2.350301 | 2738.218 | 2.591197 | 566.918848
101.621 | 2.350659 | 2737.609 | 2.588778 | 566.792704
101.631 | 2.351016 | 2737.844 | 2.59075 | 566.841536
101.641 | 2.351374 | 2737.112 | 2.588609 | 566.689792
101.651 | 2.351671 | 2736.595 | 2.591134 | 566.582848
101.661 | 2.352029 | 2735.939 | 2.588407 | 566.44704
101.671 | 2.352386 | 2735.552 | 2.591009 | 566.366848
101.681 | 2.352684 | 2735.186 | 2.588574 | 566.291008
101.691 | 2.353041 | 2734.282 | 2.591573 | 566.104
101.701 | 2.353339 | 2734.054 | 2.58849 | 566.056832
101.711 | 2.353696 | 2733.176 | 2.591142 | 565.87488
101.721 | 2.353994 | 2733.075 | 2.588628 | 565.853952
101.731 | 2.354352 | 2732.488 | 2.590858 | 565.732416
101.741 | 2.354649 | 2732.018 | 2.588664 | 565.635136
101.751 | 2.355007 | 2731.242 | 2.591285 | 565.474624
101.761 | 2.355364 | 2731.605 | 2.589003 | 565.549632
101.771 | 2.355662 | 2730.717 | 2.590552 | 565.365888
101.781 | 2.356019 | 2730.5 | 2.589153 | 565.320832
101.791 | 2.356376 | 2730.135 | 2.590888 | 565.24544
101.801 | 2.356674 | 2730.163 | 2.588484 | 565.251136
101.811 | 2.357032 | 2729.337 | 2.590999 | 565.080192
101.821 | 2.357389 | 2729.208 | 2.588855 | 565.05344
101.831 | 2.357746 | 2728.993 | 2.591263 | 565.008896
101.841 | 2.358044 | 2728.526 | 2.588506 | 564.912192
101.851 | 2.358401 | 2728.018 | 2.591286 | 564.807104
101.861 | 2.358759 | 2727.496 | 2.588952 | 564.69888
101.871 | 2.359057 | 2726.732 | 2.590642 | 564.540736
101.881 | 2.359414 | 2726.735 | 2.588588 | 564.54144
101.891 | 2.359771 | 2726.261 | 2.590828 | 564.443392
101.901 | 2.360069 | 2725.505 | 2.588623 | 564.28672
101.911 | 2.360426 | 2725.481 | 2.590952 | 564.281856
101.921 | 2.360784 | 2725.091 | 2.588615 | 564.201088
101.931 | 2.361082 | 2724.408 | 2.591043 | 564.059584
101.941 | 2.361379 | 2723.53 | 2.588883 | 563.877824
101.951 | 2.361737 | 2722.74 | 2.591217 | 563.714304
101.961 | 2.362094 | 2722.701 | 2.588686 | 563.706176
101.971 | 2.362392 | 2722.336 | 2.591374 | 563.630656
101.981 | 2.362749 | 2722.224 | 2.588691 | 563.607424
101.991 | 2.363047 | 2721.417 | 2.591443 | 563.440384
102.001 | 2.363404 | 2720.754 | 2.588533 | 563.303168
102.011 | 2.363702 | 2720.772 | 2.590985 | 563.30688
102.021 | 2.364059 | 2720.109375 | 2.588771 | 563.169664
102.031 | 2.364357 | 2720.168 | 2.590982 | 563.181696
102.041 | 2.364715 | 2719.61 | 2.588704 | 563.066304
102.051 | 2.365012 | 2719.356 | 2.591184 | 563.013632
102.061 | 2.36537 | 2719.196 | 2.588726 | 562.98048
102.071 | 2.365727 | 2718.671 | 2.591436 | 562.871872
102.081 | 2.366085 | 2718.672 | 2.58879 | 562.872064
102.091 | 2.366382 | 2718.082 | 2.591242 | 562.749824
102.101 | 2.36674 | 2717.808 | 2.588391 | 562.693248
102.111 | 2.367097 | 2717.316 | 2.591216 | 562.59136
102.121 | 2.367395 | 2716.537 | 2.588384 | 562.430016
102.131 | 2.367752 | 2716.311 | 2.591061 | 562.383232
102.141 | 2.36811 | 2715.835 | 2.588457 | 562.284736
102.151 | 2.368407 | 2715.076 | 2.591139 | 562.127552
102.161 | 2.368765 | 2714.226 | 2.588626 | 561.951488
102.171 | 2.369063 | 2713.799 | 2.592017 | 561.863168
102.181 | 2.36942 | 2713.562 | 2.588326 | 561.813952
102.191 | 2.369718 | 2713.347 | 2.591421 | 561.7696
102.201 | 2.370075 | 2712.543 | 2.58881 | 561.603136
102.211 | 2.370373 | 2711.763 | 2.591253 | 561.441536
102.221 | 2.37073 | 2711.218 | 2.588721 | 561.328768
102.231 | 2.371028 | 2711.387 | 2.591341 | 561.36384
102.241 | 2.371326 | 2710.527 | 2.588377 | 561.185728
102.251 | 2.371683 | 2709.895 | 2.591199 | 561.054848
102.261 | 2.37204 | 2710.248 | 2.588568 | 561.127936
102.271 | 2.372338 | 2709.506 | 2.591267 | 560.9744
102.281 | 2.372695 | 2709.254 | 2.588792 | 560.922112
102.291 | 2.373053 | 2708.903 | 2.591399 | 560.849408
102.301 | 2.373351 | 2708.552 | 2.588865 | 560.776832
102.311 | 2.373708 | 2708.212 | 2.591424 | 560.706368
102.321 | 2.374065 | 2707.968 | 2.58886 | 560.655872
102.331 | 2.374363 | 2707.301 | 2.591316 | 560.517824
102.341 | 2.374721 | 2707.14 | 2.588848 | 560.484416
102.351 | 2.375078 | 2706.554 | 2.591164 | 560.363264
102.361 | 2.375435 | 2706.26 | 2.588648 | 560.302208
102.371 | 2.375733 | 2705.818 | 2.59122 | 560.210688
102.381 | 2.376031 | 2705 | 2.588682 | 560.041344
102.391 | 2.376388 | 2704.103 | 2.591355 | 559.85568
102.401 | 2.376745 | 2704.171 | 2.588929 | 559.869696
102.411 | 2.377043 | 2703.371 | 2.591156 | 559.704128
102.421 | 2.377401 | 2703.182 | 2.588949 | 559.665024
102.431 | 2.377698 | 2702.58 | 2.591324 | 559.540352
102.441 | 2.378056 | 2702.143 | 2.588776 | 559.449984
102.451 | 2.378354 | 2701.726 | 2.591651 | 559.36352
102.461 | 2.378711 | 2701.158 | 2.588881 | 559.24608
102.471 | 2.379009 | 2701.009 | 2.591119 | 559.21504
102.481 | 2.379366 | 2700.445 | 2.588244 | 559.098368
102.491 | 2.379664 | 2699.547 | 2.59097 | 558.912448
102.501 | 2.380021 | 2699.517 | 2.588812 | 558.90624
102.511 | 2.380319 | 2699.195 | 2.591332 | 558.839488
102.521 | 2.380677 | 2698.651 | 2.588463 | 558.726912
102.531 | 2.380974 | 2697.968 | 2.590875 | 558.585536
102.541 | 2.381332 | 2698.026 | 2.588621 | 558.597504
102.551 | 2.381689 | 2697.81 | 2.591314 | 558.552704
102.561 | 2.381987 | 2697.337 | 2.588809 | 558.454912
102.571 | 2.382344 | 2697.025 | 2.591329 | 558.390336
102.581 | 2.382701 | 2696.565 | 2.588812 | 558.29504
102.591 | 2.383059 | 2696.206 | 2.590988 | 558.220736
102.601 | 2.383357 | 2695.912 | 2.588911 | 558.159872
102.611 | 2.383714 | 2695.272 | 2.590678 | 558.027264
102.621 | 2.384012 | 2695.081 | 2.5888 | 557.987712
102.631 | 2.384369 | 2694.303 | 2.591019 | 557.826624
102.641 | 2.384726 | 2693.875 | 2.58821 | 557.737984
102.651 | 2.385024 | 2693.291 | 2.590683 | 557.617216
102.661 | 2.385381 | 2692.843 | 2.588975 | 557.524352
102.671 | 2.385679 | 2692.193 | 2.591125 | 557.389888
102.681 | 2.386037 | 2691.85 | 2.58849 | 557.318784
102.691 | 2.386334 | 2691.435 | 2.591189 | 557.23296
102.701 | 2.386692 | 2691.069 | 2.588362 | 557.157056
102.711 | 2.38699 | 2689.955 | 2.59151 | 556.926528
102.721 | 2.387347 | 2689.952 | 2.588172 | 556.925824
102.731 | 2.387645 | 2689.589 | 2.591165 | 556.850688
102.741 | 2.388002 | 2688.902 | 2.588658 | 556.70848
102.751 | 2.38836 | 2688.537 | 2.591265 | 556.632832
102.761 | 2.388657 | 2688.365 | 2.588756 | 556.597312
102.771 | 2.389015 | 2687.894 | 2.591214 | 556.499712
102.781 | 2.389312 | 2687.487 | 2.588467 | 556.415488
102.791 | 2.38967 | 2687.153 | 2.591606 | 556.346368
102.801 | 2.390027 | 2686.745 | 2.588657 | 556.261824
102.811 | 2.390325 | 2686.161 | 2.59138 | 556.140992
102.821 | 2.390682 | 2685.932 | 2.588553 | 556.093504
102.831 | 2.39104 | 2685.582 | 2.59143 | 556.020992
102.841 | 2.391397 | 2684.99 | 2.588782 | 555.89856
102.851 | 2.391695 | 2684.804 | 2.590956 | 555.860032
102.861 | 2.392052 | 2683.929 | 2.588269 | 555.678848
102.871 | 2.39235 | 2683.378 | 2.59126 | 555.564736
102.881 | 2.392707 | 2682.994 | 2.588431 | 555.485312
102.891 | 2.393005 | 2682.405 | 2.591001 | 555.363264
102.901 | 2.393362 | 2681.602 | 2.588669 | 555.197184
102.911 | 2.39372 | 2681.495 | 2.590974 | 555.17504
102.921 | 2.394018 | 2681.175 | 2.588892 | 555.108608
102.931 | 2.394375 | 2681.001 | 2.591101 | 555.072704
102.941 | 2.394673 | 2679.505 | 2.588317 | 554.76288
102.951 | 2.394971 | 2679.446 | 2.591011 | 554.750784
102.961 | 2.395328 | 2678.861 | 2.588524 | 554.629632
102.971 | 2.395685 | 2678.587 | 2.590959 | 554.572992
102.981 | 2.395983 | 2678.37 | 2.588346 | 554.527872
102.991 | 2.39634 | 2677.777 | 2.590998 | 554.40512
103.001 | 2.396638 | 2677.264 | 2.588175 | 554.299072
103.011 | 2.396995 | 2677.346 | 2.591042 | 554.315904
103.021 | 2.397353 | 2676.546 | 2.58848 | 554.1504
103.031 | 2.39771 | 2676.409 | 2.590845 | 554.121984
103.041 | 2.398008 | 2676.036 | 2.58852 | 554.044672
103.051 | 2.398365 | 2675.678 | 2.59137 | 553.970624
103.061 | 2.398723 | 2674.994 | 2.588808 | 553.828992
103.071 | 2.39908 | 2674.817 | 2.590788 | 553.792448
103.081 | 2.399378 | 2674.126 | 2.588658 | 553.64928
103.091 | 2.399735 | 2673.735 | 2.591183 | 553.56832
103.101 | 2.400093 | 2673.08 | 2.588773 | 553.432768
103.111 | 2.40045 | 2672.722 | 2.591334 | 553.358656
103.121 | 2.400748 | 2672.348 | 2.589008 | 553.281216
103.131 | 2.401105 | 2671.688 | 2.59079 | 553.144576
103.141 | 2.401462 | 2670.989 | 2.588827 | 552.99968
103.151 | 2.40176 | 2670.318 | 2.590896 | 552.860864
103.161 | 2.402117 | 2669.93 | 2.5891 | 552.780608
103.171 | 2.402415 | 2669.245 | 2.591578 | 552.638656
103.181 | 2.402773 | 2668.803 | 2.588823 | 552.547264
103.191 | 2.40307 | 2668.223 | 2.591232 | 552.4272
103.201 | 2.403428 | 2667.606 | 2.588743 | 552.299456
103.211 | 2.403726 | 2667.231 | 2.590907 | 552.221824
103.221 | 2.404083 | 2666.822 | 2.588776 | 552.137088
103.231 | 2.40444 | 2666.256 | 2.591242 | 552.019776
103.241 | 2.404738 | 2666.317 | 2.588686 | 552.032512
103.251 | 2.405095 | 2665.5 | 2.591286 | 551.863296
103.261 | 2.405393 | 2665.342 | 2.588502 | 551.830592
103.271 | 2.405751 | 2664.891 | 2.59119 | 551.737216
103.281 | 2.406108 | 2664.586 | 2.588154 | 551.67424
103.291 | 2.406406 | 2664.468 | 2.590835 | 551.649664
103.301 | 2.406763 | 2663.492 | 2.588656 | 551.44768
103.311 | 2.407121 | 2663.309 | 2.590948 | 551.409664
103.321 | 2.407418 | 2662.943 | 2.588561 | 551.333888
103.331 | 2.407776 | 2662.159 | 2.591187 | 551.171648
103.341 | 2.408133 | 2662.014 | 2.588328 | 551.141568
103.351 | 2.408431 | 2661.208 | 2.591158 | 550.974656
103.361 | 2.408788 | 2661.124 | 2.588468 | 550.957376
103.371 | 2.409145 | 2660.363 | 2.591134 | 550.79968
103.381 | 2.409443 | 2659.839 | 2.588607 | 550.691264
103.391 | 2.4098 | 2658.999 | 2.591278 | 550.517312
103.401 | 2.410098 | 2658.604 | 2.5885 | 550.435584
103.411 | 2.410456 | 2658.392 | 2.591672 | 550.391808
103.421 | 2.410753 | 2657.751 | 2.588421 | 550.258944
103.431 | 2.411111 | 2657.257 | 2.591217 | 550.1568
103.441 | 2.411409 | 2656.627 | 2.58842 | 550.026368
103.451 | 2.411766 | 2656.114 | 2.591418 | 549.920128
103.461 | 2.412064 | 2656.088 | 2.588814 | 549.914752
103.471 | 2.412421 | 2655.534 | 2.591111 | 549.800064
103.481 | 2.412719 | 2655.171 | 2.588561 | 549.724864
103.491 | 2.413076 | 2654.735 | 2.59171 | 549.634624
103.501 | 2.413374 | 2653.963 | 2.588644 | 549.474816
103.511 | 2.413731 | 2653.661 | 2.591341 | 549.412224
103.521 | 2.414089 | 2653.66 | 2.588679 | 549.412032
103.531 | 2.414386 | 2652.924 | 2.591357 | 549.259648
103.541 | 2.414744 | 2652.622 | 2.588688 | 549.197184
103.551 | 2.415101 | 2652.081 | 2.590927 | 549.085184
103.561 | 2.415459 | 2651.873 | 2.588491 | 549.041984
103.571 | 2.415756 | 2651.496 | 2.591312 | 548.963904
103.581 | 2.416114 | 2650.735 | 2.588588 | 548.806336
103.591 | 2.416471 | 2650.19 | 2.591262 | 548.693632
103.601 | 2.416769 | 2649.748 | 2.5883 | 548.602048
103.611 | 2.417126 | 2649.168 | 2.591461 | 548.48192
103.621 | 2.417424 | 2648.999 | 2.588207 | 548.446976
103.631 | 2.417781 | 2647.816 | 2.591085 | 548.202048
103.641 | 2.418079 | 2647.472 | 2.588157 | 548.130752
103.651 | 2.418437 | 2647.026 | 2.590976 | 548.038592
103.661 | 2.418734 | 2646.496 | 2.588186 | 547.928768
103.671 | 2.419092 | 2645.81 | 2.591017 | 547.786816
103.681 | 2.41939 | 2645.421 | 2.588448 | 547.706304
103.691 | 2.419747 | 2644.834 | 2.591112 | 547.584704
103.701 | 2.420045 | 2644.265 | 2.588535 | 547.466944
103.711 | 2.420402 | 2644.281 | 2.591357 | 547.47008
103.721 | 2.4207 | 2643.131 | 2.588299 | 547.232128
103.731 | 2.421057 | 2642.667 | 2.590916 | 547.135936
103.741 | 2.421414 | 2643.203 | 2.588168 | 547.246976
103.751 | 2.421712 | 2642.779 | 2.591121 | 547.159168
103.761 | 2.42207 | 2641.853 | 2.588394 | 546.967424
103.771 | 2.422367 | 2641.647 | 2.590878 | 546.924864
103.781 | 2.422725 | 2640.861 | 2.5884 | 546.762176
103.791 | 2.423082 | 2640.571 | 2.591 | 546.70208
103.801 | 2.42338 | 2640.404 | 2.588658 | 546.66752
103.811 | 2.423737 | 2639.763 | 2.591583 | 546.534848
103.821 | 2.424095 | 2639.636 | 2.588433 | 546.50848
103.831 | 2.424392 | 2638.637 | 2.591031 | 546.301568
103.841 | 2.42475 | 2638.546 | 2.588656 | 546.28288
103.851 | 2.425107 | 2637.848 | 2.59115 | 546.13824
103.861 | 2.425405 | 2637.378 | 2.588284 | 546.04096
103.871 | 2.425762 | 2636.473 | 2.590825 | 545.853632
103.881 | 2.42606 | 2636.424 | 2.588656 | 545.843392
103.891 | 2.426358 | 2635.396 | 2.590976 | 545.63072
103.901 | 2.426715 | 2634.808 | 2.588575 | 545.508928
103.911 | 2.427072 | 2634.377 | 2.590992 | 545.419648
103.921 | 2.42737 | 2634.301 | 2.588295 | 545.403968
103.931 | 2.427668 | 2633.508 | 2.591519 | 545.239744
103.941 | 2.428025 | 2633.014 | 2.588356 | 545.137472
103.951 | 2.428323 | 2632.347 | 2.591597 | 544.999488
103.961 | 2.428681 | 2632.379 | 2.588824 | 545.005952
103.971 | 2.428978 | 2631.81 | 2.591509 | 544.888256
103.981 | 2.429276 | 2631.015 | 2.588161 | 544.723584
103.991 | 2.429634 | 2630.346 | 2.591209 | 544.585088
104.001 | 2.429991 | 2630.943 | 2.588329 | 544.708736
104.011 | 2.430348 | 2630.389 | 2.591727 | 544.59392
104.021 | 2.430646 | 2630.114 | 2.58832 | 544.537088
104.031 | 2.431003 | 2629.794 | 2.591281 | 544.470784
104.041 | 2.431361 | 2629.302 | 2.588435 | 544.368832
104.051 | 2.431718 | 2628.866 | 2.59128 | 544.278784
104.061 | 2.432016 | 2628.073 | 2.588313 | 544.114368
104.071 | 2.432373 | 2627.458 | 2.590896 | 543.987136
104.081 | 2.432731 | 2627.265 | 2.588215 | 543.947264
104.091 | 2.433029 | 2627.012 | 2.591187 | 543.894848
104.101 | 2.433386 | 2626.065 | 2.588141 | 543.698816
104.111 | 2.433684 | 2625.503 | 2.59111 | 543.5824
104.121 | 2.434041 | 2624.77 | 2.58832 | 543.43072
104.131 | 2.434339 | 2623.632 | 2.591212 | 543.195072
104.141 | 2.434696 | 2623.617 | 2.588804 | 543.191872
104.151 | 2.434994 | 2622.818 | 2.590974 | 543.026432
104.161 | 2.435351 | 2622.549 | 2.5888 | 542.970752
104.171 | 2.435708 | 2622.147 | 2.591197 | 542.88768
104.181 | 2.436006 | 2621.419 | 2.588825 | 542.736832
104.191 | 2.436364 | 2620.589 | 2.591722 | 542.565056
104.201 | 2.436661 | 2620.443 | 2.588564 | 542.534784
104.211 | 2.436959 | 2619.878 | 2.591558 | 542.417728
104.221 | 2.437317 | 2619.691 | 2.588482 | 542.379008
104.231 | 2.437674 | 2619.47 | 2.591139 | 542.33344
104.241 | 2.437972 | 2619.147 | 2.588527 | 542.266432
104.251 | 2.438329 | 2619.164 | 2.591127 | 542.270016
104.261 | 2.438686 | 2618.721 | 2.588411 | 542.17824
104.271 | 2.438984 | 2617.769 | 2.591089 | 541.98112
104.281 | 2.439342 | 2617.523 | 2.588486 | 541.930304
104.291 | 2.439699 | 2617.09 | 2.590989 | 541.840576
104.301 | 2.440056 | 2616.527 | 2.588246 | 541.723968
104.311 | 2.440354 | 2616.4375 | 2.591129 | 541.705472
104.321 | 2.440711 | 2615.378 | 2.588452 | 541.486144
104.331 | 2.441069 | 2614.349 | 2.59159 | 541.273088
104.341 | 2.441367 | 2614.647 | 2.588579 | 541.334848
104.351 | 2.441724 | 2613.584 | 2.591109 | 541.114688
104.361 | 2.442022 | 2613.385 | 2.588615 | 541.073472
104.371 | 2.442379 | 2613.151 | 2.591177 | 541.025024
104.381 | 2.442677 | 2612.231 | 2.588163 | 540.83456
104.391 | 2.443034 | 2612.165 | 2.590765 | 540.820864
104.401 | 2.443332 | 2611.248 | 2.588697 | 540.63104
104.411 | 2.443689 | 2610.127 | 2.591051 | 540.398912
104.421 | 2.443987 | 2610.392 | 2.588345 | 540.453824
104.431 | 2.444345 | 2609.676 | 2.591119 | 540.305472
104.441 | 2.444642 | 2608.972 | 2.588648 | 540.159808
104.451 | 2.445 | 2608.1 | 2.591401 | 539.979392
104.461 | 2.445357 | 2608.301 | 2.588492 | 540.0208
104.471 | 2.445655 | 2607.646 | 2.591529 | 539.885184
104.481 | 2.446012 | 2607.462 | 2.588284 | 539.847168
104.491 | 2.44637 | 2606.509 | 2.591361 | 539.649856
104.501 | 2.446668 | 2606.81 | 2.588684 | 539.712128
104.511 | 2.447025 | 2606.231 | 2.590929 | 539.592256
104.521 | 2.447382 | 2606.2 | 2.588617 | 539.585984
104.531 | 2.447739 | 2605.3 | 2.59109 | 539.399552
104.541 | 2.448037 | 2605.253 | 2.588641 | 539.389888
104.551 | 2.448394 | 2603.798 | 2.590607 | 539.088704
104.561 | 2.448752 | 2603.856 | 2.588447 | 539.100608
104.571 | 2.44905 | 2603.042 | 2.590921 | 538.932096
104.581 | 2.449407 | 2602.614 | 2.588425 | 538.843392
104.591 | 2.449764 | 2602.299 | 2.591435 | 538.778304
104.601 | 2.450062 | 2601.333 | 2.588596 | 538.57824
104.611 | 2.450419 | 2600.795 | 2.591504 | 538.46688
104.621 | 2.450717 | 2599.719 | 2.588508 | 538.24416
104.631 | 2.451075 | 2599.577 | 2.591182 | 538.21472
104.641 | 2.451372 | 2598.775 | 2.588125 | 538.048704
104.651 | 2.45173 | 2598.499 | 2.591224 | 537.991552
104.661 | 2.452028 | 2597.709 | 2.588264 | 537.827968
104.671 | 2.452385 | 2597.243 | 2.59131 | 537.73152
104.681 | 2.452683 | 2596.979 | 2.588387 | 537.676928
104.691 | 2.45304 | 2596.493 | 2.591428 | 537.576192
104.701 | 2.453338 | 2595.995 | 2.587882 | 537.473088
104.711 | 2.453695 | 2595.506 | 2.591007 | 537.37184
104.721 | 2.454053 | 2595.647 | 2.588677 | 537.40096
104.731 | 2.45435 | 2594.771 | 2.591449 | 537.219584
104.741 | 2.454708 | 2594.333 | 2.58858 | 537.129024
104.751 | 2.455065 | 2594.064 | 2.591249 | 537.073344
104.761 | 2.455422 | 2593.959 | 2.588317 | 537.05152
104.771 | 2.45572 | 2593.414 | 2.591475 | 536.938752
104.781 | 2.456078 | 2592.631 | 2.588438 | 536.776512
104.791 | 2.456435 | 2592.246 | 2.591681 | 536.6968
104.801 | 2.456792 | 2591.803 | 2.588688 | 536.60512
104.811 | 2.45709 | 2591.47 | 2.591149 | 536.53616
104.821 | 2.457448 | 2590.654 | 2.588591 | 536.367296
104.831 | 2.457805 | 2590.007 | 2.591276 | 536.233312
104.841 | 2.458103 | 2589.432 | 2.588477 | 536.114272
104.851 | 2.458401 | 2588.458 | 2.591373 | 535.912672
104.861 | 2.458758 | 2588.283 | 2.588456 | 535.876384
104.871 | 2.459115 | 2587.595 | 2.591559 | 535.733952
104.881 | 2.459413 | 2586.688 | 2.588419 | 535.546208
104.891 | 2.45977 | 2586.383 | 2.591591 | 535.482944
104.901 | 2.460068 | 2585.979 | 2.588648 | 535.399328
104.911 | 2.460366 | 2585.165 | 2.591431 | 535.230848
104.921 | 2.460723 | 2584.625 | 2.588236 | 535.118944
104.931 | 2.46108 | 2584.378 | 2.591337 | 535.068
104.941 | 2.461378 | 2584.163 | 2.58837 | 535.023456
104.951 | 2.461736 | 2583.428 | 2.591122 | 534.871168
104.961 | 2.462033 | 2583.069 | 2.588547 | 534.796864
104.971 | 2.462391 | 2582.561 | 2.591351 | 534.691712
104.981 | 2.462748 | 2582.349 | 2.588668 | 534.64784
104.991 | 2.463046 | 2582.042 | 2.591287 | 534.584256
105.001 | 2.463403 | 2581.405 | 2.588668 | 534.452448
105.011 | 2.463761 | 2581.009 | 2.591453 | 534.370336
105.021 | 2.464118 | 2580.326 | 2.588568 | 534.228928
105.031 | 2.464416 | 2579.982 | 2.591211 | 534.15776
105.041 | 2.464773 | 2579.289 | 2.588074 | 534.014336
105.051 | 2.465131 | 2578.741 | 2.591409 | 533.900832
105.061 | 2.465428 | 2578.401 | 2.588281 | 533.830368
105.071 | 2.465786 | 2577.75 | 2.591197 | 533.695616
105.081 | 2.466143 | 2577.187 | 2.588373 | 533.579136
105.091 | 2.466441 | 2576.134 | 2.591446 | 533.361024
105.101 | 2.466798 | 2575.748 | 2.588948 | 533.28112
105.111 | 2.467096 | 2575.237 | 2.591296 | 533.175264
105.121 | 2.467453 | 2574.407 | 2.588307 | 533.003616
105.131 | 2.467751 | 2573.824 | 2.59122 | 532.882816
105.141 | 2.468108 | 2573.577 | 2.588628 | 532.831712
105.151 | 2.468406 | 2572.837 | 2.591217 | 532.67856
105.161 | 2.468764 | 2572.203 | 2.588652 | 532.547136
105.171 | 2.469061 | 2572.044 | 2.591257 | 532.514336
105.181 | 2.469419 | 2571.357 | 2.588369 | 532.372128
105.191 | 2.469717 | 2570.708 | 2.591321 | 532.237792
105.201 | 2.470074 | 2570.334 | 2.588327 | 532.160192
105.211 | 2.470372 | 2570.071 | 2.591224 | 532.105856
105.221 | 2.470729 | 2569.506 | 2.588789 | 531.988736
105.231 | 2.471086 | 2569.644 | 2.591149 | 532.017408
105.241 | 2.471384 | 2568.946 | 2.588642 | 531.872896
105.251 | 2.471742 | 2568.226 | 2.591229 | 531.72384
105.261 | 2.472039 | 2567.755 | 2.588327 | 531.626208
105.271 | 2.472397 | 2567.071 | 2.591164 | 531.484704
105.281 | 2.472754 | 2566.705 | 2.588597 | 531.408864
105.291 | 2.473111 | 2566.408 | 2.591639 | 531.347456
105.301 | 2.473409 | 2565.967 | 2.588271 | 531.256
105.311 | 2.473766 | 2565.147 | 2.591252 | 531.086368
105.321 | 2.474064 | 2564.527 | 2.588743 | 530.957984
105.331 | 2.474422 | 2564.077 | 2.591491 | 530.864736
105.341 | 2.474719 | 2563.551 | 2.588677 | 530.755968
105.351 | 2.475077 | 2562.703 | 2.591399 | 530.580416
105.361 | 2.475374 | 2561.763 | 2.588792 | 530.385696
105.371 | 2.475732 | 2561.491 | 2.591373 | 530.32944
105.381 | 2.47603 | 2561.093 | 2.58886 | 530.246944
105.391 | 2.476387 | 2560.54 | 2.591343 | 530.132512
105.401 | 2.476685 | 2560.069 | 2.58823 | 530.035072
105.411 | 2.477042 | 2559.122 | 2.591157 | 529.838976
105.421 | 2.47734 | 2558.752 | 2.588476 | 529.7624
105.431 | 2.477697 | 2558.859375 | 2.591606 | 529.784544
105.441 | 2.477995 | 2557.747 | 2.588482 | 529.554272
105.451 | 2.478353 | 2557.574 | 2.59122 | 529.518528
105.461 | 2.47871 | 2557.217 | 2.588479 | 529.444576
105.471 | 2.479008 | 2556.695 | 2.591519 | 529.336512
105.481 | 2.479365 | 2556.624 | 2.588515 | 529.321728
105.491 | 2.479722 | 2555.642 | 2.591341 | 529.118496
105.501 | 2.48008 | 2555.341 | 2.588568 | 529.05616
105.511 | 2.480437 | 2555.208 | 2.591366 | 529.028672
105.521 | 2.480735 | 2554.461 | 2.588616 | 528.873888
105.531 | 2.481092 | 2553.962 | 2.591447 | 528.770624
105.541 | 2.48145 | 2553.181 | 2.588361 | 528.608896
105.551 | 2.481747 | 2552.418 | 2.591036 | 528.450912
105.561 | 2.482105 | 2551.868 | 2.588507 | 528.337152
105.571 | 2.482462 | 2551.554 | 2.591259 | 528.272128
105.581 | 2.48276 | 2550.583 | 2.588481 | 528.070912
105.591 | 2.483117 | 2549.927 | 2.591282 | 527.935104
105.601 | 2.483415 | 2549.848 | 2.588177 | 527.918784
105.611 | 2.483772 | 2548.566 | 2.591146 | 527.653344
105.621 | 2.48407 | 2547.682 | 2.588382 | 527.470464
105.631 | 2.484428 | 2547.341 | 2.59094 | 527.399808
105.641 | 2.484785 | 2547.55 | 2.588438 | 527.443008
105.651 | 2.485083 | 2546.604 | 2.591472 | 527.247264
105.661 | 2.485381 | 2546.02 | 2.588125 | 527.126336
105.671 | 2.485738 | 2545.397 | 2.591221 | 526.997248
105.681 | 2.486095 | 2544.971 | 2.58836 | 526.909056
105.691 | 2.486393 | 2544.73 | 2.591223 | 526.859168
105.701 | 2.48675 | 2544.158 | 2.588056 | 526.740768
105.711 | 2.487107 | 2543.66 | 2.590933 | 526.6376
105.721 | 2.487405 | 2543.07 | 2.588313 | 526.515552
105.731 | 2.487763 | 2542.289 | 2.591308 | 526.353888
105.741 | 2.48812 | 2542.535 | 2.588592 | 526.4048
105.751 | 2.488418 | 2541.759 | 2.591204 | 526.244064
105.761 | 2.488775 | 2540.942 | 2.588204 | 526.07488
105.771 | 2.489133 | 2540.499 | 2.590892 | 525.983136
105.781 | 2.48943 | 2539.643 | 2.588376 | 525.805952
105.791 | 2.489788 | 2539.629 | 2.591126 | 525.803136
105.801 | 2.490086 | 2538.919 | 2.588335 | 525.65616
105.811 | 2.490443 | 2537.736 | 2.59127 | 525.411136
105.821 | 2.4908 | 2537.957 | 2.588375 | 525.456832
105.831 | 2.491098 | 2536.658 | 2.591021 | 525.187936
105.841 | 2.491396 | 2535.72 | 2.58804 | 524.993728
105.851 | 2.491753 | 2535.463 | 2.590923 | 524.940512
105.861 | 2.492051 | 2534.487 | 2.588359 | 524.738528
105.871 | 2.492408 | 2534.463 | 2.591092 | 524.733472
105.881 | 2.492706 | 2533.558 | 2.58805 | 524.546144
105.891 | 2.493063 | 2533.222 | 2.591149 | 524.47664
105.901 | 2.493361 | 2532.732 | 2.588226 | 524.3752
105.911 | 2.493719 | 2532.582 | 2.590972 | 524.344
105.921 | 2.494016 | 2532.205 | 2.588679 | 524.266048
105.931 | 2.494374 | 2531.255 | 2.591061 | 524.069376
105.941 | 2.494672 | 2531.312 | 2.588344 | 524.081152
105.951 | 2.495029 | 2530.145 | 2.591246 | 523.839584
105.961 | 2.495386 | 2529.689 | 2.588527 | 523.745184
105.971 | 2.495744 | 2529.96 | 2.591441 | 523.801344
105.981 | 2.496041 | 2530.031 | 2.588327 | 523.815936
105.991 | 2.496399 | 2528.892 | 2.590809 | 523.580192
106.001 | 2.496756 | 2528.203 | 2.588639 | 523.437408
106.011 | 2.497054 | 2527.972 | 2.591227 | 523.389728
106.021 | 2.497411 | 2527.112 | 2.588559 | 523.211616
106.031 | 2.497769 | 2526.593 | 2.590975 | 523.104032
106.041 | 2.498067 | 2525.993 | 2.588372 | 522.98
106.051 | 2.498424 | 2524.988 | 2.591061 | 522.771744
106.061 | 2.498781 | 2524.618 | 2.58786 | 522.695168
106.071 | 2.499079 | 2524.097 | 2.591393 | 522.587456
106.081 | 2.499436 | 2523.413 | 2.588298 | 522.445664
106.091 | 2.499793 | 2522.928 | 2.591423 | 522.345376
106.101 | 2.500091 | 2522.039 | 2.588351 | 522.161312
106.111 | 2.500449 | 2521.295 | 2.591465 | 522.007168
106.121 | 2.500746 | 2521.13 | 2.588712 | 521.97312
106.131 | 2.501104 | 2520.265 | 2.591335 | 521.79392
106.141 | 2.501402 | 2519.698 | 2.588315 | 521.676608
106.151 | 2.501759 | 2519.145 | 2.59157 | 521.562112
106.161 | 2.502057 | 2518.63 | 2.588646 | 521.455456
106.171 | 2.502414 | 2518.184 | 2.591451 | 521.363168
106.181 | 2.502712 | 2517.653 | 2.588383 | 521.25312
106.191 | 2.503069 | 2517.513 | 2.591287 | 521.22432
106.201 | 2.503427 | 2517.019 | 2.588606 | 521.12192
106.211 | 2.503784 | 2516.917 | 2.591258 | 521.100928
106.221 | 2.504082 | 2515.807 | 2.588564 | 520.870944
106.231 | 2.504439 | 2515.208 | 2.591018 | 520.747104
106.241 | 2.504796 | 2514.809 | 2.588226 | 520.664352
106.251 | 2.505154 | 2514.596 | 2.591137 | 520.62032
106.261 | 2.505452 | 2514.167 | 2.588532 | 520.531424
106.271 | 2.505809 | 2512.994 | 2.591614 | 520.288704
106.281 | 2.506107 | 2512.012 | 2.58831 | 520.08528
106.291 | 2.506464 | 2511.593 | 2.591518 | 519.998464
106.301 | 2.506822 | 2510.833 | 2.588373 | 519.841248
106.311 | 2.507119 | 2510.179 | 2.591537 | 519.705888
106.321 | 2.507477 | 2509.155 | 2.588679 | 519.49376
106.331 | 2.507774 | 2508.691 | 2.591513 | 519.397696
106.341 | 2.508132 | 2508.599 | 2.588688 | 519.378688
106.351 | 2.50843 | 2507.836 | 2.591143 | 519.22064
106.361 | 2.508787 | 2507.061 | 2.588262 | 519.06016
106.371 | 2.509085 | 2506.53 | 2.59137 | 518.950304
106.381 | 2.509442 | 2505.949 | 2.587867 | 518.829952
106.391 | 2.50974 | 2505.278 | 2.591075 | 518.691072
106.401 | 2.510097 | 2504.736 | 2.588109 | 518.578784
106.411 | 2.510395 | 2504.066 | 2.590948 | 518.440256
106.421 | 2.510753 | 2503.747 | 2.588468 | 518.374144
106.431 | 2.51111 | 2503.301 | 2.590925 | 518.281728
106.441 | 2.511408 | 2503.594 | 2.588424 | 518.342336
106.451 | 2.511765 | 2502.727 | 2.591534 | 518.163008
106.461 | 2.512122 | 2501.895 | 2.588122 | 517.990752
106.471 | 2.51242 | 2502.29 | 2.591357 | 518.072512
106.481 | 2.512777 | 2501.234 | 2.588248 | 517.853792
106.491 | 2.513135 | 2500.315 | 2.591265 | 517.663648
106.501 | 2.513432 | 2500.333 | 2.588543 | 517.667296
106.511 | 2.51379 | 2499.539 | 2.591326 | 517.502816
106.521 | 2.514088 | 2498.621 | 2.588184 | 517.3128
106.531 | 2.514445 | 2497.836 | 2.591314 | 517.1504
106.541 | 2.514802 | 2497.621 | 2.58827 | 517.105824
106.551 | 2.5151 | 2496.977 | 2.591207 | 516.972512
106.561 | 2.515458 | 2496.1875 | 2.588387 | 516.808992
106.571 | 2.515755 | 2495.327 | 2.591116 | 516.630816
106.581 | 2.516113 | 2495.024 | 2.58841 | 516.568064
106.591 | 2.51641 | 2494.307 | 2.591453 | 516.419648
106.601 | 2.516768 | 2493.577 | 2.588497 | 516.268576
106.611 | 2.517065 | 2493.081 | 2.591123 | 516.165888
106.621 | 2.517423 | 2492.341 | 2.588383 | 516.012544
106.631 | 2.517721 | 2491.789 | 2.591262 | 515.898368
106.641 | 2.518078 | 2491.524 | 2.588483 | 515.843456
106.651 | 2.518376 | 2491.086 | 2.591062 | 515.752768
106.661 | 2.518733 | 2490.213 | 2.588768 | 515.571968
106.671 | 2.519031 | 2489.832 | 2.591211 | 515.493184
106.681 | 2.519388 | 2489.759 | 2.588258 | 515.478112
106.691 | 2.519746 | 2489.35 | 2.59143 | 515.393408
106.701 | 2.520044 | 2488.563 | 2.588499 | 515.230528
106.711 | 2.520401 | 2487.825 | 2.591085 | 515.077568
106.721 | 2.520758 | 2487.66 | 2.58853 | 515.043424
106.731 | 2.521116 | 2487.064 | 2.591436 | 514.920192
106.741 | 2.521413 | 2486.431 | 2.588339 | 514.788992
106.751 | 2.521771 | 2485.596 | 2.591185 | 514.616096
106.761 | 2.522128 | 2485.169 | 2.588148 | 514.52784
106.771 | 2.522426 | 2484.515 | 2.591957 | 514.392416
106.781 | 2.522783 | 2483.676 | 2.588553 | 514.218688
106.791 | 2.523081 | 2482.862 | 2.591356 | 514.050176
106.801 | 2.523439 | 2482.774 | 2.58888 | 514.031872
106.811 | 2.523796 | 2481.931 | 2.591778 | 513.857344
106.821 | 2.524094 | 2481.136 | 2.588858 | 513.692864
106.831 | 2.524392 | 2480.425 | 2.591166 | 513.5456
106.841 | 2.524749 | 2479.687 | 2.588218 | 513.392704
106.851 | 2.525106 | 2479.47 | 2.591432 | 513.347872
106.861 | 2.525404 | 2478.964 | 2.588752 | 513.243072
106.871 | 2.525701 | 2478.24 | 2.591109 | 513.093216
106.881 | 2.526059 | 2477.522 | 2.588419 | 512.944544
106.891 | 2.526416 | 2477.263 | 2.591302 | 512.890816
106.901 | 2.526714 | 2476.672 | 2.588181 | 512.768544
106.911 | 2.527071 | 2476.234 | 2.591152 | 512.677888
106.921 | 2.527369 | 2475.615 | 2.588015 | 512.5496
106.931 | 2.527727 | 2475.004 | 2.59119 | 512.423168
106.941 | 2.528084 | 2474.718 | 2.588962 | 512.363872
106.951 | 2.528382 | 2474.224 | 2.591405 | 512.261632
106.961 | 2.528739 | 2473.719 | 2.588447 | 512.157152
106.971 | 2.529096 | 2473.326 | 2.591758 | 512.075872
106.981 | 2.529454 | 2472.354 | 2.588424 | 511.874496
106.991 | 2.529752 | 2471.881 | 2.591605 | 511.776512
107.001 | 2.530109 | 2471.508 | 2.588203 | 511.699392
107.011 | 2.530466 | 2470.402 | 2.591218 | 511.4704
107.021 | 2.530764 | 2469.766 | 2.588877 | 511.338784
107.031 | 2.531121 | 2469.148 | 2.591379 | 511.210848
107.041 | 2.531479 | 2468.808 | 2.588346 | 511.140448
107.051 | 2.531777 | 2468.058 | 2.591184 | 510.985152
107.061 | 2.532134 | 2467.299 | 2.58821 | 510.828
107.071 | 2.532432 | 2466.556 | 2.591073 | 510.674144
107.081 | 2.532789 | 2465.966 | 2.588177 | 510.551936
107.091 | 2.533087 | 2464.893 | 2.591466 | 510.329728
107.101 | 2.533444 | 2464.417 | 2.588677 | 510.2312
107.111 | 2.533742 | 2464.334 | 2.590994 | 510.214176
107.121 | 2.534099 | 2463.828 | 2.588572 | 510.10928
107.131 | 2.534397 | 2463.054 | 2.591152 | 509.949024
107.141 | 2.534755 | 2462.329 | 2.588458 | 509.79904
107.151 | 2.535052 | 2461.758 | 2.590994 | 509.68064
107.161 | 2.53541 | 2461.32 | 2.588364 | 509.590112
107.171 | 2.535708 | 2460.994 | 2.591318 | 509.52256
107.181 | 2.536065 | 2460.139 | 2.588303 | 509.345568
107.191 | 2.536422 | 2459.771 | 2.590682 | 509.269248
107.201 | 2.53678 | 2459.427 | 2.588174 | 509.19808
107.211 | 2.537077 | 2458.758 | 2.591241 | 509.059648
107.221 | 2.537435 | 2458.242 | 2.58839 | 508.952768
107.231 | 2.537732 | 2457.783 | 2.591315 | 508.857792
107.241 | 2.53809 | 2457.272 | 2.588287 | 508.752064
107.251 | 2.538447 | 2456.477 | 2.591148 | 508.587424
107.261 | 2.538745 | 2455.608 | 2.58859 | 508.40752
107.271 | 2.539102 | 2454.798 | 2.591283 | 508.239776
107.281 | 2.5394 | 2454.527 | 2.587762 | 508.183712
107.291 | 2.539757 | 2453.834 | 2.591054 | 508.040096
107.301 | 2.540055 | 2453.003 | 2.588474 | 507.868192
107.311 | 2.540413 | 2452.507 | 2.59134 | 507.76544
107.321 | 2.54077 | 2451.895 | 2.58835 | 507.638656
107.331 | 2.541068 | 2451.237 | 2.591714 | 507.502432
107.341 | 2.541365 | 2450.233 | 2.588099 | 507.29456
107.351 | 2.541723 | 2449.551 | 2.591019 | 507.153312
107.361 | 2.542021 | 2449.249 | 2.588027 | 507.090784
107.371 | 2.542378 | 2448.42 | 2.590938 | 506.919328
107.381 | 2.542735 | 2448.609 | 2.588305 | 506.958368
107.391 | 2.543033 | 2448.078 | 2.591033 | 506.848512
107.401 | 2.54339 | 2447.321 | 2.58814 | 506.691776
107.411 | 2.543688 | 2447.094 | 2.591197 | 506.644608
107.421 | 2.544046 | 2446.728 | 2.588324 | 506.568896
107.431 | 2.544403 | 2445.793 | 2.591413 | 506.375392
107.441 | 2.54476 | 2445.332 | 2.588475 | 506.279936
107.451 | 2.545058 | 2444.842 | 2.591498 | 506.178464
107.461 | 2.545415 | 2444.043 | 2.588245 | 506.013088
107.471 | 2.545773 | 2443.885 | 2.591482 | 505.980448
107.481 | 2.546071 | 2443.082 | 2.588289 | 505.814144
107.491 | 2.546428 | 2442.405 | 2.591141 | 505.67392
107.501 | 2.546785 | 2441.566 | 2.588892 | 505.500192
107.511 | 2.547143 | 2440.665 | 2.591025 | 505.313728
107.521 | 2.547441 | 2440.258 | 2.588326 | 505.229408
107.531 | 2.547798 | 2439.24 | 2.591455 | 505.018592
107.541 | 2.548096 | 2438.811 | 2.587991 | 504.929824
107.551 | 2.548453 | 2438.055 | 2.591792 | 504.773376
107.561 | 2.548751 | 2437.575 | 2.588107 | 504.673856
107.571 | 2.549108 | 2436.872 | 2.590963 | 504.52832
107.581 | 2.549406 | 2436.083 | 2.588744 | 504.365056
107.591 | 2.549763 | 2435.377 | 2.591326 | 504.218944
107.601 | 2.550121 | 2434.65 | 2.588572 | 504.068256
107.611 | 2.550418 | 2434.216 | 2.591066 | 503.978432
107.621 | 2.550776 | 2433.602 | 2.58835 | 503.851296
107.631 | 2.551073 | 2433.087 | 2.591336 | 503.7448
107.641 | 2.551431 | 2432.323 | 2.588132 | 503.586496
107.651 | 2.551729 | 2432.199 | 2.590772 | 503.560864
107.661 | 2.552086 | 2431.484 | 2.58805 | 503.412864
107.671 | 2.552443 | 2431.06 | 2.591319 | 503.325056
107.681 | 2.552801 | 2430.441 | 2.588353 | 503.196832
107.691 | 2.553098 | 2429.991 | 2.591196 | 503.103776
107.701 | 2.553456 | 2429.405 | 2.588437 | 502.9824
107.711 | 2.553813 | 2429.007 | 2.591153 | 502.900032
107.721 | 2.554171 | 2427.717 | 2.5883 | 502.632992
107.731 | 2.554468 | 2427.496 | 2.591147 | 502.587136
107.741 | 2.554826 | 2426.785 | 2.588156 | 502.439904
107.751 | 2.555124 | 2426.077 | 2.591225 | 502.293312
107.761 | 2.555481 | 2424.952 | 2.588635 | 502.06048
107.771 | 2.555838 | 2424.727 | 2.591425 | 502.013824
107.781 | 2.556136 | 2423.834 | 2.588439 | 501.828928
107.791 | 2.556434 | 2423.238 | 2.591226 | 501.705536
107.801 | 2.556791 | 2422.21 | 2.588435 | 501.492704
107.811 | 2.557148 | 2421.739 | 2.591094 | 501.395136
107.821 | 2.557446 | 2421.089 | 2.588511 | 501.26064
107.831 | 2.557804 | 2420.428 | 2.591434 | 501.123808
107.841 | 2.558101 | 2419.872 | 2.588234 | 501.008768
107.851 | 2.558399 | 2419.062 | 2.591299 | 500.841056
107.861 | 2.558757 | 2418.633 | 2.588504 | 500.752096
107.871 | 2.559054 | 2417.965 | 2.591761 | 500.613792
107.881 | 2.559412 | 2417.354 | 2.588262 | 500.487424
107.891 | 2.559769 | 2416.737 | 2.591334 | 500.359552
107.901 | 2.560067 | 2416.671 | 2.588414 | 500.345984
107.911 | 2.560424 | 2415.99 | 2.591306 | 500.204864
107.921 | 2.560782 | 2415.224 | 2.588095 | 500.046336
107.931 | 2.56108 | 2414.514 | 2.591217 | 499.89936
107.941 | 2.561437 | 2414.149 | 2.58809 | 499.823744
107.951 | 2.561794 | 2413.637 | 2.591213 | 499.717792
107.961 | 2.562152 | 2413.254 | 2.588477 | 499.638496
107.971 | 2.562449 | 2412.503 | 2.591336 | 499.483072
107.981 | 2.562807 | 2412.101 | 2.588282 | 499.399872
107.991 | 2.563164 | 2410.8 | 2.591344 | 499.1304
108.001 | 2.563462 | 2410.077 | 2.5883 | 498.980736
108.011 | 2.563819 | 2409.652 | 2.591197 | 498.892832
108.021 | 2.564176 | 2408.728 | 2.588162 | 498.701408
108.031 | 2.564474 | 2408.408 | 2.591422 | 498.6352
108.041 | 2.564831 | 2407.43 | 2.588676 | 498.43264
108.051 | 2.565129 | 2406.875 | 2.591362 | 498.31792
108.061 | 2.565487 | 2406.166 | 2.588466 | 498.170912
108.071 | 2.565784 | 2405.499 | 2.591131 | 498.03296
108.081 | 2.566142 | 2404.741 | 2.588427 | 497.875936
108.091 | 2.56644 | 2404.545 | 2.591144 | 497.835328
108.101 | 2.566737 | 2403.37 | 2.588455 | 497.592064
108.111 | 2.567095 | 2402.889 | 2.591127 | 497.49264
108.121 | 2.567452 | 2402.85 | 2.588113 | 497.484448
108.131 | 2.56775 | 2402.176 | 2.59093 | 497.344992
108.141 | 2.568107 | 2400.774 | 2.587884 | 497.054688
108.151 | 2.568465 | 2401.077 | 2.590935 | 497.117472
108.161 | 2.568763 | 2400.43 | 2.58841 | 496.983488
108.171 | 2.56912 | 2399.801 | 2.591234 | 496.853152
108.181 | 2.569477 | 2399.193 | 2.588365 | 496.72736
108.191 | 2.569775 | 2398.747 | 2.591153 | 496.634912
108.201 | 2.570132 | 2398.063 | 2.588341 | 496.493472
108.211 | 2.57049 | 2397.772 | 2.590949 | 496.43312
108.221 | 2.570787 | 2396.525 | 2.587906 | 496.174976
108.231 | 2.571145 | 2395.517 | 2.591081 | 495.966336
108.241 | 2.571502 | 2395.123 | 2.588251 | 495.884704
108.251 | 2.5718 | 2394.389 | 2.591049 | 495.7328
108.261 | 2.572157 | 2393.467 | 2.58807 | 495.541824
108.271 | 2.572455 | 2392.631 | 2.591362 | 495.368672
108.281 | 2.572813 | 2392.055 | 2.588069 | 495.249408
108.291 | 2.57311 | 2391.77 | 2.590869 | 495.190528
108.301 | 2.573468 | 2390.537 | 2.588264 | 494.935264
108.311 | 2.573765 | 2390.007 | 2.59129 | 494.82544
108.321 | 2.574123 | 2389.569 | 2.58804 | 494.734848
108.331 | 2.574421 | 2388.439 | 2.591017 | 494.500928
108.341 | 2.574778 | 2388.09 | 2.588695 | 494.428576
108.351 | 2.575076 | 2387.188 | 2.591443 | 494.24192
108.361 | 2.575433 | 2387.202 | 2.588355 | 494.2448
108.371 | 2.575731 | 2386.141 | 2.591513 | 494.02512
108.381 | 2.576088 | 2385.448 | 2.588315 | 493.881536
108.391 | 2.576446 | 2384.731 | 2.591031 | 493.73312
108.401 | 2.576743 | 2384.706 | 2.588391 | 493.727904
108.411 | 2.577101 | 2384.326 | 2.59122 | 493.649216
108.421 | 2.577458 | 2383.371 | 2.588118 | 493.451616
108.431 | 2.577815 | 2382.831 | 2.591229 | 493.339808
108.441 | 2.578113 | 2382.324 | 2.588203 | 493.23488
108.451 | 2.57847 | 2381.267 | 2.591045 | 493.015968
108.461 | 2.578768 | 2380.803 | 2.588431 | 492.919968
108.471 | 2.579126 | 2380.079 | 2.591182 | 492.769952
108.481 | 2.579483 | 2379.162 | 2.588541 | 492.580096
108.491 | 2.579781 | 2378.634 | 2.591164 | 492.47072
108.501 | 2.580138 | 2377.343 | 2.588081 | 492.203424
108.511 | 2.580436 | 2376.804 | 2.591309 | 492.091904
108.521 | 2.580793 | 2376.237 | 2.587848 | 491.974432
108.531 | 2.581091 | 2375.361 | 2.591428 | 491.79312
108.541 | 2.581449 | 2374.951 | 2.588471 | 491.708256
108.551 | 2.581806 | 2374.198 | 2.591208 | 491.552288
108.561 | 2.582103 | 2373.799 | 2.588416 | 491.469792
108.571 | 2.582401 | 2372.634 | 2.59166 | 491.228512
108.581 | 2.582759 | 2372.124 | 2.588148 | 491.122976
108.591 | 2.583056 | 2371.558 | 2.590837 | 491.00576
108.601 | 2.583414 | 2370.856 | 2.588439 | 490.860384
108.611 | 2.583712 | 2370.414 | 2.591409 | 490.76896
108.621 | 2.584069 | 2369.546 | 2.587992 | 490.589312
108.631 | 2.584426 | 2369.099 | 2.591176 | 490.496768
108.641 | 2.584724 | 2368.8 | 2.588514 | 490.434752
108.651 | 2.585082 | 2368.012 | 2.591397 | 490.271616
108.661 | 2.585439 | 2367.363 | 2.588134 | 490.13728
108.671 | 2.585737 | 2367.073 | 2.590972 | 490.077312
108.681 | 2.586094 | 2366.245 | 2.588418 | 489.905824
108.691 | 2.586451 | 2365.623 | 2.59137 | 489.776992
108.701 | 2.586809 | 2364.69 | 2.587998 | 489.583904
108.711 | 2.587107 | 2364.189 | 2.591373 | 489.48016
108.721 | 2.587464 | 2363.476 | 2.588477 | 489.33248
108.731 | 2.587762 | 2362.356 | 2.591121 | 489.100576
108.741 | 2.588119 | 2361.84 | 2.588341 | 488.993696
108.751 | 2.588417 | 2361.115 | 2.591209 | 488.843648
108.761 | 2.588774 | 2360.129 | 2.58832 | 488.63952
108.771 | 2.589132 | 2359.708 | 2.591141 | 488.55232
108.781 | 2.589429 | 2359.301 | 2.588013 | 488.46816
108.791 | 2.589727 | 2358.229 | 2.591282 | 488.246176
108.801 | 2.590084 | 2357.65625 | 2.588679 | 488.127584
108.811 | 2.590382 | 2356.637 | 2.59131 | 487.916512
108.821 | 2.590739 | 2356.208 | 2.588345 | 487.827808
108.831 | 2.591037 | 2355.837 | 2.591551 | 487.750912
108.841 | 2.591395 | 2355.057 | 2.588104 | 487.589376
108.851 | 2.591692 | 2354.171 | 2.5911 | 487.40592
108.861 | 2.59205 | 2353.912 | 2.588249 | 487.352416
108.871 | 2.592407 | 2353.375 | 2.59186 | 487.241216
108.881 | 2.592705 | 2352.824 | 2.588399 | 487.127104
108.891 | 2.593062 | 2352.074 | 2.591459 | 486.971872
108.901 | 2.59342 | 2351.632 | 2.587805 | 486.880384
108.911 | 2.593777 | 2351.255 | 2.591356 | 486.802304
108.921 | 2.594075 | 2350.342 | 2.588285 | 486.613248
108.931 | 2.594432 | 2349.39 | 2.591374 | 486.416192
108.941 | 2.594789 | 2348.995 | 2.588316 | 486.334304
108.951 | 2.595147 | 2348.425 | 2.591034 | 486.216352
108.961 | 2.595445 | 2347.65625 | 2.587821 | 486.057184
108.971 | 2.595802 | 2347.081 | 2.591178 | 485.938048
108.981 | 2.596159 | 2346.235 | 2.588302 | 485.763008
108.991 | 2.596457 | 2345.31 | 2.591499 | 485.571456
109.001 | 2.596815 | 2344.8125 | 2.588466 | 485.468416
109.011 | 2.597112 | 2343.817 | 2.591674 | 485.2624
109.021 | 2.59747 | 2342.515 | 2.588446 | 484.992768
109.031 | 2.597827 | 2342.126 | 2.591101 | 484.912224
109.041 | 2.598125 | 2341.604 | 2.588626 | 484.804096
109.051 | 2.598482 | 2340.947 | 2.591294 | 484.668032
109.061 | 2.59878 | 2340.186 | 2.58824 | 484.510528
109.071 | 2.599137 | 2338.898 | 2.591407 | 484.24384
109.081 | 2.599435 | 2338.738 | 2.588742 | 484.210784
109.091 | 2.599793 | 2338.325 | 2.591501 | 484.125344
109.101 | 2.60009 | 2337.63 | 2.588387 | 483.98128
109.111 | 2.600448 | 2336.711 | 2.591404 | 483.791072
109.121 | 2.600805 | 2336.427 | 2.588165 | 483.732192
109.131 | 2.601163 | 2335.586 | 2.59114 | 483.558208
109.141 | 2.60146 | 2335.315 | 2.588684 | 483.502144
109.151 | 2.601817 | 2334.407 | 2.591552 | 483.314176
109.161 | 2.602175 | 2334.013 | 2.588702 | 483.232608
109.171 | 2.602532 | 2332.926 | 2.591428 | 483.007456
109.181 | 2.60283 | 2332.419 | 2.588524 | 482.902464
109.191 | 2.603187 | 2331.599 | 2.591645 | 482.7328
109.201 | 2.603485 | 2330.842 | 2.588146 | 482.575904
109.211 | 2.603842 | 2329.704 | 2.59139 | 482.340288
109.221 | 2.6042 | 2329.235 | 2.588594 | 482.243232
109.231 | 2.604498 | 2328.432 | 2.591292 | 482.077056
109.241 | 2.604855 | 2327.514 | 2.588302 | 481.886976
109.251 | 2.605153 | 2326.884 | 2.591369 | 481.756544
109.261 | 2.60551 | 2326.269 | 2.588631 | 481.629152
109.271 | 2.605808 | 2325.122 | 2.591298 | 481.391616
109.281 | 2.606165 | 2324.689 | 2.58831 | 481.302176
109.291 | 2.606463 | 2323.696 | 2.591438 | 481.09648
109.301 | 2.60682 | 2323.211 | 2.588536 | 480.996
109.311 | 2.607118 | 2322.631 | 2.591356 | 480.875968
109.321 | 2.607476 | 2322.159 | 2.588416 | 480.778208
109.331 | 2.607773 | 2321.027 | 2.591573 | 480.543968
109.341 | 2.608131 | 2320.385 | 2.588476 | 480.41104
109.351 | 2.608488 | 2319.621 | 2.591274 | 480.252864
109.361 | 2.608786 | 2319.272 | 2.588375 | 480.18064
109.371 | 2.609143 | 2318.895 | 2.591545 | 480.102528
109.381 | 2.609501 | 2318.132 | 2.588317 | 479.944544
109.391 | 2.609798 | 2317.815 | 2.590956 | 479.878976
109.401 | 2.610156 | 2317.07 | 2.58874 | 479.724608
109.411 | 2.610513 | 2316.459 | 2.591527 | 479.59824
109.421 | 2.61087 | 2315.493 | 2.5888 | 479.398176
109.431 | 2.611168 | 2315.167 | 2.591045 | 479.330528
109.441 | 2.611526 | 2314.33 | 2.58839 | 479.157376
109.451 | 2.611883 | 2313.602 | 2.591255 | 479.006528
109.461 | 2.612181 | 2312.312 | 2.588398 | 478.739552
109.471 | 2.612538 | 2311.579 | 2.591647 | 478.587744
109.481 | 2.612836 | 2310.382 | 2.588237 | 478.339936
109.491 | 2.613193 | 2310.217 | 2.591493 | 478.305792
109.501 | 2.613491 | 2309.568 | 2.588623 | 478.17136
109.511 | 2.613848 | 2308.638 | 2.59131 | 477.978816
109.521 | 2.614146 | 2308.082 | 2.588727 | 477.863712
109.531 | 2.614503 | 2307.174 | 2.591169 | 477.675776
109.541 | 2.614801 | 2306.485 | 2.588121 | 477.533056
109.551 | 2.615158 | 2306.045 | 2.591092 | 477.441952
109.561 | 2.615456 | 2305.085 | 2.588334 | 477.243264
109.571 | 2.615814 | 2304.346 | 2.591382 | 477.090304
109.581 | 2.616111 | 2304.005 | 2.588486 | 477.019744
109.591 | 2.616469 | 2302.933 | 2.59145 | 476.797696
109.601 | 2.616767 | 2302.312 | 2.588187 | 476.669216
109.611 | 2.617124 | 2301.848 | 2.591373 | 476.573152
109.621 | 2.617481 | 2301.646 | 2.588088 | 476.531328
109.631 | 2.617779 | 2300.994 | 2.591563 | 476.396192
109.641 | 2.618137 | 2299.923 | 2.588175 | 476.174592
109.651 | 2.618494 | 2299.706 | 2.591318 | 476.129632
109.661 | 2.618851 | 2298.953 | 2.588596 | 475.973792
109.671 | 2.619149 | 2297.745 | 2.591505 | 475.723584
109.681 | 2.619506 | 2297.057 | 2.588156 | 475.581088
109.691 | 2.619864 | 2296.268 | 2.591558 | 475.417728
109.701 | 2.620221 | 2295.791 | 2.588236 | 475.318944
109.711 | 2.620519 | 2295.002 | 2.591552 | 475.155744
109.721 | 2.620817 | 2293.977 | 2.588367 | 474.943552
109.731 | 2.621174 | 2292.969 | 2.591577 | 474.734688
109.741 | 2.621531 | 2292.817 | 2.588469 | 474.703328
109.751 | 2.621829 | 2291.704 | 2.591258 | 474.47296
109.761 | 2.622186 | 2291.125 | 2.588197 | 474.353088
109.771 | 2.622484 | 2289.952 | 2.591073 | 474.110176
109.781 | 2.622782 | 2289.338 | 2.588292 | 473.98304
109.791 | 2.623139 | 2288.284 | 2.59146 | 473.764736
109.801 | 2.623437 | 2287.724 | 2.588055 | 473.6488
109.811 | 2.623795 | 2287.331 | 2.591465 | 473.567552
109.821 | 2.624092 | 2286.792 | 2.588354 | 473.45584
109.831 | 2.62445 | 2285.772 | 2.590921 | 473.2448
109.841 | 2.624807 | 2285.338 | 2.588047 | 473.154784
109.851 | 2.625105 | 2284.815 | 2.591122 | 473.046528
109.861 | 2.625462 | 2284.131 | 2.588186 | 472.904992
109.871 | 2.62576 | 2283.041 | 2.591477 | 472.6792
109.881 | 2.626118 | 2282.805 | 2.588347 | 472.630368
109.891 | 2.626475 | 2281.97 | 2.590834 | 472.457664
109.901 | 2.626773 | 2281.531 | 2.588419 | 472.366624
109.911 | 2.62713 | 2280.9 | 2.591422 | 472.236
109.921 | 2.627487 | 2280.11 | 2.588378 | 472.072448
109.931 | 2.627785 | 2278.967 | 2.591136 | 471.835872
109.941 | 2.628142 | 2278.581 | 2.58816 | 471.755808
109.951 | 2.6285 | 2277.678 | 2.591108 | 471.568928
109.961 | 2.628797 | 2276.621 | 2.587812 | 471.35008
109.971 | 2.629155 | 2276.234 | 2.591543 | 471.26992
109.981 | 2.629453 | 2275.223 | 2.587852 | 471.06064
109.991 | 2.62981 | 2274.245 | 2.591185 | 470.858208
110.001 | 2.630108 | 2273.68 | 2.587867 | 470.741152
110.011 | 2.630465 | 2272.535 | 2.59093 | 470.504128
110.021 | 2.630822 | 2271.863 | 2.588091 | 470.365056
110.031 | 2.63112 | 2271.562 | 2.591236 | 470.302752
110.041 | 2.631478 | 2270.697 | 2.587963 | 470.123616
110.051 | 2.631775 | 2269.794 | 2.590839 | 469.93664
110.061 | 2.632073 | 2269.13 | 2.587712 | 469.799136
110.071 | 2.632431 | 2268.252 | 2.591103 | 469.617472
110.081 | 2.632788 | 2268.078 | 2.588275 | 469.581344
110.091 | 2.633086 | 2267.164 | 2.590802 | 469.39216
110.101 | 2.633443 | 2266.677 | 2.587873 | 469.291264
110.111 | 2.6338 | 2266.215 | 2.591362 | 469.195584
110.121 | 2.634098 | 2265.606 | 2.588296 | 469.069664
110.131 | 2.634456 | 2264.286 | 2.591204 | 468.796192
110.141 | 2.634813 | 2263.815 | 2.587746 | 468.698784
110.151 | 2.635111 | 2263.364 | 2.591053 | 468.605344
110.161 | 2.635468 | 2262.751 | 2.588195 | 468.47856
110.171 | 2.635825 | 2261.599 | 2.591218 | 468.239936
110.181 | 2.636123 | 2260.861 | 2.587428 | 468.087136
110.191 | 2.636481 | 2259.789 | 2.591334 | 467.865216
110.201 | 2.636778 | 2259.148 | 2.587862 | 467.732608
110.211 | 2.637136 | 2258.131 | 2.590594 | 467.522016
110.221 | 2.637493 | 2257.451 | 2.588025 | 467.381088
110.231 | 2.637791 | 2256.834 | 2.59051 | 467.253472
110.241 | 2.638089 | 2255.868 | 2.587956 | 467.053408
110.251 | 2.638446 | 2255.104 | 2.591113 | 466.895296
110.261 | 2.638744 | 2254.611 | 2.587814 | 466.793184
110.271 | 2.639101 | 2253.247 | 2.591025 | 466.51072
110.281 | 2.639459 | 2252.793 | 2.587969 | 466.416864
110.291 | 2.639756 | 2252.238 | 2.591053 | 466.301824
110.301 | 2.640114 | 2251.219 | 2.588227 | 466.09088
110.311 | 2.640411 | 2250.755 | 2.590746 | 465.994912
110.321 | 2.640769 | 2250.196 | 2.588157 | 465.879104
110.331 | 2.641066 | 2249.286 | 2.590921 | 465.69072
110.341 | 2.641424 | 2248.943 | 2.587579 | 465.619584
110.351 | 2.641781 | 2247.993 | 2.590835 | 465.422976
110.361 | 2.642139 | 2247.814 | 2.588203 | 465.386016
110.371 | 2.642436 | 2246.982 | 2.591416 | 465.2136
110.381 | 2.642794 | 2245.863 | 2.587819 | 464.981952
110.391 | 2.643151 | 2245.572 | 2.590334 | 464.921696
110.401 | 2.643508 | 2244.791 | 2.587457 | 464.760096
110.411 | 2.643866 | 2243.474 | 2.591076 | 464.487392
110.421 | 2.644164 | 2242.263 | 2.588028 | 464.236672
110.431 | 2.644521 | 2241.805 | 2.591076 | 464.14176
110.441 | 2.644878 | 2241.077 | 2.588044 | 463.991136
110.451 | 2.645176 | 2240.416 | 2.590561 | 463.85424
110.461 | 2.645534 | 2239.363 | 2.587931 | 463.636224
110.471 | 2.645891 | 2238.463 | 2.591431 | 463.449984
110.481 | 2.646189 | 2237.857 | 2.588075 | 463.324512
110.491 | 2.646487 | 2236.634 | 2.59081 | 463.071136
110.501 | 2.646844 | 2235.686 | 2.588011 | 462.874912
110.511 | 2.647142 | 2234.941 | 2.590379 | 462.720672
110.521 | 2.647499 | 2234.055 | 2.587966 | 462.537248
110.531 | 2.647797 | 2233.447 | 2.591066 | 462.411296
110.541 | 2.648154 | 2233.139 | 2.588309 | 462.347552
110.551 | 2.648452 | 2232.059 | 2.590987 | 462.124032
110.561 | 2.648809 | 2231.172 | 2.587975 | 461.940448
110.571 | 2.649167 | 2230.799 | 2.590673 | 461.863072
110.581 | 2.649464 | 2230.102 | 2.587991 | 461.718752
110.591 | 2.649822 | 2229.677 | 2.591255 | 461.630944
110.601 | 2.650179 | 2228.566 | 2.587609 | 461.400864
110.611 | 2.650537 | 2227.787 | 2.590914 | 461.239616
110.621 | 2.650834 | 2227.274 | 2.587857 | 461.13328
110.631 | 2.651192 | 2226.595 | 2.591043 | 460.992704
110.641 | 2.651549 | 2225.992 | 2.587787 | 460.867904
110.651 | 2.651847 | 2224.873 | 2.591045 | 460.636256
110.661 | 2.652204 | 2223.832 | 2.587606 | 460.420704
110.671 | 2.652562 | 2223.057 | 2.591054 | 460.26016
110.681 | 2.652859 | 2222.017 | 2.588092 | 460.04496
110.691 | 2.653217 | 2221.218 | 2.590873 | 459.879552
110.701 | 2.653515 | 2220.525 | 2.588381 | 459.736064
110.711 | 2.653872 | 2219.847 | 2.591022 | 459.595648
110.721 | 2.654169 | 2218.6 | 2.587906 | 459.337536
110.731 | 2.654527 | 2217.935 | 2.591486 | 459.19984
110.741 | 2.654825 | 2217.6875 | 2.588348 | 459.148544
110.751 | 2.655182 | 2217.082 | 2.591531 | 459.0232
110.761 | 2.65548 | 2215.407 | 2.587922 | 458.67648
110.771 | 2.655837 | 2214.965 | 2.591632 | 458.5848
110.781 | 2.656135 | 2214.45 | 2.588175 | 458.478336
110.791 | 2.656492 | 2213.645 | 2.591236 | 458.311648
110.801 | 2.65685 | 2213.049 | 2.587984 | 458.188224
110.811 | 2.657147 | 2211.951 | 2.591319 | 457.960864
110.821 | 2.657505 | 2210.91 | 2.587956 | 457.74544
110.831 | 2.657803 | 2210.52 | 2.59131 | 457.664608
110.841 | 2.65816 | 2210.007 | 2.587755 | 457.558304
110.851 | 2.658517 | 2209.1875 | 2.591219 | 457.388704
110.861 | 2.658874 | 2208.671 | 2.588291 | 457.281824
110.871 | 2.659173 | 2208.223 | 2.590895 | 457.188992
110.881 | 2.65953 | 2207.117 | 2.588191 | 456.960032
110.891 | 2.659887 | 2206.429 | 2.59099 | 456.8176
110.901 | 2.660185 | 2205.409 | 2.587735 | 456.6064
110.911 | 2.660542 | 2204.438 | 2.591358 | 456.405472
110.921 | 2.6609 | 2203.408 | 2.58794 | 456.19216
110.931 | 2.661257 | 2202.611 | 2.591368 | 456.027104
110.941 | 2.661555 | 2202.048 | 2.588351 | 455.910592
110.951 | 2.661912 | 2200.885 | 2.591539 | 455.669728
110.961 | 2.66221 | 2199.824 | 2.58806 | 455.450144
110.971 | 2.662567 | 2199.068 | 2.590994 | 455.293568
110.981 | 2.662865 | 2198.523 | 2.588284 | 455.180736
110.991 | 2.663222 | 2197.139 | 2.591395 | 454.89424
111.001 | 2.66352 | 2196.73 | 2.587709 | 454.809504
111.011 | 2.663878 | 2195.749 | 2.59128 | 454.606464
111.021 | 2.664175 | 2194.671 | 2.587719 | 454.383296
111.031 | 2.664533 | 2194.307 | 2.590721 | 454.30784
111.041 | 2.664831 | 2193.676 | 2.587918 | 454.177216
111.051 | 2.665188 | 2192.707 | 2.590749 | 453.976608
111.061 | 2.665545 | 2192.175 | 2.588173 | 453.866432
111.071 | 2.665843 | 2191.486 | 2.591341 | 453.723872
111.081 | 2.666201 | 2190.871 | 2.588355 | 453.596544
111.091 | 2.666558 | 2189.99 | 2.591131 | 453.414112
111.101 | 2.666855 | 2188.904 | 2.587727 | 453.189184
111.111 | 2.667213 | 2188.249 | 2.590922 | 453.053536
111.121 | 2.66757 | 2187.479 | 2.587836 | 452.894144
111.131 | 2.667868 | 2186.496 | 2.591168 | 452.690688
111.141 | 2.668225 | 2185.435 | 2.588277 | 452.471072
111.151 | 2.668583 | 2184.916 | 2.591374 | 452.363552
111.161 | 2.66888 | 2183.959 | 2.587735 | 452.165536
111.171 | 2.669238 | 2182.994 | 2.591173 | 451.965696
111.181 | 2.669536 | 2182.271 | 2.587792 | 451.815936
111.191 | 2.669833 | 2181.311 | 2.591011 | 451.617184
111.201 | 2.670191 | 2180.339 | 2.588058 | 451.415904
111.211 | 2.670548 | 2179.589 | 2.590957 | 451.260672
111.221 | 2.670846 | 2178.382 | 2.587716 | 451.01072
111.231 | 2.671144 | 2177.4375 | 2.590903 | 450.815232
111.241 | 2.671501 | 2176.506 | 2.587936 | 450.622272
111.251 | 2.671799 | 2176.176 | 2.59086 | 450.55408
111.261 | 2.672156 | 2175.503 | 2.587972 | 450.414624
111.271 | 2.672454 | 2174.494 | 2.590546 | 450.205888
111.281 | 2.672811 | 2173.506 | 2.587956 | 450.001312
111.291 | 2.673109 | 2173.131 | 2.591019 | 449.92352
111.301 | 2.673466 | 2171.928 | 2.587906 | 449.674624
111.311 | 2.673824 | 2171.563 | 2.591105 | 449.598912
111.321 | 2.674122 | 2170.736 | 2.588148 | 449.427648
111.331 | 2.674479 | 2170.0625 | 2.590573 | 449.288288
111.341 | 2.674836 | 2169.335 | 2.587756 | 449.137632
111.351 | 2.675134 | 2168.26 | 2.590742 | 448.915168
111.361 | 2.675492 | 2167.729 | 2.588107 | 448.80528
111.371 | 2.675849 | 2166.628 | 2.59109 | 448.577216
111.381 | 2.676147 | 2166.368 | 2.587774 | 448.523488
111.391 | 2.676504 | 2165.46875 | 2.59082 | 448.337216
111.401 | 2.676861 | 2164.426 | 2.587831 | 448.121216
111.411 | 2.677219 | 2163.595 | 2.591446 | 447.949216
111.421 | 2.677517 | 2162.677 | 2.587946 | 447.759104
111.431 | 2.677874 | 2161.989 | 2.591407 | 447.616672
111.441 | 2.678172 | 2159.635 | 2.587792 | 447.129504
111.451 | 2.678529 | 2158.893 | 2.591402 | 446.975776
111.461 | 2.678827 | 2158.654 | 2.587862 | 446.926304
111.471 | 2.679184 | 2157.683 | 2.590904 | 446.725216
111.481 | 2.679482 | 2156.757 | 2.588088 | 446.533568
111.491 | 2.679839 | 2156.658 | 2.591058 | 446.513088
111.501 | 2.680137 | 2155.336 | 2.587932 | 446.239424
111.511 | 2.680494 | 2154.612 | 2.590648 | 446.089408
111.521 | 2.680792 | 2153.997 | 2.58809 | 445.962016
111.531 | 2.681149 | 2152.62 | 2.590993 | 445.676928
111.541 | 2.681507 | 2152.114 | 2.587639 | 445.57216
111.551 | 2.681805 | 2151.756 | 2.591054 | 445.498048
111.561 | 2.682162 | 2150.371 | 2.58784 | 445.21136
111.571 | 2.682519 | 2149.57 | 2.591038 | 445.0456
111.581 | 2.682817 | 2148.812 | 2.58791 | 444.888576
111.591 | 2.683175 | 2147.995 | 2.590981 | 444.719488
111.601 | 2.683532 | 2147.65 | 2.587742 | 444.648
111.611 | 2.683889 | 2147.078 | 2.590721 | 444.529536
111.621 | 2.684187 | 2145.802 | 2.587868 | 444.26544
111.631 | 2.684544 | 2144.678 | 2.591083 | 444.032768
111.641 | 2.684902 | 2143.868 | 2.588132 | 443.864928
111.651 | 2.685199 | 2142.932 | 2.590802 | 443.671136
111.661 | 2.685557 | 2142.087 | 2.587949 | 443.49632
111.671 | 2.685914 | 2141.011 | 2.590746 | 443.273504
111.681 | 2.686212 | 2140.059 | 2.587729 | 443.07632
111.691 | 2.686569 | 2138.708 | 2.590821 | 442.796576
111.701 | 2.686867 | 2138.462 | 2.587898 | 442.745792
111.711 | 2.687225 | 2137.154 | 2.591295 | 442.474848
111.721 | 2.687522 | 2136.459 | 2.588003 | 442.331008
111.731 | 2.68788 | 2135.276 | 2.591142 | 442.086144
111.741 | 2.688177 | 2134.306 | 2.58794 | 441.88528
111.751 | 2.688535 | 2133.761 | 2.591103 | 441.772448
111.761 | 2.688833 | 2132.926 | 2.587873 | 441.599552
111.771 | 2.68919 | 2132.117 | 2.590594 | 441.432032
111.781 | 2.689488 | 2131.45 | 2.588034 | 441.294048
111.791 | 2.689845 | 2130.507 | 2.591067 | 441.098688
111.801 | 2.690143 | 2129.862 | 2.588039 | 440.96528
111.811 | 2.6905 | 2129.025 | 2.591466 | 440.79184
111.821 | 2.690858 | 2127.724 | 2.58827 | 440.522528
111.831 | 2.691156 | 2127.313 | 2.590796 | 440.437568
111.841 | 2.691513 | 2126.708 | 2.587659 | 440.31232
111.851 | 2.69187 | 2125.753 | 2.591222 | 440.114592
111.861 | 2.692227 | 2124.69 | 2.587662 | 439.894336
111.871 | 2.692525 | 2123.916 | 2.591121 | 439.734176
111.881 | 2.692882 | 2122.496 | 2.588114 | 439.440128
111.891 | 2.69324 | 2121.972 | 2.59135 | 439.331616
111.901 | 2.693538 | 2121.076 | 2.587678 | 439.14624
111.911 | 2.693895 | 2119.96875 | 2.591141 | 438.916928
111.921 | 2.694193 | 2119.343 | 2.588 | 438.787424
111.931 | 2.69455 | 2117.696 | 2.591295 | 438.446336
111.941 | 2.694848 | 2117.021 | 2.587709 | 438.306528
111.951 | 2.695205 | 2116.187 | 2.591452 | 438.133952
111.961 | 2.695503 | 2115.234 | 2.587995 | 437.936576
111.971 | 2.695861 | 2114.545 | 2.590517 | 437.793984
111.981 | 2.696158 | 2113.637 | 2.587953 | 437.605984
111.991 | 2.696516 | 2112.378 | 2.591437 | 437.34528
112.001 | 2.696873 | 2111.523 | 2.588456 | 437.168256
112.011 | 2.697171 | 2111.217 | 2.591032 | 437.104864
112.021 | 2.697528 | 2110.258 | 2.588109 | 436.906336
112.031 | 2.697826 | 2109.629 | 2.591104 | 436.776128
112.041 | 2.698183 | 2108.778 | 2.587754 | 436.599904
112.051 | 2.698541 | 2107.479 | 2.590985 | 436.331168
112.061 | 2.698838 | 2107.195 | 2.588176 | 436.27232
112.071 | 2.699196 | 2106.326 | 2.590685 | 436.092416
112.081 | 2.699553 | 2105.912 | 2.588494 | 436.006656
112.091 | 2.69991 | 2104.575 | 2.590983 | 435.72976
112.101 | 2.700208 | 2103.303 | 2.587951 | 435.466464
112.111 | 2.700566 | 2102.672 | 2.591239 | 435.335904
112.121 | 2.700923 | 2101.673 | 2.58789 | 435.128896
112.131 | 2.701221 | 2100.526 | 2.590833 | 434.891488
112.141 | 2.701578 | 2099.636 | 2.587831 | 434.7072
112.151 | 2.701936 | 2098.275 | 2.590919 | 434.425408
112.161 | 2.702233 | 2097.536 | 2.588087 | 434.272544
112.171 | 2.702591 | 2097.159 | 2.591021 | 434.1944
112.181 | 2.702889 | 2095.776 | 2.587861 | 433.908
112.191 | 2.703246 | 2094.577 | 2.590731 | 433.659776
112.201 | 2.703544 | 2094.037 | 2.587862 | 433.548
112.211 | 2.703901 | 2092.909 | 2.590906 | 433.314528
112.221 | 2.704199 | 2091.957 | 2.588134 | 433.117312
112.231 | 2.704556 | 2090.882 | 2.591071 | 432.894848
112.241 | 2.704854 | 2090.34375 | 2.588136 | 432.783392
112.251 | 2.705211 | 2089.565 | 2.59149 | 432.622176
112.261 | 2.705509 | 2088.886 | 2.5877 | 432.481536
112.271 | 2.705866 | 2087.338 | 2.59118 | 432.16112
112.281 | 2.706164 | 2087.148 | 2.587932 | 432.121792
112.291 | 2.706521 | 2086.26 | 2.590892 | 431.937888
112.301 | 2.706879 | 2085.206 | 2.587956 | 431.719744
112.311 | 2.707177 | 2084.494 | 2.590777 | 431.572192
112.321 | 2.707534 | 2083.649 | 2.587681 | 431.397408
112.331 | 2.707891 | 2082.515 | 2.590995 | 431.16256
112.341 | 2.708249 | 2081.848 | 2.588475 | 431.024416
112.351 | 2.708546 | 2080.921875 | 2.590918 | 430.832672
112.361 | 2.708904 | 2079.921 | 2.588325 | 430.625504
112.371 | 2.709202 | 2078.845 | 2.591194 | 430.402688
112.381 | 2.709559 | 2077.737 | 2.587845 | 430.173216
112.391 | 2.709916 | 2076.972 | 2.591248 | 430.015008
112.401 | 2.710214 | 2075.812 | 2.587322 | 429.774784
112.411 | 2.710572 | 2074.682 | 2.591146 | 429.540704
112.421 | 2.710929 | 2073.903 | 2.587879 | 429.379424
112.431 | 2.711227 | 2072.721 | 2.591123 | 429.13488
112.441 | 2.711584 | 2071.751 | 2.587784 | 428.934016
112.451 | 2.711882 | 2070.763 | 2.591308 | 428.729376
112.461 | 2.71218 | 2069.759 | 2.587648 | 428.52144
112.471 | 2.712537 | 2068.899 | 2.591193 | 428.343424
112.481 | 2.712835 | 2068.007 | 2.587749 | 428.158816
112.491 | 2.713192 | 2066.869 | 2.590744 | 427.923232
112.501 | 2.71349 | 2066.145 | 2.588015 | 427.773344
112.511 | 2.713847 | 2065.236 | 2.590775 | 427.585056
112.521 | 2.714205 | 2064.606 | 2.587167 | 427.454752
112.531 | 2.714502 | 2063.502 | 2.59099 | 427.226176
112.541 | 2.71486 | 2062.77 | 2.587784 | 427.074496
112.551 | 2.715158 | 2061.802 | 2.590679 | 426.874208
112.561 | 2.715515 | 2061.277 | 2.588006 | 426.765344
112.571 | 2.715872 | 2060.474 | 2.590845 | 426.599136
112.581 | 2.71617 | 2058.765 | 2.588153 | 426.245408
112.591 | 2.716528 | 2058.322 | 2.590736 | 426.153664
112.601 | 2.716885 | 2057.348 | 2.588024 | 425.951904
112.611 | 2.717183 | 2056.012 | 2.590994 | 425.675456
112.621 | 2.71754 | 2055.17 | 2.587971 | 425.50112
112.631 | 2.717897 | 2054.19 | 2.590758 | 425.29808
112.641 | 2.718195 | 2053.046 | 2.587894 | 425.061312
112.651 | 2.718552 | 2051.884 | 2.590864 | 424.820768
112.661 | 2.71885 | 2050.75 | 2.587881 | 424.58592
112.671 | 2.719207 | 2049.804 | 2.591076 | 424.390144
112.681 | 2.719505 | 2048.847 | 2.58763 | 424.191968
112.691 | 2.719863 | 2048.134 | 2.591181 | 424.044352
112.701 | 2.72016 | 2046.937 | 2.587798 | 423.796416
112.711 | 2.720518 | 2046.323 | 2.591089 | 423.669408
112.721 | 2.720816 | 2045.206 | 2.5879 | 423.438144
112.731 | 2.721173 | 2044.317 | 2.591113 | 423.254048
112.741 | 2.721471 | 2043.456 | 2.587697 | 423.075872
112.751 | 2.721828 | 2042.774 | 2.591 | 422.934496
112.761 | 2.722185 | 2041.68 | 2.587739 | 422.708096
112.771 | 2.722483 | 2040.911 | 2.591033 | 422.548768
112.781 | 2.722841 | 2039.66 | 2.587778 | 422.289824
112.791 | 2.723198 | 2038.724 | 2.590634 | 422.096
112.801 | 2.723496 | 2038.21 | 2.587759 | 421.9896
112.811 | 2.723853 | 2037.197 | 2.59069 | 421.779936
112.821 | 2.72421 | 2035.95 | 2.58767 | 421.521696
112.831 | 2.724568 | 2035.141 | 2.591129 | 421.35424
112.841 | 2.724865 | 2034.184 | 2.587863 | 421.156064
112.851 | 2.725223 | 2033.468 | 2.590965 | 421.007872
112.861 | 2.72558 | 2032.344 | 2.588022 | 420.775232
112.871 | 2.725938 | 2031.034 | 2.590869 | 420.503968
112.881 | 2.726235 | 2030.063 | 2.587782 | 420.303008
112.891 | 2.726593 | 2028.905 | 2.59093 | 420.063232
112.901 | 2.726891 | 2028.134 | 2.588114 | 419.903488
112.911 | 2.727248 | 2026.563 | 2.591399 | 419.57824
112.921 | 2.727605 | 2025.647 | 2.587948 | 419.388672
112.931 | 2.727903 | 2024.989 | 2.591069 | 419.252448
112.941 | 2.72826 | 2023.737 | 2.588429 | 418.99312
112.951 | 2.728558 | 2022.557 | 2.591061 | 418.748928
112.961 | 2.728916 | 2021.455 | 2.588038 | 418.520704
112.971 | 2.729213 | 2020.775 | 2.59116 | 418.379936
112.981 | 2.729511 | 2019.608 | 2.587962 | 418.138272
112.991 | 2.729869 | 2018.84 | 2.591029 | 417.97936
113.001 | 2.730226 | 2018.086 | 2.588053 | 417.823136
113.011 | 2.730524 | 2016.995 | 2.591089 | 417.597344
113.021 | 2.730881 | 2016.031 | 2.587612 | 417.397632
113.031 | 2.731238 | 2015.052 | 2.591195 | 417.194944
113.041 | 2.731536 | 2013.648 | 2.588251 | 416.904352
113.051 | 2.731893 | 2013.027 | 2.59093 | 416.775808
113.061 | 2.732251 | 2012.365 | 2.58788 | 416.638816
113.071 | 2.732608 | 2011.106 | 2.590853 | 416.378016
113.081 | 2.732906 | 2009.909 | 2.587787 | 416.130176
113.091 | 2.733263 | 2008.868 | 2.590906 | 415.914656
113.101 | 2.733561 | 2007.798 | 2.587696 | 415.693216
113.111 | 2.733918 | 2006.657 | 2.591134 | 415.456896
113.121 | 2.734276 | 2005.289 | 2.588169 | 415.173792
113.131 | 2.734574 | 2004.607 | 2.591386 | 415.032544
113.141 | 2.734931 | 2003.587 | 2.587642 | 414.821248
113.151 | 2.735229 | 2002.103 | 2.591223 | 414.514016
113.161 | 2.735527 | 2001.084 | 2.587879 | 414.303168
113.171 | 2.735884 | 2000.289 | 2.590948 | 414.138592
113.181 | 2.736182 | 1999.156 | 2.587746 | 413.903904
113.191 | 2.736539 | 1998.054 | 2.591299 | 413.67584
113.201 | 2.736837 | 1997.126 | 2.587979 | 413.483744
113.211 | 2.737194 | 1996.124 | 2.590867 | 413.27616
113.221 | 2.737492 | 1995.157 | 2.588246 | 413.076
113.231 | 2.737849 | 1994.086 | 2.590856 | 412.854144
113.241 | 2.738147 | 1993.16 | 2.588229 | 412.662432
113.251 | 2.738504 | 1992.585 | 2.591064 | 412.54352
113.261 | 2.738862 | 1991.361 | 2.587742 | 412.290048
113.271 | 2.73916 | 1990.108 | 2.591393 | 412.03056
113.281 | 2.739517 | 1989.236 | 2.58795 | 411.850176
113.291 | 2.739874 | 1988.586 | 2.59097 | 411.715616
113.301 | 2.740172 | 1987.024 | 2.587634 | 411.392128
113.311 | 2.74053 | 1986.181 | 2.591423 | 411.217504
113.321 | 2.740887 | 1985.079 | 2.588165 | 410.98944
113.331 | 2.741244 | 1984.012 | 2.590698 | 410.768576
113.341 | 2.741542 | 1983.055 | 2.588154 | 410.5704
113.351 | 2.741899 | 1981.331 | 2.590705 | 410.213504
113.361 | 2.742257 | 1980.549 | 2.587577 | 410.051648
113.371 | 2.742614 | 1979.47 | 2.59119 | 409.828256
113.381 | 2.742912 | 1978.299 | 2.588026 | 409.585632
113.391 | 2.743269 | 1976.957 | 2.591229 | 409.307904
113.401 | 2.743567 | 1975.693 | 2.58815 | 409.04608
113.411 | 2.743924 | 1974.787 | 2.591106 | 408.85856
113.421 | 2.744222 | 1973.429 | 2.588115 | 408.577376
113.431 | 2.74452 | 1971.831 | 2.591592 | 408.246656
113.441 | 2.744877 | 1970.392 | 2.58806 | 407.948736
113.451 | 2.745234 | 1970.034 | 2.591645 | 407.874496
113.461 | 2.745532 | 1969.14 | 2.58828 | 407.68944
113.471 | 2.74589 | 1968.406 | 2.59111 | 407.537536
113.481 | 2.746247 | 1967.082 | 2.58805 | 407.263328
113.491 | 2.746545 | 1965.612 | 2.591287 | 406.958912
113.501 | 2.746902 | 1964.314 | 2.588356 | 406.690176
113.511 | 2.7472 | 1963.561 | 2.591585 | 406.534304
113.521 | 2.747557 | 1962.583 | 2.588074 | 406.331872
113.531 | 2.747915 | 1961.16 | 2.591155 | 406.037248
113.541 | 2.748272 | 1959.965 | 2.587717 | 405.789888
113.551 | 2.74857 | 1959.04 | 2.591109 | 405.598272
113.561 | 2.748927 | 1957.519 | 2.587942 | 405.28336
113.571 | 2.749284 | 1956.486 | 2.591087 | 405.069632
113.581 | 2.749582 | 1954.586 | 2.588361 | 404.676192
113.591 | 2.74994 | 1953.192 | 2.591265 | 404.387648
113.601 | 2.750297 | 1951.324 | 2.587735 | 404.000864
113.611 | 2.750595 | 1949.252 | 2.591305 | 403.571904
113.621 | 2.750952 | 1946.686 | 2.588264 | 403.04064
113.631 | 2.75131 | 1944.285 | 2.591134 | 402.54352
113.641 | 2.751607 | 1938.403 | 2.587892 | 401.3256
113.651 | 2.751965 | 1922.877 | 2.591052 | 398.111104
113.661 | 2.752263 | 1906.71 | 2.588034 | 394.764
113.671 | 2.75262 | 1890.209 | 2.591382 | 391.347552
113.681 | 2.752918 | 1869.463 | 2.587839 | 387.05232
113.691 | 2.753275 | 1846.334 | 2.590954 | 382.263712
113.701 | 2.753632 | 1821.991 | 2.588062 | 377.223776
113.711 | 2.75393 | 1729.622 | 2.591201 | 358.099872
113.721 | 2.754288 | 1652.216 | 2.588273 | 342.073632
113.731 | 2.754645 | 1619.735 | 2.591195 | 335.348768
113.741 | 2.755062 | 1348.131 | 2.588364 | 279.116128
113.751 | 2.755479 | 1044.8 | 2.591135 | 216.314704
113.761 | 2.755777 | 1097.527 | 2.588207 | 227.23136
113.771 | 2.756134 | 1063.339 | 2.591266 | 220.153056
113.781 | 2.756431 | 1048.08 | 2.587648 | 216.993776
113.791 | 2.756789 | 1017.919 | 2.591114 | 210.749344
113.801 | 2.757146 | 964.7847 | 2.588117 | 199.748384
113.811 | 2.757504 | 874.603 | 2.591451 | 181.077216
113.821 | 2.757861 | 777.4338 | 2.58821 | 160.959392
113.831 | 2.758218 | 715.0328 | 2.591324 | 148.03992
113.841 | 2.758576 | 667.9787 | 2.587897 | 138.297872
113.851 | 2.758933 | 644.2699 | 2.591468 | 133.389216
113.861 | 2.759231 | 616.3654 | 2.587992 | 127.611888
113.871 | 2.759588 | 583.5795 | 2.59147 | 120.823904
113.881 | 2.759946 | 553.9312 | 2.5884 | 114.685536
113.891 | 2.760243 | 510.6003 | 2.591304 | 105.714336
113.901 | 2.760601 | 423.192 | 2.588072 | 87.617384
113.911 | 2.760958 | 380.7842 | 2.591369 | 78.837304
113.921 | 2.761256 | 359.5972 | 2.588265 | 74.450768
113.931 | 2.761613 | 334.1772 | 2.591385 | 69.187832
113.941 | 2.761911 | 302.5333 | 2.588141 | 62.636288
113.951 | 2.762268 | 256.3989 | 2.591255 | 53.084656
113.961 | 2.762626 | 223.6706 | 2.587904 | 46.30862
113.971 | 2.762923 | 199.2702 | 2.591279 | 41.256768
113.981 | 2.763281 | 181.515 | 2.588054 | 37.580744
113.991 | 2.763638 | 167.6779 | 2.59124 | 34.715924
114.001 | 2.763936 | 157.0591 | 2.588509 | 32.517408
114.011 | 2.764293 | 147.8852 | 2.59137 | 30.618056
114.021 | 2.764651 | 139.1012 | 2.588376 | 28.799416
114.031 | 2.765008 | 129.4692 | 2.591693 | 26.805226

## Substrate only_02
time | extension | axial load | axial strain | axial stress
s | mm | N | % | MPa
0.439 | 0.0003573516 | 3.020658 | -0.0001772796 | 0.6353795
0.449 | 0.0006551446 | 9.069664 | 0.0008198909 | 1.90775625
0.459 | 0.000893379 | 16.46272 | 0.001609722 | 3.4628475
0.469 | 0.001191172 | 23.47846 | 0.00206776 | 4.9385705
0.479 | 0.001488965 | 30.58902 | 0.003112192 | 6.4342405
0.489 | 0.001786758 | 38.14735 | 0.003262639 | 8.0240945
0.499 | 0.00214411 | 45.79961 | 0.004300268 | 9.633709
0.509 | 0.002441903 | 54.30251 | 0.004904751 | 11.422247
0.519 | 0.002739696 | 62.04343 | 0.00577963 | 13.05051
0.529 | 0.003097047 | 70.08278 | 0.006041303 | 14.741545
0.539 | 0.003454399 | 79.44002 | 0.007262542 | 16.709791
0.549 | 0.003752192 | 88.08652 | 0.008313154 | 18.528538
0.559 | 0.004109543 | 96.77858 | 0.008840323 | 20.356866
0.569 | 0.004407336 | 106.5806 | 0.009592056 | 22.418672
0.579 | 0.00470513 | 114.9441 | 0.01059447 | 24.177886
0.589 | 0.005062481 | 123.83 | 0.01152396 | 26.046998
0.599 | 0.005419833 | 132.9032 | 0.01247925 | 27.955488
0.609 | 0.005717626 | 141.9117 | 0.01318807 | 29.85039
0.619 | 0.006074977 | 150.5932 | 0.01406692 | 31.67649
0.629 | 0.00637277 | 159.2095 | 0.01442712 | 33.488894
0.639 | 0.006670563 | 167.4087 | 0.01514245 | 35.213536
0.649 | 0.007027915 | 176.1281 | 0.01633381 | 37.047632
0.659 | 0.007325708 | 184.8086 | 0.01724229 | 38.873516
0.669 | 0.007623501 | 193.1934 | 0.01777041 | 40.637224
0.679 | 0.007980852 | 201.7836 | 0.01946263 | 42.444116
0.689 | 0.008278646 | 209.8378 | 0.01983914 | 44.138276
0.699 | 0.008576439 | 218.1623 | 0.02054086 | 45.889292
0.709 | 0.00893379 | 226.4037 | 0.0212694 | 47.62282
0.719 | 0.009291141 | 235.3867 | 0.02203269 | 49.51236
0.729 | 0.009588935 | 243.9051 | 0.02310734 | 51.304168
0.739 | 0.009946287 | 252.2707 | 0.02427324 | 53.06382
0.749 | 0.01024408 | 260.7226 | 0.02471804 | 54.841632
0.759 | 0.01060143 | 269.5537 | 0.02547131 | 56.699204
0.769 | 0.01089922 | 278.4273 | 0.02622027 | 58.565724
0.779 | 0.01125658 | 286.8091 | 0.02721892 | 60.3288
0.789 | 0.01161393 | 294.9542 | 0.0278884 | 62.04206
0.799 | 0.01191172 | 304.0837 | 0.02888914 | 63.962412
0.809 | 0.01226907 | 312.8651 | 0.02926831 | 65.80954
0.819 | 0.01256686 | 321.2517 | 0.03054474 | 67.573616
0.829 | 0.01292422 | 329.4013 | 0.03113335 | 69.28784
0.839 | 0.01328157 | 338.1889 | 0.03254966 | 71.136256
0.849 | 0.01357936 | 346.798 | 0.03281901 | 72.947144
0.859 | 0.01393671 | 355.2191 | 0.0338618 | 74.71848
0.869 | 0.01423451 | 363.6081 | 0.03453002 | 76.483048
0.879 | 0.01459186 | 371.6889 | 0.03494813 | 78.182808
0.889 | 0.01488965 | 380.4171 | 0.03598445 | 80.018744
0.899 | 0.015247 | 388.4414 | 0.03705244 | 81.706616
0.909 | 0.01554479 | 397.2135 | 0.03818184 | 83.551784
0.919 | 0.01584259 | 404.7144 | 0.03868047 | 85.12956
0.929 | 0.01619994 | 412.5652 | 0.0393198 | 86.78092
0.939 | 0.01655729 | 421.1865 | 0.03980595 | 88.59436
0.949 | 0.01685508 | 429.4734 | 0.0405043 | 90.33748
0.959 | 0.01715288 | 437.2583 | 0.04192547 | 91.974984
0.969 | 0.01756979 | 445.3401 | 0.04205834 | 93.674944
0.979 | 0.01786758 | 454.7158 | 0.0430409 | 95.64708
0.989 | 0.01822493 | 462.8095 | 0.04411073 | 97.349544
0.999 | 0.01852272 | 470.7225 | 0.04468466 | 99.014016
1.009 | 0.01888008 | 479.2604 | 0.0455557 | 100.80992
1.019 | 0.01923743 | 487.2787 | 0.04669293 | 102.496512
1.029 | 0.01953522 | 496.1367 | 0.04729081 | 104.359752
1.039 | 0.01989257 | 504.1887 | 0.0482501 | 106.053448
1.049 | 0.02024992 | 512.6531 | 0.04866717 | 107.833896
1.059 | 0.02060728 | 521.2064 | 0.04955908 | 109.633024
1.069 | 0.02090507 | 529.7859 | 0.05051799 | 111.437696
1.079 | 0.02126242 | 537.4799 | 0.05171621 | 113.05608
1.089 | 0.02156021 | 545.5257 | 0.05169584 | 114.748472
1.099 | 0.02191757 | 553.8917 | 0.05315467 | 116.508216
1.109 | 0.02221536 | 562.0723 | 0.05387748 | 118.228968
1.119 | 0.02257271 | 569.6804 | 0.0548899 | 119.829272
1.129 | 0.0228705 | 577.5274 | 0.05525022 | 121.479864
1.139 | 0.02322785 | 585.1209 | 0.05635775 | 123.077112
1.149 | 0.02352565 | 593.7334 | 0.05666786 | 124.888704
1.159 | 0.02382344 | 601.2539 | 0.0576405 | 126.470608
1.169 | 0.02418079 | 608.6902 | 0.05861307 | 128.0348
1.179 | 0.02447858 | 617.0573 | 0.05935329 | 129.79476
1.189 | 0.02483594 | 625.0702 | 0.05988742 | 131.48024
1.199 | 0.02513373 | 632.7296 | 0.06082258 | 133.091352
1.209 | 0.02549108 | 640.5829 | 0.06135262 | 134.743248
1.219 | 0.02578887 | 648.1191 | 0.06241516 | 136.328464
1.229 | 0.02614623 | 655.9021 | 0.06293652 | 137.965568
1.239 | 0.02650358 | 663.7515 | 0.06399375 | 139.61664
1.249 | 0.02680137 | 671.802 | 0.065291 | 141.310032
1.259 | 0.02715872 | 679.9918 | 0.06568736 | 143.03272
1.269 | 0.02751607 | 688.1068 | 0.06638396 | 144.739648
1.279 | 0.02781387 | 696.028 | 0.06770546 | 146.40584
1.289 | 0.02817122 | 704.1277 | 0.06796494 | 148.109584
1.299 | 0.02846901 | 712.312 | 0.06910224 | 149.831088
1.309 | 0.02882636 | 720.314 | 0.06959432 | 151.514272
1.319 | 0.02918371 | 728.1782 | 0.0708033 | 153.168464
1.329 | 0.02948151 | 735.8138 | 0.07152465 | 154.774576
1.339 | 0.02983886 | 743.8414 | 0.07238009 | 156.463136
1.349 | 0.03013665 | 751.374 | 0.07311762 | 158.047584
1.359 | 0.030494 | 759.2905 | 0.07390217 | 159.712784
1.369 | 0.0307918 | 767.3623 | 0.07480743 | 161.41064
1.379 | 0.03114915 | 774.4455 | 0.07530632 | 162.900544
1.389 | 0.03144694 | 782.558 | 0.07591667 | 164.60696
1.399 | 0.03174473 | 789.553 | 0.07679523 | 166.078336
1.409 | 0.03210209 | 797.514 | 0.07791743 | 167.752896
1.419 | 0.03239988 | 805.1409 | 0.07828538 | 169.357152
1.429 | 0.03275723 | 812.2477 | 0.07915606 | 170.852032
1.439 | 0.03305502 | 820.6208 | 0.08079589 | 172.613296
1.449 | 0.03341238 | 828.1492 | 0.08069671 | 174.196848
1.459 | 0.03376973 | 835.5975 | 0.08191191 | 175.763552
1.469 | 0.03406752 | 843.5269 | 0.08223271 | 177.431456
1.479 | 0.03442487 | 851.3381 | 0.08329405 | 179.074496
1.489 | 0.03472266 | 858.9454 | 0.08435725 | 180.674672
1.499 | 0.03508001 | 866.7653 | 0.08472519 | 182.31952
1.509 | 0.03537781 | 874.0184 | 0.08604242 | 183.8452
1.519 | 0.03573516 | 881.899 | 0.08668749 | 185.502832
1.529 | 0.03609251 | 889.7453 | 0.08705904 | 187.153264
1.539 | 0.03644986 | 897.5355 | 0.08813666 | 188.791888
1.549 | 0.03674766 | 905.345 | 0.08872137 | 190.43456
1.559 | 0.03710501 | 912.804 | 0.08962532 | 192.003536
1.569 | 0.0374028 | 920.233 | 0.0900551 | 193.566192
1.579 | 0.03776015 | 927.6036 | 0.09152187 | 195.116544
1.589 | 0.03805794 | 934.6324 | 0.0920802 | 196.595024
1.599 | 0.0384153 | 941.7478 | 0.09276708 | 198.091712
1.609 | 0.03871309 | 949.1637 | 0.09320052 | 199.6516
1.619 | 0.03907044 | 956.6598 | 0.09401839 | 201.228368
1.629 | 0.03936823 | 963.2209 | 0.09488882 | 202.60848
1.639 | 0.03972559 | 970.475 | 0.09577723 | 204.134336
1.649 | 0.04002338 | 977.4675 | 0.09645361 | 205.605152
1.659 | 0.04032117 | 984.2767 | 0.09722796 | 207.037456
1.669 | 0.04067852 | 990.9709 | 0.09764883 | 208.445536
1.679 | 0.04103588 | 998.4021 | 0.09851295 | 210.00864
1.689 | 0.04133367 | 1005.052 | 0.09924391 | 211.407424
1.699 | 0.04169102 | 1012.237 | 0.1000126 | 212.918672
1.709 | 0.04198881 | 1019.183 | 0.100288 | 214.379808
1.719 | 0.04234616 | 1026.405 | 0.1019772 | 215.898816
1.729 | 0.04270352 | 1033.526 | 0.1024089 | 217.3968
1.739 | 0.04300131 | 1040.451 | 0.103222 | 218.853424
1.749 | 0.04335866 | 1047.42 | 0.1035151 | 220.319344
1.759 | 0.04365646 | 1054.454 | 0.1045948 | 221.79896
1.769 | 0.04401381 | 1061.593 | 0.1050752 | 223.300528
1.779 | 0.04437116 | 1068.847 | 0.1063174 | 224.826416
1.789 | 0.04466895 | 1076.316 | 0.1068751 | 226.39736
1.799 | 0.0450263 | 1083.576 | 0.1077241 | 227.924512
1.809 | 0.04532409 | 1089.937 | 0.1080663 | 229.262464
1.819 | 0.04568145 | 1097.199 | 0.1090485 | 230.79
1.829 | 0.0460388 | 1104.381 | 0.1097198 | 232.300832
1.839 | 0.04633659 | 1111.185 | 0.1104958 | 233.731968
1.849 | 0.04669394 | 1117.893 | 0.1111417 | 235.142992
1.859 | 0.04699174 | 1124.702 | 0.1118733 | 236.575168
1.869 | 0.04734909 | 1131.506 | 0.1131392 | 238.0064
1.879 | 0.04764688 | 1138.581 | 0.1136967 | 239.494448
1.889 | 0.04794467 | 1145.093 | 0.1140369 | 240.864288
1.899 | 0.04830202 | 1151.988 | 0.115064 | 242.314688
1.909 | 0.04859982 | 1159.212 | 0.116046 | 243.834064
1.919 | 0.04895717 | 1165.981 | 0.1166673 | 245.257952
1.929 | 0.04925496 | 1172.67 | 0.1173588 | 246.66496
1.939 | 0.04961231 | 1179.839 | 0.117926 | 248.172944
1.949 | 0.0499101 | 1186.186 | 0.1187239 | 249.507952
1.959 | 0.05026746 | 1193.076 | 0.1199662 | 250.957296
1.969 | 0.05062481 | 1200.129 | 0.1205198 | 252.440848
1.979 | 0.0509226 | 1207.484 | 0.1213566 | 253.987952
1.989 | 0.05127996 | 1214.651 | 0.121965 | 255.49536
1.999 | 0.05157775 | 1221.087 | 0.1231476 | 256.849232
2.009 | 0.0519351 | 1228.275 | 0.1235627 | 258.361264
2.019 | 0.05229245 | 1236.269 | 0.1243706 | 260.042624
2.029 | 0.05259024 | 1242.853 | 0.125249 | 261.427568
2.039 | 0.05294759 | 1249.857 | 0.1259692 | 262.90088
2.049 | 0.05330495 | 1256.835 | 0.1264804 | 264.36864
2.059 | 0.05360274 | 1263.836 | 0.1276017 | 265.841184
2.069 | 0.05396009 | 1270.148 | 0.128277 | 267.168912
2.079 | 0.05425789 | 1277.186 | 0.1288531 | 268.64928
2.089 | 0.05461524 | 1284.145 | 0.1295996 | 270.113152
2.099 | 0.05491303 | 1290.562 | 0.1305552 | 271.462944
2.109 | 0.05521082 | 1297.814 | 0.1310155 | 272.988288
2.119 | 0.05556817 | 1304.34 | 0.1318977 | 274.361152
2.129 | 0.05586597 | 1311.294 | 0.1326909 | 275.823776
2.139 | 0.05622332 | 1317.462 | 0.1333686 | 277.12128
2.149 | 0.05652112 | 1324.73 | 0.1341787 | 278.649984
2.159 | 0.05687846 | 1330.796 | 0.1351975 | 279.925856
2.169 | 0.05717626 | 1337.935 | 0.1353988 | 281.427648
2.179 | 0.05753361 | 1344.91 | 0.1363937 | 282.89472
2.189 | 0.0578314 | 1351.338 | 0.137154 | 284.246848
2.199 | 0.05818875 | 1358.24 | 0.137827 | 285.698752
2.209 | 0.0585461 | 1365.537 | 0.1387086 | 287.233536
2.219 | 0.0588439 | 1372.752 | 0.1397552 | 288.751104
2.229 | 0.05920125 | 1379.44 | 0.1404127 | 290.15792
2.239 | 0.0595586 | 1386.319 | 0.1412332 | 291.604864
2.249 | 0.05991595 | 1393.161 | 0.141641 | 293.044
2.259 | 0.06021374 | 1400.784 | 0.1432395 | 294.647488
2.269 | 0.0605711 | 1407.538 | 0.1430601 | 296.068224
2.279 | 0.06092845 | 1414.102 | 0.1443066 | 297.448832
2.289 | 0.06122624 | 1421.226 | 0.144914 | 298.94752
2.299 | 0.0615836 | 1428.222 | 0.1461266 | 300.418976
2.309 | 0.06194095 | 1434.399 | 0.1466224 | 301.718208
2.319 | 0.06223874 | 1441.44 | 0.1472431 | 303.19936
2.329 | 0.06259609 | 1448.493 | 0.1477528 | 304.682976
2.339 | 0.06289388 | 1455.046 | 0.1495581 | 306.06128
2.349 | 0.06325123 | 1461.389 | 0.1495774 | 307.395552
2.359 | 0.06360859 | 1468.227 | 0.1506406 | 308.833888
2.369 | 0.06390638 | 1474.727 | 0.1509422 | 310.200992
2.379 | 0.06420417 | 1481.033 | 0.1527182 | 311.527584
2.389 | 0.06456152 | 1487.87 | 0.1526234 | 312.965664
2.399 | 0.06485931 | 1494.666 | 0.1538039 | 314.395072
2.409 | 0.06521667 | 1501.47 | 0.1545704 | 315.826336
2.419 | 0.06551446 | 1508.004 | 0.155404 | 317.2008
2.429 | 0.06587181 | 1515.066 | 0.1558247 | 318.68608
2.439 | 0.06622916 | 1521.401 | 0.1569953 | 320.018784
2.449 | 0.06652695 | 1528.372 | 0.1571668 | 321.48496
2.459 | 0.06688431 | 1535.534 | 0.1579994 | 322.991584
2.469 | 0.06724166 | 1541.822 | 0.1591043 | 324.314208
2.479 | 0.06753945 | 1549.141 | 0.1599863 | 325.853696
2.489 | 0.06789681 | 1555.826 | 0.1606107 | 327.25984
2.499 | 0.06825416 | 1563.034 | 0.1614857 | 328.776064
2.509 | 0.06855195 | 1570.02 | 0.1620748 | 330.24544
2.519 | 0.0689093 | 1576.891 | 0.1631104 | 331.690688
2.529 | 0.0692071 | 1584.063 | 0.1638265 | 333.199424
2.539 | 0.06956445 | 1589.972 | 0.1650035 | 334.442336
2.549 | 0.0699218 | 1596.815 | 0.1653186 | 335.881568
2.559 | 0.07021959 | 1603.783 | 0.1661252 | 337.347264
2.569 | 0.07057694 | 1610.427 | 0.1675544 | 338.74496
2.579 | 0.07087474 | 1616.952 | 0.1683839 | 340.117312
2.589 | 0.07123209 | 1623.572 | 0.1687271 | 341.509888
2.599 | 0.07152988 | 1629.72 | 0.1697101 | 342.80304
2.609 | 0.07188723 | 1636.713 | 0.1703868 | 344.273984
2.619 | 0.07218502 | 1643.448 | 0.1707769 | 345.690592
2.629 | 0.07248281 | 1649.371 | 0.172308 | 346.936608
2.639 | 0.07284017 | 1654.944 | 0.1728648 | 348.108768
2.649 | 0.07313796 | 1662.703 | 0.17321 | 349.740768
2.659 | 0.07349531 | 1669.064 | 0.174327 | 351.078848
2.669 | 0.0737931 | 1675.87 | 0.1752779 | 352.510528
2.679 | 0.07415046 | 1682.673 | 0.1760929 | 353.941344
2.689 | 0.07450781 | 1689.168 | 0.1770246 | 355.307712
2.699 | 0.0748056 | 1695.859 | 0.1779509 | 356.715104
2.709 | 0.07516296 | 1702.5 | 0.1782557 | 358.111968
2.719 | 0.07546075 | 1708.907 | 0.1790749 | 359.45968
2.729 | 0.0758181 | 1715.935 | 0.1802044 | 360.938016
2.739 | 0.07617545 | 1720.493 | 0.1807362 | 361.896608
2.749 | 0.0765328 | 1727.723 | 0.1816024 | 363.41744
2.759 | 0.0768306 | 1734.565 | 0.1822276 | 364.856576
2.769 | 0.07718795 | 1740.797 | 0.1834251 | 366.167552
2.779 | 0.07748574 | 1747.545 | 0.184227 | 367.587008
2.789 | 0.07784309 | 1754.509 | 0.1848728 | 369.05168
2.799 | 0.07820044 | 1761 | 0.18583 | 370.417088
2.809 | 0.07849824 | 1767.982 | 0.1867075 | 371.88576
2.819 | 0.07885559 | 1774.055 | 0.1878286 | 373.163136
2.829 | 0.07915338 | 1780.175 | 0.1878557 | 374.450368
2.839 | 0.07951073 | 1786.041 | 0.1887073 | 375.684288
2.849 | 0.07980852 | 1792.52 | 0.1898885 | 377.0472
2.859 | 0.08016588 | 1798.903 | 0.1908746 | 378.389856
2.869 | 0.08046367 | 1805.357 | 0.1919224 | 379.747392
2.879 | 0.08082102 | 1811.496 | 0.1923084 | 381.038624
2.889 | 0.08111881 | 1817.941 | 0.1931675 | 382.394336
2.899 | 0.08141661 | 1823.67 | 0.1942938 | 383.599392
2.909 | 0.08177396 | 1830.276 | 0.194928 | 384.98896
2.919 | 0.08213131 | 1836.867 | 0.1955988 | 386.375392
2.929 | 0.08242911 | 1842.054 | 0.1963014 | 387.466432
2.939 | 0.08278646 | 1848.936 | 0.1970054 | 388.91408
2.949 | 0.08308425 | 1855.379 | 0.197678 | 390.269152
2.959 | 0.0834416 | 1861.598 | 0.1989467 | 391.577312
2.969 | 0.08379895 | 1869.525 | 0.1998435 | 393.244768
2.979 | 0.0841563 | 1874.944 | 0.2009049 | 394.384544
2.989 | 0.0844541 | 1881.54 | 0.2012594 | 395.772
2.999 | 0.08481145 | 1888.095 | 0.2025188 | 397.150944
3.009 | 0.08510924 | 1894.526 | 0.2029869 | 398.50352
3.019 | 0.08546659 | 1900.499 | 0.2040553 | 399.759936
3.029 | 0.08582394 | 1906.921 | 0.2048061 | 401.11088
3.039 | 0.08612174 | 1913.719 | 0.2060072 | 402.540832
3.049 | 0.08641953 | 1919.188 | 0.2064574 | 403.691072
3.059 | 0.08677688 | 1925.392 | 0.2074656 | 404.996064
3.069 | 0.08713423 | 1931.852 | 0.2084424 | 406.354848
3.079 | 0.08743202 | 1937.943 | 0.2089373 | 407.636256
3.089 | 0.08772982 | 1944.129 | 0.2098794 | 408.937248
3.099 | 0.08808717 | 1950.375 | 0.2107504 | 410.2512
3.109 | 0.08838496 | 1956.861 | 0.2114254 | 411.615392
3.119 | 0.08874232 | 1962.624 | 0.2122568 | 412.827744
3.129 | 0.08904011 | 1968.844 | 0.2130441 | 414.136096
3.139 | 0.0893379 | 1974.363 | 0.2143219 | 415.296896
3.149 | 0.08969526 | 1980.497 | 0.2149578 | 416.587264
3.159 | 0.09005261 | 1986.984 | 0.2161024 | 417.951712
3.169 | 0.0903504 | 1993.572 | 0.2166385 | 419.337408
3.179 | 0.09070775 | 1999.659 | 0.2178759 | 420.617824
3.189 | 0.09100554 | 2005.853 | 0.2184928 | 421.92064
3.199 | 0.09136289 | 2012.695 | 0.2195973 | 423.359872
3.209 | 0.09172025 | 2018.466 | 0.2203473 | 424.573696
3.219 | 0.09201804 | 2024.734 | 0.2211748 | 425.892224
3.229 | 0.09237539 | 2031.438 | 0.2220498 | 427.302304
3.239 | 0.09273274 | 2037.761 | 0.2231696 | 428.63232
3.249 | 0.09303053 | 2044.011 | 0.2236864 | 429.946976
3.259 | 0.09338788 | 2050.294 | 0.2251675 | 431.268576
3.269 | 0.09374524 | 2056.555 | 0.2254869 | 432.5856
3.279 | 0.09404303 | 2063.246 | 0.2264048 | 433.992928
3.289 | 0.09440038 | 2069.19 | 0.2273588 | 435.24336
3.299 | 0.09469817 | 2075.252 | 0.2284523 | 436.518368
3.309 | 0.09505553 | 2081.974 | 0.2290208 | 437.932224
3.319 | 0.09535332 | 2088.018 | 0.2299872 | 439.203584
3.329 | 0.09571067 | 2093.662 | 0.2304739 | 440.390784
3.339 | 0.09600847 | 2100.025 | 0.2319431 | 441.729216
3.349 | 0.09636582 | 2105.623 | 0.2328312 | 442.906816
3.359 | 0.09666361 | 2111.957 | 0.2336022 | 444.238976
3.369 | 0.09702096 | 2117.36 | 0.2351777 | 445.375648
3.379 | 0.09731876 | 2122.926 | 0.2360194 | 446.546304
3.389 | 0.09767611 | 2129.578 | 0.2362447 | 447.945632
3.399 | 0.0979739 | 2135.639 | 0.2378957 | 449.220384
3.409 | 0.09833125 | 2141.785 | 0.2380652 | 450.513312
3.419 | 0.09862904 | 2148.109375 | 0.2390578 | 451.843552
3.429 | 0.09898639 | 2153.303 | 0.240121 | 452.936
3.439 | 0.09934375 | 2159.8 | 0.2411883 | 454.30256
3.449 | 0.09964154 | 2166.159 | 0.2420441 | 455.640288
3.459 | 0.09999889 | 2172.528 | 0.242522 | 456.979872
3.469 | 0.1003562 | 2178.73 | 0.2438644 | 458.284416
3.479 | 0.100654 | 2185.137 | 0.2450401 | 459.63216
3.489 | 0.1010114 | 2191.663 | 0.245391 | 461.004832
3.499 | 0.1013687 | 2198.007 | 0.2468158 | 462.3392
3.509 | 0.1016665 | 2202.829 | 0.2478779 | 463.353536
3.519 | 0.1020239 | 2209.286 | 0.2485663 | 464.711744
3.529 | 0.1023812 | 2215.235 | 0.2495623 | 465.963136
3.539 | 0.102679 | 2221.28 | 0.2508654 | 467.234656
3.549 | 0.1030364 | 2226.918 | 0.2516316 | 468.420448
3.559 | 0.1033342 | 2233.213 | 0.2522791 | 469.744576
3.569 | 0.1036915 | 2239.243 | 0.2534925 | 471.01312
3.579 | 0.1039893 | 2244.778 | 0.2548766 | 472.177248
3.589 | 0.1043467 | 2250.354 | 0.2555887 | 473.350272
3.599 | 0.1046445 | 2256.012 | 0.2563492 | 474.540288
3.609 | 0.1050018 | 2261.512 | 0.2574999 | 475.69728
3.619 | 0.1052996 | 2266.996 | 0.2586146 | 476.850624
3.629 | 0.105657 | 2273.59 | 0.2595875 | 478.237696
3.639 | 0.1059548 | 2279.086 | 0.2604846 | 479.393888
3.649 | 0.1063121 | 2285.266 | 0.2610045 | 480.693792
3.659 | 0.1066099 | 2290.124 | 0.2624124 | 481.71552
3.669 | 0.1069673 | 2296.571 | 0.2632328 | 483.071584
3.679 | 0.1073246 | 2302.045 | 0.2639098 | 484.223008
3.689 | 0.1076224 | 2307.943 | 0.2654355 | 485.463616
3.699 | 0.1079797 | 2313.389 | 0.2663339 | 486.609184
3.709 | 0.1083371 | 2319.748 | 0.2672247 | 487.946784
3.719 | 0.1086349 | 2325.982 | 0.2685035 | 489.258144
3.729 | 0.1089922 | 2331.035 | 0.2694576 | 490.32096
3.739 | 0.1093496 | 2337.228 | 0.2705969 | 491.623648
3.749 | 0.1096474 | 2342.719 | 0.2713452 | 492.77856
3.759 | 0.1100047 | 2348.449 | 0.2727717 | 493.984032
3.769 | 0.1103025 | 2353.63 | 0.2735088 | 495.073792
3.779 | 0.1106599 | 2359.726 | 0.2746787 | 496.355904
3.789 | 0.1110172 | 2366.198 | 0.27528 | 497.71744
3.799 | 0.111315 | 2370.539 | 0.2765531 | 498.630464
3.809 | 0.1116724 | 2377.199 | 0.2776757 | 500.031328
3.819 | 0.1119702 | 2381.532 | 0.2786744 | 500.94288
3.829 | 0.1123275 | 2386.847 | 0.2791864 | 502.060672
3.839 | 0.1126253 | 2392.496 | 0.280491 | 503.248896
3.849 | 0.1129827 | 2397.764 | 0.2811302 | 504.357152
3.859 | 0.1132805 | 2404.172 | 0.2831551 | 505.705056
3.869 | 0.1136378 | 2408.477 | 0.2835985 | 506.610528
3.879 | 0.1139356 | 2413.614 | 0.2845985 | 507.690944
3.889 | 0.114293 | 2419.833 | 0.2858668 | 508.999168
3.899 | 0.1145908 | 2424.585 | 0.2867296 | 509.998784
3.909 | 0.1149481 | 2429.64 | 0.2877819 | 511.062048
3.919 | 0.1153055 | 2436.169 | 0.2885511 | 512.435296
3.929 | 0.1156032 | 2441.208 | 0.2898101 | 513.495264
3.939 | 0.1159606 | 2447.082 | 0.2908708 | 514.730816
3.949 | 0.1162584 | 2452.106 | 0.2922141 | 515.787584
3.959 | 0.1166157 | 2457.908 | 0.2933283 | 517.00816
3.969 | 0.1169731 | 2462.256 | 0.2945093 | 517.922656
3.979 | 0.1173304 | 2468.397 | 0.2956847 | 519.214368
3.989 | 0.1176282 | 2474.265 | 0.2961549 | 520.44864
3.999 | 0.1179856 | 2478.914 | 0.2976509 | 521.426464
4.009 | 0.1183429 | 2484.207 | 0.2988039 | 522.539968
4.019 | 0.1186407 | 2489.985 | 0.2997717 | 523.7552
4.029 | 0.1189981 | 2494.133 | 0.3008872 | 524.627872
4.039 | 0.1192959 | 2499.472 | 0.3018769 | 525.750752
4.049 | 0.1196532 | 2504.597 | 0.3025072 | 526.828832
4.059 | 0.119951 | 2509.172 | 0.3041479 | 527.7912
4.069 | 0.1203084 | 2513.921 | 0.3052408 | 528.790176
4.079 | 0.1206062 | 2519.445 | 0.3063811 | 529.952064
4.089 | 0.1209635 | 2524.274 | 0.3073941 | 530.967744
4.099 | 0.1212613 | 2528.902 | 0.3084953 | 531.941184
4.109 | 0.1216187 | 2533.144 | 0.3098729 | 532.833568
4.119 | 0.1219165 | 2538.58 | 0.3106449 | 533.97696
4.129 | 0.1222738 | 2543.045 | 0.312163 | 534.916224
4.139 | 0.1225716 | 2548.519 | 0.3132178 | 536.06768
4.149 | 0.1229289 | 2552.869 | 0.3143419 | 536.982528
4.159 | 0.1232268 | 2556.871 | 0.3154174 | 537.824448
4.169 | 0.1235841 | 2562.693 | 0.316059 | 539.04896
4.179 | 0.1239415 | 2567.455 | 0.3180875 | 540.050624
4.189 | 0.1242392 | 2572.515 | 0.3185225 | 541.115072
4.199 | 0.1245966 | 2577.005 | 0.3203233 | 542.059584
4.209 | 0.1249539 | 2581.734 | 0.3213479 | 543.054208
4.219 | 0.1252517 | 2586.568 | 0.3224228 | 544.071104
4.229 | 0.1256091 | 2590.906 | 0.3240858 | 544.983616
4.239 | 0.1259664 | 2596.023 | 0.3256482 | 546.059904
4.249 | 0.1262642 | 2599.514 | 0.3266227 | 546.79424
4.259 | 0.1266216 | 2604.964 | 0.3277224 | 547.94048
4.269 | 0.1269789 | 2608.719 | 0.3291248 | 548.730432
4.279 | 0.1272767 | 2613.324 | 0.3300005 | 549.699008
4.289 | 0.1276341 | 2617.572 | 0.3315587 | 550.592576
4.299 | 0.1279319 | 2621.4 | 0.3330488 | 551.397824
4.309 | 0.1282892 | 2625.724 | 0.3342841 | 552.3072
4.319 | 0.128587 | 2629.563 | 0.3358651 | 553.114752
4.329 | 0.1289444 | 2633.888 | 0.3371559 | 554.024576
4.339 | 0.1292422 | 2637.892 | 0.3381646 | 554.866688
4.349 | 0.1295995 | 2642.035 | 0.3398715 | 555.73824
4.359 | 0.1298973 | 2645.356 | 0.3406865 | 556.436672
4.369 | 0.1301951 | 2648.891 | 0.3419992 | 557.180416
4.379 | 0.1305524 | 2652.678 | 0.3438088 | 557.97696
4.389 | 0.1309098 | 2656.998 | 0.3444519 | 558.885632
4.399 | 0.1312076 | 2660.97 | 0.3458563 | 559.721088
4.409 | 0.1315649 | 2664.552 | 0.3471189 | 560.47456
4.419 | 0.1318627 | 2668.129 | 0.3487389 | 561.22688
4.429 | 0.1322201 | 2672.627 | 0.3499517 | 562.173056
4.439 | 0.1325775 | 2675.714 | 0.351709 | 562.822464
4.449 | 0.1328752 | 2680.786 | 0.352692 | 563.889344
4.459 | 0.1332326 | 2683.477 | 0.3547105 | 564.455232
4.469 | 0.1335899 | 2686.921 | 0.356464 | 565.179776
4.479 | 0.1338877 | 2690.751 | 0.3578331 | 565.985408
4.489 | 0.1342451 | 2694.657 | 0.3593619 | 566.806976
4.499 | 0.1345429 | 2697.28 | 0.3605372 | 567.358784
4.509 | 0.1349002 | 2701.135 | 0.3619273 | 568.1696
4.519 | 0.135198 | 2704.727 | 0.3636206 | 568.92512
4.529 | 0.1355554 | 2707.366 | 0.3644899 | 569.48032
4.539 | 0.1358532 | 2710.132 | 0.3662997 | 570.061952
4.549 | 0.1362105 | 2712.898 | 0.3674353 | 570.64384
4.559 | 0.1365083 | 2716.283 | 0.3695453 | 571.355904
4.569 | 0.1368657 | 2719.584 | 0.3709334 | 572.050304
4.579 | 0.1371635 | 2722.489 | 0.3721974 | 572.661184
4.589 | 0.1375208 | 2725.191 | 0.3738174 | 573.229696
4.599 | 0.1378186 | 2728.304 | 0.3754718 | 573.88448
4.609 | 0.138176 | 2730.714 | 0.3764792 | 574.39136
4.619 | 0.1384738 | 2733.965 | 0.3784204 | 575.075136
4.629 | 0.1388311 | 2736.391 | 0.379977 | 575.585472
4.639 | 0.1391289 | 2739.597 | 0.3817342 | 576.25984
4.649 | 0.1394862 | 2742.012 | 0.382525 | 576.767936
4.659 | 0.1398436 | 2745.009 | 0.3846683 | 577.398272
4.669 | 0.1401414 | 2748.236 | 0.3860484 | 578.076992
4.679 | 0.1404987 | 2750.6 | 0.3881479 | 578.574336
4.689 | 0.1408561 | 2753.091 | 0.3894477 | 579.09824
4.699 | 0.1411539 | 2756.089 | 0.3909153 | 579.728832
4.709 | 0.1415112 | 2758.76 | 0.3919571 | 580.290688
4.719 | 0.1418686 | 2761.157 | 0.3938887 | 580.794816
4.729 | 0.1421664 | 2763.985 | 0.3956039 | 581.38976
4.739 | 0.1425237 | 2766.537 | 0.3973165 | 581.926464
4.749 | 0.1428811 | 2768.746 | 0.3985591 | 582.391232
4.759 | 0.1431789 | 2771.218 | 0.4003748 | 582.911104
4.769 | 0.1435362 | 2772.923 | 0.4016852 | 583.269888
4.779 | 0.143834 | 2775.235 | 0.4030304 | 583.756096
4.789 | 0.1441914 | 2777.12 | 0.4050058 | 584.152576
4.799 | 0.1445487 | 2779.691 | 0.4067163 | 584.69344
4.809 | 0.1448465 | 2781.789 | 0.4077042 | 585.134784
4.819 | 0.1452039 | 2783.695 | 0.4093424 | 585.535552
4.829 | 0.1455017 | 2785.915 | 0.4105633 | 586.00256
4.839 | 0.1457995 | 2787.675 | 0.4122784 | 586.372864
4.849 | 0.1461568 | 2789.419 | 0.4139971 | 586.739584
4.859 | 0.1464546 | 2790.706 | 0.4151747 | 587.010432
4.869 | 0.1468119 | 2793.197 | 0.4164926 | 587.534272
4.879 | 0.1471693 | 2794.929 | 0.4183165 | 587.898624
4.889 | 0.1474671 | 2797.145 | 0.420149 | 588.3648
4.899 | 0.1478245 | 2799.644 | 0.4216573 | 588.890432
4.909 | 0.1481818 | 2800.849 | 0.4226478 | 589.144
4.919 | 0.1484796 | 2802.415 | 0.4242823 | 589.473344
4.929 | 0.1488369 | 2804.125 | 0.4258915 | 589.83296
4.939 | 0.1491943 | 2806.027 | 0.427522 | 590.233152
4.949 | 0.1494921 | 2807.828 | 0.4283139 | 590.611968
4.959 | 0.1498494 | 2809.423 | 0.4303398 | 590.947392
4.969 | 0.1502068 | 2811.651 | 0.4319507 | 591.415936
4.979 | 0.1505046 | 2812.736 | 0.4332168 | 591.64416
4.989 | 0.1508619 | 2814.564 | 0.4344672 | 592.028736
4.999 | 0.1511597 | 2816.121 | 0.4363426 | 592.356224
5.009 | 0.1515171 | 2817.515625 | 0.4380472 | 592.649664
5.019 | 0.1518149 | 2819.255 | 0.4389037 | 593.015552
5.029 | 0.1521722 | 2820.404 | 0.4404307 | 593.25728
5.039 | 0.15247 | 2821.489 | 0.4418147 | 593.485376
5.049 | 0.1528274 | 2822.724 | 0.4431013 | 593.745152
5.059 | 0.1531252 | 2825.2 | 0.4445252 | 594.266112
5.069 | 0.153423 | 2826.369 | 0.4456375 | 594.511872
5.079 | 0.1537803 | 2827.271 | 0.4474443 | 594.701696
5.089 | 0.1541377 | 2829.924 | 0.448615 | 595.259712
5.099 | 0.1544355 | 2830.995 | 0.4497749 | 595.485056
5.109 | 0.1547332 | 2831.914 | 0.450903 | 595.678208
5.119 | 0.1550906 | 2833.638 | 0.4527824 | 596.04096
5.129 | 0.1553884 | 2834.844 | 0.4537995 | 596.294592
5.139 | 0.1557457 | 2837.104 | 0.4551911 | 596.76992
5.149 | 0.1561031 | 2838.11 | 0.4564885 | 596.981568
5.159 | 0.1564009 | 2839.548 | 0.457775 | 597.283968
5.169 | 0.1567582 | 2841.176 | 0.4594134 | 597.626432
5.179 | 0.1571156 | 2842.536 | 0.4607582 | 597.912512
5.189 | 0.1574729 | 2843.95 | 0.4622041 | 598.210048
5.199 | 0.1578303 | 2845.056 | 0.4636758 | 598.44256
5.209 | 0.1581281 | 2846.899 | 0.4649571 | 598.830208
5.219 | 0.1584854 | 2847.206 | 0.4663646 | 598.894784
5.229 | 0.1588428 | 2848.594 | 0.4672445 | 599.186688
5.239 | 0.1591406 | 2849.117 | 0.4684951 | 599.296896
5.249 | 0.1594979 | 2850.26 | 0.4699684 | 599.537216
5.259 | 0.1597957 | 2851.166 | 0.4709371 | 599.727872
5.269 | 0.1601531 | 2851.614 | 0.472583 | 599.82208
5.279 | 0.1605104 | 2852.26 | 0.473854 | 599.957952
5.289 | 0.1608082 | 2852.632 | 0.474617 | 600.036096
5.299 | 0.1611656 | 2853.426 | 0.4760673 | 600.203072
5.309 | 0.1614634 | 2854.169 | 0.4768775 | 600.359488
5.319 | 0.1618207 | 2853.105 | 0.478418 | 600.13568
5.329 | 0.1621185 | 2853.872 | 0.4793506 | 600.29696
5.339 | 0.1624759 | 2853.069 | 0.4805785 | 600.128064
5.349 | 0.1627736 | 2853.808 | 0.4816964 | 600.283456
5.359 | 0.163131 | 2853.285 | 0.482296 | 600.173632
5.369 | 0.1634884 | 2854.239 | 0.4832038 | 600.374208
5.379 | 0.1637862 | 2853.274 | 0.4848423 | 600.171264
5.389 | 0.1641435 | 2852.989 | 0.4851972 | 600.111296
5.399 | 0.1645009 | 2852.889 | 0.4867455 | 600.090304
5.409 | 0.1647987 | 2853.019 | 0.48715 | 600.117568
5.419 | 0.165156 | 2851.748 | 0.488622 | 599.850112
5.429 | 0.1655134 | 2852.659 | 0.4892156 | 600.041856
5.439 | 0.1658112 | 2852.246 | 0.4897658 | 599.95488
5.449 | 0.1661685 | 2851.761 | 0.4909433 | 599.853056
5.459 | 0.1665259 | 2851.832 | 0.491763 | 599.867904
5.469 | 0.1668832 | 2850.842 | 0.4922518 | 599.659648
5.479 | 0.167181 | 2850.945 | 0.4932554 | 599.68128
5.489 | 0.1675383 | 2850.385 | 0.4932482 | 599.563456
5.499 | 0.1678361 | 2849.674 | 0.4947527 | 599.414016
5.509 | 0.1681935 | 2849.497 | 0.4952176 | 599.376768
5.519 | 0.1684913 | 2849.098 | 0.4959547 | 599.292736
5.529 | 0.1688486 | 2847.852 | 0.4964409 | 599.03072
5.539 | 0.1691464 | 2847.125 | 0.4973086 | 598.87776
5.549 | 0.1695038 | 2846.563 | 0.4980113 | 598.759616
5.559 | 0.1698611 | 2845.856 | 0.4982853 | 598.611008
5.569 | 0.1701589 | 2845.21875 | 0.4987983 | 598.476864
5.579 | 0.1705163 | 2844.518 | 0.4991843 | 598.329344
5.589 | 0.1708141 | 2844.532 | 0.4993244 | 598.332352
5.599 | 0.1711119 | 2843.575 | 0.4995397 | 598.131008
5.609 | 0.1714692 | 2842.195 | 0.4999536 | 597.840704
5.619 | 0.1718266 | 2842.747 | 0.5001677 | 597.956928
5.629 | 0.1721839 | 2841.474 | 0.5008161 | 597.689152
5.639 | 0.1724817 | 2841.817 | 0.5011588 | 597.761408
5.649 | 0.1728391 | 2840.964 | 0.5013656 | 597.581952
5.659 | 0.1731369 | 2841.576 | 0.5018006 | 597.710592
5.669 | 0.1734942 | 2841.329 | 0.5018588 | 597.658624
5.679 | 0.1738516 | 2841.27 | 0.5027458 | 597.646272
5.689 | 0.1742089 | 2840.617 | 0.5026973 | 597.508864
5.699 | 0.1745663 | 2841.23 | 0.5029973 | 597.637888
5.709 | 0.174864 | 2841.903 | 0.5035339 | 597.779392
5.719 | 0.1752214 | 2840.892 | 0.5041397 | 597.56672
5.729 | 0.1755192 | 2840.848 | 0.5040458 | 597.557376
5.739 | 0.1758765 | 2840.554 | 0.5045279 | 597.495744
5.749 | 0.1761743 | 2839.841 | 0.5052549 | 597.3456
5.759 | 0.1765317 | 2840.775 | 0.5056994 | 597.54208
5.769 | 0.1768295 | 2840.628 | 0.5055937 | 597.511232
5.779 | 0.1771868 | 2840.895 | 0.5063551 | 597.567424
5.789 | 0.1774846 | 2841.229 | 0.506566 | 597.637696
5.799 | 0.177842 | 2841.821 | 0.5068589 | 597.762112
5.809 | 0.1781398 | 2841.219 | 0.5071613 | 597.635648
5.819 | 0.1784971 | 2841.812 | 0.5080518 | 597.760192
5.829 | 0.1787949 | 2841.815 | 0.5077655 | 597.760896
5.839 | 0.1791523 | 2842.066 | 0.5089034 | 597.813632
5.849 | 0.1794501 | 2841.927 | 0.5094361 | 597.78432
5.859 | 0.1798074 | 2842.688 | 0.5096394 | 597.944448
5.869 | 0.1801052 | 2843.261 | 0.5100578 | 598.065152
5.879 | 0.1804625 | 2844.326 | 0.5104626 | 598.289088
5.889 | 0.1808199 | 2843.833 | 0.5110301 | 598.185344
5.899 | 0.1811773 | 2844.454 | 0.5117897 | 598.315904
5.909 | 0.1814751 | 2845.146 | 0.512415 | 598.461504
5.919 | 0.1818324 | 2845.156 | 0.513087 | 598.463744
5.929 | 0.1821898 | 2845.764 | 0.5131238 | 598.591488
5.939 | 0.1824876 | 2846.221 | 0.5141789 | 598.687616
5.949 | 0.1828449 | 2846.21 | 0.5151407 | 598.685376
5.959 | 0.1832023 | 2846.706 | 0.5155198 | 598.789568
5.969 | 0.1835001 | 2846.705 | 0.5162419 | 598.789504
5.979 | 0.1838574 | 2846.991 | 0.5169075 | 598.849664
5.989 | 0.1842148 | 2847.063 | 0.5172391 | 598.864896
5.999 | 0.1845125 | 2847.873 | 0.5182128 | 599.0352
6.009 | 0.1848103 | 2847.355 | 0.5188454 | 598.926272
6.019 | 0.1851677 | 2848.042 | 0.5193141 | 599.070656
6.029 | 0.1854655 | 2848.341 | 0.5200934 | 599.133504
6.039 | 0.1858228 | 2848.362 | 0.5209852 | 599.138048
6.049 | 0.1861802 | 2848.724 | 0.5209599 | 599.214144
6.059 | 0.186478 | 2849.465 | 0.522235 | 599.370112
6.069 | 0.1867758 | 2848.848 | 0.5224235 | 599.240192
6.079 | 0.1871331 | 2850.255 | 0.5239043 | 599.536192
6.089 | 0.1874309 | 2850.058 | 0.5244003 | 599.494784
6.099 | 0.1877883 | 2850.101 | 0.5253184 | 599.503872
6.109 | 0.1881456 | 2850.914 | 0.5263658 | 599.674752
6.119 | 0.1884434 | 2851.427 | 0.5272515 | 599.782848
6.129 | 0.1888008 | 2851.942 | 0.5284239 | 599.890944
6.139 | 0.1891581 | 2852.951 | 0.5288708 | 600.103296
6.149 | 0.1894559 | 2852.88 | 0.5301569 | 600.088256
6.159 | 0.1898133 | 2853.013 | 0.5310105 | 600.116288
6.169 | 0.1901706 | 2853.539 | 0.532041 | 600.227008
6.179 | 0.1904684 | 2853.956 | 0.5328746 | 600.31456
6.189 | 0.1908258 | 2854.394 | 0.5340662 | 600.406784
6.199 | 0.1911831 | 2855.011 | 0.5353455 | 600.53664
6.209 | 0.1914809 | 2855.253 | 0.5361314 | 600.58752
6.219 | 0.1918382 | 2854.464 | 0.5373227 | 600.421568
6.229 | 0.1921956 | 2855.74 | 0.5384907 | 600.689856
6.239 | 0.1924934 | 2855.21 | 0.539806 | 600.578496
6.249 | 0.1928508 | 2855.695 | 0.5409622 | 600.680384
6.259 | 0.1931485 | 2856.442 | 0.5419905 | 600.837504
6.269 | 0.1935059 | 2856.319 | 0.5433192 | 600.811776
6.279 | 0.1938037 | 2856.649 | 0.544919 | 600.881088
6.289 | 0.194161 | 2856.833 | 0.5461984 | 600.919936
6.299 | 0.1944588 | 2856.851 | 0.5475616 | 600.923648
6.309 | 0.1948162 | 2857.32 | 0.5484309 | 601.022208
6.319 | 0.195114 | 2857.331 | 0.5505057 | 601.02464
6.329 | 0.1954713 | 2857.605 | 0.5516741 | 601.08224
6.339 | 0.1958287 | 2858.11 | 0.5533568 | 601.188544
6.349 | 0.1961265 | 2858.958 | 0.5549466 | 601.366848
6.359 | 0.1964243 | 2858.796 | 0.5564583 | 601.3328
6.369 | 0.1967816 | 2859.161 | 0.5580086 | 601.4096
6.379 | 0.197139 | 2859.944 | 0.5598334 | 601.574208
6.389 | 0.1974368 | 2860.044 | 0.5615252 | 601.595264
6.399 | 0.1977941 | 2860.17 | 0.5631414 | 601.621824
6.409 | 0.1981515 | 2861.317 | 0.5651494 | 601.862976
6.419 | 0.1984493 | 2861.59375 | 0.5668663 | 601.921216
6.429 | 0.1988066 | 2862.081 | 0.5687519 | 602.02368
6.439 | 0.199164 | 2862.081 | 0.5708331 | 602.023744
6.449 | 0.1994618 | 2862.299 | 0.5727641 | 602.069632
6.459 | 0.1998191 | 2862.635 | 0.5746552 | 602.140288
6.469 | 0.2001169 | 2862.652 | 0.5771359 | 602.143808
6.479 | 0.2004742 | 2862.605 | 0.5788268 | 602.134016
6.489 | 0.200772 | 2863.058 | 0.5808501 | 602.229248
6.499 | 0.2011294 | 2862.954 | 0.5831604 | 602.207296
6.509 | 0.2014272 | 2863.688 | 0.5847791 | 602.361792
6.519 | 0.2017845 | 2864.428 | 0.5871872 | 602.517504
6.529 | 0.2020823 | 2864.195 | 0.5896403 | 602.468416
6.539 | 0.2024397 | 2864.447 | 0.5919829 | 602.521344
6.549 | 0.2027375 | 2864.383 | 0.5939429 | 602.507968
6.559 | 0.2030948 | 2864.625 | 0.5966243 | 602.558784
6.569 | 0.2033926 | 2865.099 | 0.5994095 | 602.65856
6.579 | 0.20375 | 2865.257 | 0.6021334 | 602.691776
6.589 | 0.2040478 | 2865.257 | 0.6042598 | 602.69184
6.599 | 0.2044051 | 2865.568 | 0.6075629 | 602.757184
6.609 | 0.2047625 | 2865.758 | 0.6096313 | 602.797248
6.619 | 0.2050603 | 2866.284 | 0.6129077 | 602.907712
6.629 | 0.2054176 | 2866.585 | 0.615452 | 602.971136
6.639 | 0.205775 | 2866.829 | 0.6187203 | 603.022336
6.649 | 0.2061323 | 2867.743 | 0.6216555 | 603.21472
6.659 | 0.2064301 | 2868.033 | 0.6246841 | 603.275776
6.669 | 0.2067875 | 2868.127 | 0.6277762 | 603.295552
6.679 | 0.2071448 | 2868.091 | 0.6313159 | 603.287936
6.689 | 0.2074426 | 2868.487 | 0.6343625 | 603.371136
6.699 | 0.2078 | 2868.437 | 0.6366835 | 603.360576
6.709 | 0.2081573 | 2869.054 | 0.6400317 | 603.490432
6.719 | 0.2084551 | 2869.024 | 0.6428329 | 603.484224
6.729 | 0.2088125 | 2869.09 | 0.6461373 | 603.498112
6.739 | 0.2091698 | 2869.406 | 0.6492293 | 603.56448
6.749 | 0.2094676 | 2869.221 | 0.6523385 | 603.525568
6.759 | 0.209825 | 2869.663 | 0.6556388 | 603.61856
6.769 | 0.2101227 | 2869.824 | 0.658895 | 603.652416
6.779 | 0.2104801 | 2870.041 | 0.6622248 | 603.698048
6.789 | 0.2107779 | 2870.189 | 0.6652308 | 603.72928
6.799 | 0.2111352 | 2869.967 | 0.669163 | 603.682496
6.809 | 0.211433 | 2870.576 | 0.6716347 | 603.81056
6.819 | 0.2117904 | 2870.608 | 0.6755317 | 603.817344
6.829 | 0.2120882 | 2870.655 | 0.6783999 | 603.827136
6.839 | 0.2124455 | 2870.817 | 0.6823287 | 603.861248
6.849 | 0.2128029 | 2871.135 | 0.6857484 | 603.92832
6.859 | 0.2131007 | 2871.188 | 0.6896215 | 603.939392
6.869 | 0.213458 | 2871.58 | 0.692669 | 604.021696
6.879 | 0.2138154 | 2872.066 | 0.6968638 | 604.123968
6.889 | 0.2141727 | 2872.185 | 0.7005147 | 604.149056
6.899 | 0.2145301 | 2872.467 | 0.7036223 | 604.208256
6.909 | 0.2148279 | 2872.473 | 0.7079567 | 604.209728
6.919 | 0.2151852 | 2872.627 | 0.7119321 | 604.242112
6.929 | 0.2155426 | 2872.781 | 0.7154448 | 604.274496
6.939 | 0.2158404 | 2872.843 | 0.7193572 | 604.28736
6.949 | 0.2161977 | 2872.8 | 0.7230823 | 604.278464
6.959 | 0.2164955 | 2872.547 | 0.7274469 | 604.22528
6.969 | 0.2168529 | 2872.97 | 0.7310471 | 604.31424
6.979 | 0.2172102 | 2872.921 | 0.7351432 | 604.303808
6.989 | 0.217508 | 2872.875 | 0.7392419 | 604.29408
6.999 | 0.2178654 | 2873.074 | 0.7431527 | 604.336128
7.009 | 0.2181632 | 2873.107 | 0.7473293 | 604.342976
7.019 | 0.2185205 | 2873.636 | 0.751 | 604.454208
7.029 | 0.2188183 | 2873.445 | 0.7551397 | 604.414016
7.039 | 0.2191757 | 2873.784 | 0.7590287 | 604.485504
7.049 | 0.2194735 | 2873.919 | 0.7630463 | 604.513856
7.059 | 0.2198308 | 2874 | 0.7668973 | 604.530816
7.069 | 0.2201286 | 2874.168 | 0.7708553 | 604.56608
7.079 | 0.2204859 | 2874.891 | 0.7754001 | 604.718336
7.089 | 0.2207837 | 2875.135 | 0.7789628 | 604.769472
7.099 | 0.2211411 | 2875.372 | 0.7837187 | 604.819456
7.109 | 0.2214984 | 2875.644 | 0.7876147 | 604.876672
7.119 | 0.2217962 | 2876.226 | 0.7918379 | 604.99904
7.129 | 0.2221536 | 2876.19 | 0.7960504 | 604.991488
7.139 | 0.2225109 | 2876.453 | 0.8005371 | 605.04672
7.149 | 0.2228683 | 2876.945 | 0.8052665 | 605.150336
7.159 | 0.2231661 | 2876.871 | 0.8097985 | 605.13472
7.169 | 0.2235234 | 2876.59 | 0.8143793 | 605.075584
7.179 | 0.2238808 | 2876.328 | 0.819105 | 605.020608
7.189 | 0.2241786 | 2876.374 | 0.8236874 | 605.03008
7.199 | 0.2245359 | 2876.277 | 0.8284207 | 605.009792
7.209 | 0.2248933 | 2876.356 | 0.8329726 | 605.026368
7.219 | 0.2251911 | 2876.046 | 0.837591 | 604.961216
7.229 | 0.2255484 | 2876.06 | 0.8423 | 604.96416
7.239 | 0.2258462 | 2876.082 | 0.846921 | 604.96864
7.249 | 0.2262036 | 2875.884 | 0.8514042 | 604.927168
7.259 | 0.2265014 | 2876.169 | 0.8560167 | 604.987072
7.269 | 0.2268587 | 2876.516 | 0.8609903 | 605.060032
7.279 | 0.2271565 | 2876.397 | 0.8652868 | 605.035072
7.289 | 0.2275139 | 2876.291 | 0.8693568 | 605.0128
7.299 | 0.2278116 | 2876.639 | 0.8742324 | 605.086016
7.309 | 0.228169 | 2877.004 | 0.8790463 | 605.162688
7.319 | 0.2284668 | 2876.917 | 0.883519 | 605.144448
7.329 | 0.2288241 | 2877.447 | 0.8884911 | 605.255936
7.339 | 0.2291219 | 2877.639 | 0.8925796 | 605.296256
7.349 | 0.2294793 | 2877.825 | 0.8975689 | 605.33536
7.359 | 0.2298366 | 2877.835 | 0.9022738 | 605.337472
7.369 | 0.230194 | 2878.241 | 0.9065947 | 605.422976
7.379 | 0.2304918 | 2878.771 | 0.9115853 | 605.534336
7.389 | 0.2308491 | 2878.691 | 0.9158548 | 605.517632
7.399 | 0.2312065 | 2879.037 | 0.920721 | 605.590336
7.409 | 0.2315043 | 2879.632 | 0.9254271 | 605.715392
7.419 | 0.2318616 | 2879.182 | 0.9304974 | 605.620928
7.429 | 0.2321594 | 2879.446 | 0.9355483 | 605.676352
7.439 | 0.2325168 | 2879.062 | 0.9402628 | 605.595648
7.449 | 0.2328146 | 2879.204 | 0.9453408 | 605.625536
7.459 | 0.2331719 | 2879.13 | 0.9505541 | 605.60992
7.469 | 0.2334697 | 2879.213 | 0.9552591 | 605.627328
7.479 | 0.2338271 | 2878.992 | 0.9600051 | 605.580864
7.489 | 0.2341248 | 2878.676 | 0.9652814 | 605.514432
7.499 | 0.2344822 | 2878.961 | 0.97005 | 605.574464
7.509 | 0.23478 | 2879.164 | 0.9754429 | 605.617088
7.519 | 0.2351374 | 2878.832 | 0.9806515 | 605.5472
7.529 | 0.2354351 | 2879.128 | 0.9852302 | 605.609472
7.539 | 0.2357925 | 2878.793 | 0.9903586 | 605.539008
7.549 | 0.2360903 | 2878.975 | 0.9952819 | 605.57728
7.559 | 0.2364477 | 2879.361 | 1.000839 | 605.658432
7.569 | 0.2367454 | 2879.696 | 1.005746 | 605.728832
7.579 | 0.2371028 | 2879.48 | 1.010563 | 605.683456
7.589 | 0.2374601 | 2879.591 | 1.015888 | 605.70688
7.599 | 0.2377579 | 2879.923 | 1.020942 | 605.77664
7.609 | 0.2381153 | 2879.798 | 1.026434 | 605.7504
7.619 | 0.2384726 | 2880.112 | 1.031611 | 605.816448
7.629 | 0.23883 | 2880.21 | 1.036869 | 605.83712
7.639 | 0.2391278 | 2880.459 | 1.042676 | 605.889536
7.649 | 0.2394851 | 2880.384 | 1.047578 | 605.8736
7.659 | 0.2398425 | 2880.627 | 1.052964 | 605.9248
7.669 | 0.2401403 | 2880.647 | 1.058514 | 605.92896
7.679 | 0.2404976 | 2880.522 | 1.063544 | 605.90272
7.689 | 0.240855 | 2880.093 | 1.069238 | 605.81248
7.699 | 0.2411528 | 2880.376 | 1.074923 | 605.872
7.709 | 0.2415101 | 2880.119 | 1.08019 | 605.817856
7.719 | 0.2418079 | 2880.216 | 1.08583 | 605.8384
7.729 | 0.2421057 | 2879.701 | 1.090778 | 605.730112
7.739 | 0.2424631 | 2879.842 | 1.096293 | 605.759616
7.749 | 0.2428204 | 2880.194 | 1.101641 | 605.8336
7.759 | 0.2431182 | 2880.314 | 1.107127 | 605.85888
7.769 | 0.243416 | 2880.242 | 1.111924 | 605.84384
7.779 | 0.2437733 | 2880.199 | 1.117546 | 605.834816
7.789 | 0.2440711 | 2880.248 | 1.122984 | 605.844992
7.799 | 0.2444285 | 2879.883 | 1.128592 | 605.76832
7.809 | 0.2447263 | 2880.172 | 1.133556 | 605.82912
7.819 | 0.2450836 | 2880.488 | 1.138513 | 605.895552
7.829 | 0.245441 | 2880.625 | 1.144232 | 605.924288
7.839 | 0.2457388 | 2880.501 | 1.150002 | 605.898368
7.849 | 0.2460961 | 2880.655 | 1.155241 | 605.930688
7.859 | 0.2464535 | 2880.767 | 1.161238 | 605.95424
7.869 | 0.2467513 | 2881.362 | 1.166958 | 606.07936
7.879 | 0.2471086 | 2881.213 | 1.172554 | 606.048
7.889 | 0.247466 | 2881.536 | 1.177996 | 606.115968
7.899 | 0.2477638 | 2880.78 | 1.183714 | 605.956992
7.909 | 0.2481211 | 2880.802 | 1.188914 | 605.9616
7.919 | 0.2484189 | 2881.255 | 1.19529 | 606.056832
7.929 | 0.2487763 | 2880.705 | 1.200968 | 605.941248
7.939 | 0.2490741 | 2880.001 | 1.207109 | 605.793024
7.949 | 0.2494314 | 2880.475 | 1.212409 | 605.892736
7.959 | 0.2497292 | 2879.892 | 1.218871 | 605.770112
7.969 | 0.2500866 | 2879.795 | 1.224177 | 605.74976
7.979 | 0.2504439 | 2879.87 | 1.230354 | 605.76544
7.989 | 0.2507417 | 2879.99 | 1.23587 | 605.790656
7.999 | 0.2510395 | 2879.58 | 1.241651 | 605.70464
8.009 | 0.2513969 | 2879.416 | 1.247589 | 605.67008
8.019 | 0.2516946 | 2879.774 | 1.253286 | 605.745472
8.029 | 0.252052 | 2878.981 | 1.259096 | 605.57856
8.039 | 0.2524093 | 2879.678 | 1.264973 | 605.725248
8.049 | 0.2527072 | 2879.847 | 1.2703 | 605.760704
8.059 | 0.2530645 | 2879.794 | 1.276811 | 605.749568
8.069 | 0.2533623 | 2879.958 | 1.282739 | 605.784128
8.079 | 0.2537196 | 2879.519 | 1.288627 | 605.691648
8.089 | 0.254077 | 2879.852 | 1.294721 | 605.761728
8.099 | 0.2544344 | 2879.94 | 1.300508 | 605.780352
8.109 | 0.2547321 | 2879.828 | 1.306585 | 605.7568
8.119 | 0.2550895 | 2880.236 | 1.312784 | 605.84256
8.129 | 0.2554469 | 2880.392 | 1.319 | 605.875392
8.139 | 0.2558042 | 2879.683 | 1.325723 | 605.726272
8.149 | 0.256102 | 2879.674 | 1.331469 | 605.724288
8.159 | 0.2564593 | 2879.761 | 1.337671 | 605.742592
8.169 | 0.2568167 | 2879.877 | 1.343874 | 605.766976
8.179 | 0.2571145 | 2878.964 | 1.350142 | 605.574976
8.189 | 0.2574718 | 2878.98 | 1.356492 | 605.578368
8.199 | 0.2578292 | 2879.129 | 1.362438 | 605.609728
8.209 | 0.258127 | 2878.962 | 1.368717 | 605.574656
8.219 | 0.2584843 | 2878.544 | 1.374202 | 605.486592
8.229 | 0.2587821 | 2878.353 | 1.38125 | 605.446336
8.239 | 0.2591395 | 2878.49 | 1.387271 | 605.475264
8.249 | 0.2594372 | 2878.133 | 1.392757 | 605.400192
8.259 | 0.2597946 | 2878.109 | 1.399438 | 605.395072
8.269 | 0.2600924 | 2877.483 | 1.404995 | 605.26336
8.279 | 0.2604498 | 2877.39 | 1.411652 | 605.243904
8.289 | 0.2608071 | 2877.362 | 1.417652 | 605.237952
8.299 | 0.2611049 | 2878.385 | 1.423577 | 605.453184
8.309 | 0.2614623 | 2877.264 | 1.42954 | 605.217472
8.319 | 0.2618196 | 2878.237 | 1.435721 | 605.422016
8.329 | 0.2621174 | 2878.118 | 1.442102 | 605.396928
8.339 | 0.2624748 | 2877.369 | 1.448179 | 605.239488
8.349 | 0.2628321 | 2878.155 | 1.454373 | 605.404736
8.359 | 0.2631895 | 2878.546875 | 1.460541 | 605.487232
8.369 | 0.2634873 | 2878.052 | 1.466605 | 605.383168
8.379 | 0.2638446 | 2878.152 | 1.472729 | 605.40416
8.389 | 0.264202 | 2878.151 | 1.479134 | 605.403968
8.399 | 0.2644997 | 2878.083 | 1.485447 | 605.389632
8.409 | 0.2648571 | 2878.312 | 1.492037 | 605.437824
8.419 | 0.2652144 | 2878.18 | 1.497942 | 605.410176
8.429 | 0.2655123 | 2878.336 | 1.504176 | 605.442816
8.439 | 0.2658696 | 2878.105 | 1.510325 | 605.394368
8.449 | 0.2661674 | 2877.792 | 1.516234 | 605.32832
8.459 | 0.2665247 | 2877.377 | 1.52266 | 605.241088
8.469 | 0.2668225 | 2877.44 | 1.528636 | 605.254528
8.479 | 0.2671799 | 2877.269 | 1.534845 | 605.218368
8.489 | 0.2674777 | 2877.607 | 1.541046 | 605.289472
8.499 | 0.267835 | 2877.525 | 1.547522 | 605.272256
8.509 | 0.2681328 | 2877.185 | 1.553417 | 605.200832
8.519 | 0.2684902 | 2877.301 | 1.559871 | 605.225088
8.529 | 0.268788 | 2877.217 | 1.565548 | 605.207488
8.539 | 0.2691453 | 2877.658 | 1.571879 | 605.300288
8.549 | 0.2694431 | 2877.707 | 1.578055 | 605.310464
8.559 | 0.2698005 | 2877.179 | 1.584365 | 605.199424
8.569 | 0.2701578 | 2877.262 | 1.590582 | 605.216896
8.579 | 0.2705152 | 2877.75 | 1.597483 | 605.319552
8.589 | 0.2708129 | 2877.686 | 1.603844 | 605.306048
8.599 | 0.2711703 | 2877.283 | 1.610328 | 605.221312
8.609 | 0.2715276 | 2877.262 | 1.616744 | 605.21696
8.619 | 0.271885 | 2877.358 | 1.623534 | 605.23712
8.629 | 0.2721828 | 2876.979 | 1.630018 | 605.15744
8.639 | 0.2725401 | 2877.124 | 1.636423 | 605.187968
8.649 | 0.2728379 | 2876.948 | 1.642941 | 605.150912
8.659 | 0.2731953 | 2876.663 | 1.649448 | 605.090944
8.669 | 0.2735527 | 2876.687 | 1.655852 | 605.096
8.679 | 0.2738505 | 2876.76 | 1.662234 | 605.111488
8.689 | 0.2742078 | 2876.062 | 1.668709 | 604.964608
8.699 | 0.2745056 | 2875.925 | 1.675233 | 604.935808
8.709 | 0.2748629 | 2876.306 | 1.681568 | 605.015808
8.719 | 0.2751607 | 2876.148 | 1.688235 | 604.98272
8.729 | 0.2755181 | 2875.813 | 1.694196 | 604.912192
8.739 | 0.2758159 | 2875.636 | 1.701201 | 604.874944
8.749 | 0.2761137 | 2875.221 | 1.707348 | 604.787712
8.759 | 0.276471 | 2875.203125 | 1.713473 | 604.783872
8.769 | 0.2768284 | 2875.47 | 1.719783 | 604.84
8.779 | 0.2771261 | 2875.3 | 1.726349 | 604.804224
8.789 | 0.2774835 | 2875.163 | 1.732758 | 604.775552
8.799 | 0.2778409 | 2875.361 | 1.739139 | 604.817152
8.809 | 0.2781387 | 2875.175 | 1.745783 | 604.777984
8.819 | 0.278496 | 2875.178 | 1.752217 | 604.778688
8.829 | 0.2787938 | 2875.698 | 1.759084 | 604.888
8.839 | 0.2791512 | 2875.119 | 1.765756 | 604.766208
8.849 | 0.2795085 | 2875.516 | 1.772424 | 604.849728
8.859 | 0.2798659 | 2875.162 | 1.77885 | 604.775296
8.869 | 0.2801637 | 2875.14 | 1.785154 | 604.770624
8.879 | 0.280521 | 2875.312 | 1.791774 | 604.806848
8.889 | 0.2808784 | 2875.442 | 1.798348 | 604.834112
8.899 | 0.2811762 | 2874.836 | 1.805384 | 604.706624
8.909 | 0.2815335 | 2874.687 | 1.81189 | 604.675264
8.919 | 0.2818313 | 2874.782 | 1.818029 | 604.69536
8.929 | 0.2821886 | 2874.595 | 1.824642 | 604.656
8.939 | 0.282546 | 2874.446 | 1.830949 | 604.624704
8.949 | 0.2828438 | 2874.303 | 1.83753 | 604.594496
8.959 | 0.2831416 | 2873.856 | 1.844141 | 604.500608
8.969 | 0.283499 | 2874.066 | 1.85095 | 604.544704
8.979 | 0.2837967 | 2873.971 | 1.857075 | 604.524736
8.989 | 0.2841541 | 2873.827 | 1.86321 | 604.494528
8.999 | 0.2844519 | 2874.131 | 1.869455 | 604.558336
9.009 | 0.2848092 | 2873.965 | 1.875877 | 604.523456
9.019 | 0.285107 | 2873.86 | 1.882082 | 604.501312
9.029 | 0.2854644 | 2873.48 | 1.888575 | 604.421568
9.039 | 0.2857622 | 2873.475 | 1.894831 | 604.420352
9.049 | 0.2861195 | 2873.608 | 1.901495 | 604.44832
9.059 | 0.2864769 | 2874.036 | 1.907694 | 604.538368
9.069 | 0.2867747 | 2873.905 | 1.914161 | 604.510848
9.079 | 0.287132 | 2874.238 | 1.920911 | 604.580864
9.089 | 0.2874894 | 2874.302 | 1.927524 | 604.594432
9.099 | 0.2877872 | 2873.727 | 1.934147 | 604.473472
9.109 | 0.2881445 | 2873.961 | 1.9406 | 604.522688
9.119 | 0.2885018 | 2873.943 | 1.947289 | 604.518784
9.129 | 0.2887996 | 2873.335 | 1.953583 | 604.390912
9.139 | 0.289157 | 2873.602 | 1.960493 | 604.447168
9.149 | 0.2895144 | 2873.315 | 1.967397 | 604.386816
9.159 | 0.2898122 | 2873.112 | 1.973794 | 604.344064
9.169 | 0.2901695 | 2873.08 | 1.980095 | 604.337408
9.179 | 0.2904673 | 2872.997 | 1.987026 | 604.319808
9.189 | 0.2908247 | 2873.174 | 1.993607 | 604.356992
9.199 | 0.2911224 | 2872.763 | 1.999876 | 604.270592
9.209 | 0.2914798 | 2872.076 | 2.006526 | 604.126144
9.219 | 0.2917776 | 2872.099 | 2.01304 | 604.131008
9.229 | 0.2921349 | 2872.721 | 2.019178 | 604.261824
9.239 | 0.2924327 | 2872.333 | 2.02549 | 604.180224
9.249 | 0.2927901 | 2872.227 | 2.031993 | 604.157824
9.259 | 0.2930879 | 2872.055 | 2.038383 | 604.121664
9.269 | 0.2934452 | 2872.246 | 2.045098 | 604.161984
9.279 | 0.293743 | 2872.04 | 2.051828 | 604.118592
9.289 | 0.2941004 | 2872.06 | 2.058085 | 604.122688
9.299 | 0.2944577 | 2872.204 | 2.064731 | 604.15296
9.309 | 0.2947555 | 2872.328 | 2.071412 | 604.179136
9.319 | 0.2951129 | 2872.172 | 2.077994 | 604.146368
9.329 | 0.2954107 | 2871.852 | 2.084559 | 604.078976
9.339 | 0.295768 | 2871.817 | 2.091367 | 604.071744
9.349 | 0.2961254 | 2872.253 | 2.098324 | 604.163328
9.359 | 0.2964827 | 2871.993 | 2.104958 | 604.108736
9.369 | 0.2967805 | 2872.216 | 2.111172 | 604.155456
9.379 | 0.2971379 | 2871.884 | 2.118374 | 604.085696
9.389 | 0.2974356 | 2871.202 | 2.124431 | 603.942336
9.399 | 0.297793 | 2871.506 | 2.131027 | 604.006272
9.409 | 0.2981503 | 2871.282 | 2.137246 | 603.959232
9.419 | 0.2984481 | 2871.390625 | 2.14405 | 603.981952
9.429 | 0.2988055 | 2871.22 | 2.151095 | 603.945984
9.439 | 0.2991033 | 2871.051 | 2.157462 | 603.910592
9.449 | 0.2994607 | 2870.819 | 2.163495 | 603.861632
9.459 | 0.2997584 | 2870.607 | 2.170296 | 603.817088
9.469 | 0.3000562 | 2870.467 | 2.177003 | 603.787712
9.479 | 0.3004136 | 2870.564 | 2.183605 | 603.808192
9.489 | 0.3007709 | 2870.275 | 2.189775 | 603.747392
9.499 | 0.3010687 | 2870.07 | 2.196379 | 603.704256
9.509 | 0.3014261 | 2870.074 | 2.203068 | 603.70496
9.519 | 0.3017239 | 2870.3125 | 2.209568 | 603.7552
9.529 | 0.3020812 | 2869.973 | 2.216179 | 603.683776
9.539 | 0.3024386 | 2870.194 | 2.222636 | 603.73024
9.549 | 0.3027364 | 2870.656 | 2.229164 | 603.82752
9.559 | 0.3030937 | 2870.493 | 2.236023 | 603.793088
9.569 | 0.3034511 | 2870.381 | 2.242949 | 603.769536
9.579 | 0.3038084 | 2870.372 | 2.249615 | 603.76768
9.589 | 0.3041658 | 2870.56 | 2.256509 | 603.807232
9.599 | 0.3044636 | 2870.5 | 2.263147 | 603.794496
9.609 | 0.3048209 | 2870.112 | 2.269756 | 603.713024
9.619 | 0.3051783 | 2870.626 | 2.276417 | 603.821056
9.629 | 0.3055356 | 2870.165 | 2.283625 | 603.72416
9.639 | 0.3058334 | 2870.087 | 2.290023 | 603.707776
9.649 | 0.3061907 | 2869.673 | 2.296775 | 603.620608
9.659 | 0.3065481 | 2869.711 | 2.303426 | 603.628672
9.669 | 0.3068459 | 2869.406 | 2.309583 | 603.564608
9.679 | 0.3072033 | 2868.854 | 2.316956 | 603.448384
9.689 | 0.3075011 | 2868.749 | 2.323518 | 603.426304
9.699 | 0.3078584 | 2868.479 | 2.330096 | 603.369408
9.709 | 0.3081562 | 2868.135 | 2.336127 | 603.297088
9.719 | 0.3085136 | 2868.116 | 2.343074 | 603.29312
9.729 | 0.3088113 | 2867.702 | 2.349131 | 603.206144
9.739 | 0.3091687 | 2868.091 | 2.355435 | 603.287936
9.749 | 0.3094665 | 2867.668 | 2.362194 | 603.198976
9.759 | 0.3098238 | 2867.53 | 2.368785 | 603.169856
9.769 | 0.3101812 | 2867.298 | 2.374959 | 603.121088
9.779 | 0.310479 | 2867.298 | 2.381925 | 603.121088
9.789 | 0.3108363 | 2867.015 | 2.38848 | 603.061568
9.799 | 0.3111937 | 2867.369 | 2.39513 | 603.136064
9.809 | 0.3114915 | 2866.804 | 2.401484 | 603.01728
9.819 | 0.3118489 | 2866.639 | 2.408284 | 602.9824
9.829 | 0.3122062 | 2866.556 | 2.414741 | 602.96512
9.839 | 0.3125635 | 2866.881 | 2.421432 | 603.033344
9.849 | 0.3128613 | 2866.533 | 2.42822 | 602.960128
9.859 | 0.3132187 | 2866.97 | 2.434857 | 603.05216
9.869 | 0.3135165 | 2866.315 | 2.440879 | 602.914304
9.879 | 0.3138738 | 2865.802 | 2.448031 | 602.806464
9.889 | 0.3141716 | 2865.759 | 2.454629 | 602.797376
9.899 | 0.314529 | 2865.271 | 2.461324 | 602.694784
9.909 | 0.3148863 | 2865.323 | 2.467412 | 602.7056
9.919 | 0.3151841 | 2864.662 | 2.474628 | 602.566592
9.929 | 0.3155415 | 2864.529 | 2.480712 | 602.538624
9.939 | 0.3158393 | 2864.566 | 2.487317 | 602.546368
9.949 | 0.3161966 | 2864.357 | 2.493821 | 602.5024
9.959 | 0.3164944 | 2864.002 | 2.499998 | 602.427904
9.969 | 0.3168518 | 2863.657 | 2.506708 | 602.355328
9.979 | 0.3171496 | 2863.59375 | 2.512987 | 602.341952
9.989 | 0.3175069 | 2863.625 | 2.519415 | 602.348416
9.999 | 0.3178047 | 2863.372 | 2.526291 | 602.29536
10.009 | 0.3181621 | 2863.183 | 2.532188 | 602.255488
10.019 | 0.3184598 | 2863.123 | 2.538733 | 602.242944
10.029 | 0.3188172 | 2863.024 | 2.544854 | 602.222144
10.039 | 0.3191745 | 2863.284 | 2.551509 | 602.276736
10.049 | 0.3195319 | 2862.585 | 2.558469 | 602.129664
10.059 | 0.3198297 | 2862.728 | 2.56563 | 602.159872
10.069 | 0.320187 | 2862.348 | 2.5714 | 602.079808
10.079 | 0.3205444 | 2862.579 | 2.578308 | 602.128576
10.089 | 0.3208422 | 2862.588 | 2.585099 | 602.130432
10.099 | 0.3211995 | 2862.181 | 2.591648 | 602.044864
10.109 | 0.3215569 | 2862.092 | 2.597658 | 602.025984
10.119 | 0.3219142 | 2861.695 | 2.603991 | 601.942528
10.129 | 0.322212 | 2861.88 | 2.611007 | 601.981376
10.139 | 0.3225694 | 2861.589 | 2.617547 | 601.92032
10.149 | 0.3228672 | 2861.306 | 2.62387 | 601.860736
10.159 | 0.3232245 | 2861.35 | 2.629523 | 601.870016
10.169 | 0.3235223 | 2860.989 | 2.635887 | 601.793984
10.179 | 0.3238796 | 2861.36 | 2.642581 | 601.872064
10.189 | 0.3241775 | 2860.496 | 2.648789 | 601.69024
10.199 | 0.3245348 | 2860.674 | 2.655087 | 601.727808
10.209 | 0.3248326 | 2861.054 | 2.660964 | 601.807616
10.219 | 0.3251304 | 2860.284 | 2.667764 | 601.645696
10.229 | 0.3254878 | 2859.822 | 2.673412 | 601.548608
10.239 | 0.3258451 | 2860.212 | 2.679543 | 601.630656
10.249 | 0.3261429 | 2859.81 | 2.686173 | 601.546048
10.259 | 0.3265002 | 2859.864 | 2.692218 | 601.557312
10.269 | 0.3268576 | 2860.073 | 2.69828 | 601.60128
10.279 | 0.3271554 | 2859.694 | 2.70469 | 601.521664
10.289 | 0.3275127 | 2859.671 | 2.710668 | 601.516864
10.299 | 0.3278701 | 2859.639 | 2.716771 | 601.510016
10.309 | 0.3281679 | 2859.776 | 2.72318 | 601.538816
10.319 | 0.3285252 | 2859.354 | 2.72935 | 601.449984
10.329 | 0.3288826 | 2859.213 | 2.735729 | 601.42048
10.339 | 0.3291804 | 2859.298 | 2.741375 | 601.438272
10.349 | 0.3295378 | 2858.949 | 2.747283 | 601.365056
10.359 | 0.3298355 | 2858.26 | 2.753422 | 601.219904
10.369 | 0.3301929 | 2858.395 | 2.759103 | 601.248448
10.379 | 0.3305502 | 2858.124 | 2.765212 | 601.191424
10.389 | 0.330848 | 2857.985 | 2.771755 | 601.162112
10.399 | 0.3311458 | 2857.009 | 2.777423 | 600.956864
10.409 | 0.3315032 | 2857.461 | 2.783189 | 601.052032
10.419 | 0.331801 | 2857.094 | 2.788653 | 600.974848
10.429 | 0.3321583 | 2856.242 | 2.794809 | 600.795584
10.439 | 0.3324561 | 2856.543 | 2.800353 | 600.858944
10.449 | 0.3328135 | 2856.476 | 2.8061 | 600.844672
10.459 | 0.3331113 | 2856.321 | 2.812235 | 600.812096
10.469 | 0.3334686 | 2855.705 | 2.817485 | 600.68256
10.479 | 0.3337664 | 2855.386 | 2.82295 | 600.615552
10.489 | 0.3341238 | 2855.323 | 2.828902 | 600.602112
10.499 | 0.3344216 | 2855.358 | 2.83424 | 600.609664
10.509 | 0.3347789 | 2854.91 | 2.840254 | 600.515264
10.519 | 0.3350767 | 2854.594 | 2.845963 | 600.448768
10.529 | 0.335434 | 2854.387 | 2.851945 | 600.405312
10.539 | 0.3357914 | 2854.328 | 2.857157 | 600.392896
10.549 | 0.3361487 | 2854.217 | 2.862674 | 600.369536
10.559 | 0.3364465 | 2853.713 | 2.868726 | 600.263488
10.569 | 0.3368039 | 2853.776 | 2.874277 | 600.276864
10.579 | 0.3371612 | 2853.581 | 2.879866 | 600.235776
10.589 | 0.337459 | 2853.196 | 2.885281 | 600.154752
10.599 | 0.3378164 | 2853.146 | 2.891249 | 600.14432
10.609 | 0.3381737 | 2852.766 | 2.897278 | 600.06432
10.619 | 0.3384715 | 2852.309 | 2.902641 | 599.968128
10.629 | 0.3388289 | 2851.512 | 2.907856 | 599.800512
10.639 | 0.3391267 | 2851.796 | 2.91327 | 599.860416
10.649 | 0.339484 | 2851.206 | 2.918627 | 599.736128
10.659 | 0.3397818 | 2850.858 | 2.923939 | 599.662976
10.669 | 0.3401392 | 2850.755 | 2.929278 | 599.64128
10.679 | 0.340437 | 2850.206 | 2.934697 | 599.525952
10.689 | 0.3407943 | 2850.222 | 2.939554 | 599.529344
10.699 | 0.3410921 | 2849.764 | 2.944679 | 599.43296
10.709 | 0.3414495 | 2849.104 | 2.949954 | 599.294144
10.719 | 0.3417472 | 2849.013 | 2.9547 | 599.274944
10.729 | 0.3421046 | 2848.99 | 2.959601 | 599.270016
10.739 | 0.3424619 | 2848.97 | 2.964731 | 599.265856
10.749 | 0.3427598 | 2848.683 | 2.969516 | 599.20544
10.759 | 0.3431171 | 2848.438 | 2.974404 | 599.15392
10.769 | 0.3434744 | 2848.326 | 2.979471 | 599.130496
10.779 | 0.3437722 | 2847.634 | 2.984371 | 598.984896
10.789 | 0.3441296 | 2847.762 | 2.989125 | 599.011904
10.799 | 0.344487 | 2847.602 | 2.993863 | 598.978176
10.809 | 0.3448443 | 2847.706 | 2.998703 | 599.000064
10.819 | 0.3451421 | 2846.997 | 3.00372 | 598.850816
10.829 | 0.3454995 | 2846.756 | 3.008208 | 598.800128
10.839 | 0.3458568 | 2846.61 | 3.012862 | 598.769536
10.849 | 0.3461546 | 2846.095 | 3.017288 | 598.66112
10.859 | 0.3465119 | 2845.692 | 3.021697 | 598.57632
10.869 | 0.3468097 | 2845.266 | 3.026331 | 598.486848
10.879 | 0.3471671 | 2844.669 | 3.030455 | 598.361152
10.889 | 0.3474649 | 2844.326 | 3.034737 | 598.289024
10.899 | 0.3478222 | 2843.467 | 3.038972 | 598.108352
10.909 | 0.3481796 | 2843.181 | 3.042493 | 598.048256
10.919 | 0.3484774 | 2843.343 | 3.046983 | 598.08224
10.929 | 0.3488347 | 2842.886 | 3.051142 | 597.986176
10.939 | 0.3491325 | 2842.299 | 3.055242 | 597.862592
10.949 | 0.3494899 | 2842.184 | 3.058641 | 597.838592
10.959 | 0.3497876 | 2841.775 | 3.062407 | 597.752512
10.969 | 0.350145 | 2841.501 | 3.066271 | 597.694848
10.979 | 0.3505024 | 2841.275 | 3.069816 | 597.647296
10.989 | 0.3508002 | 2841.272 | 3.073405 | 597.646592
10.999 | 0.3511575 | 2841.017 | 3.077151 | 597.593024
11.009 | 0.3514553 | 2840.692 | 3.080004 | 597.524672
11.019 | 0.3518127 | 2840.178 | 3.083778 | 597.416512
11.029 | 0.35217 | 2839.945 | 3.086821 | 597.367616
11.039 | 0.3525274 | 2839.643 | 3.090174 | 597.304
11.049 | 0.3528252 | 2839.191 | 3.093156 | 597.209024
11.059 | 0.3531825 | 2838.707 | 3.09588 | 597.107136
11.069 | 0.3534803 | 2837.845 | 3.098592 | 596.92576
11.079 | 0.3538376 | 2837.137 | 3.101634 | 596.77696
11.089 | 0.354195 | 2836.687 | 3.104179 | 596.682304
11.099 | 0.3544928 | 2836.054 | 3.106546 | 596.54912
11.109 | 0.3548501 | 2835.167 | 3.108587 | 596.362496
11.119 | 0.3552075 | 2834.532 | 3.11054 | 596.228928
11.129 | 0.3555053 | 2833.817 | 3.112911 | 596.078592
11.139 | 0.3558626 | 2832.533 | 3.114586 | 595.808384
11.149 | 0.3561604 | 2831.71 | 3.116215 | 595.635264
11.159 | 0.3565178 | 2830.695 | 3.117726 | 595.421824
11.169 | 0.3568156 | 2829.952 | 3.119134 | 595.265536
11.179 | 0.3571729 | 2829.447 | 3.120392 | 595.15936
11.189 | 0.3574707 | 2828.518 | 3.121899 | 594.963968
11.199 | 0.3578281 | 2827.524 | 3.123013 | 594.754816
11.209 | 0.3581259 | 2827.863 | 3.124114 | 594.826112
11.219 | 0.3584832 | 2826.964 | 3.125272 | 594.636992
11.229 | 0.3588406 | 2826.9 | 3.127123 | 594.62368
11.239 | 0.3591384 | 2827.044 | 3.128251 | 594.653888
11.249 | 0.3594957 | 2826.595 | 3.129173 | 594.55936
11.259 | 0.3598531 | 2826.959 | 3.130741 | 594.636096
11.269 | 0.3601509 | 2826.77 | 3.132224 | 594.59616
11.279 | 0.3605082 | 2826.548 | 3.133601 | 594.549632
11.289 | 0.3608656 | 2827.09 | 3.13478 | 594.663488
11.299 | 0.3612229 | 2827.03 | 3.135737 | 594.651008
11.309 | 0.3615207 | 2826.527 | 3.137235 | 594.545152
11.319 | 0.3618781 | 2826.778 | 3.139051 | 594.597888
11.329 | 0.3622354 | 2827.171 | 3.139998 | 594.680576
11.339 | 0.3625332 | 2827.059 | 3.141468 | 594.657024
11.349 | 0.3628905 | 2827.565 | 3.142779 | 594.76352
11.359 | 0.3631884 | 2827.35 | 3.1442 | 594.718144
11.369 | 0.3635457 | 2827.382 | 3.145589 | 594.724928
11.379 | 0.363903 | 2827.973 | 3.14708 | 594.849344
11.389 | 0.3642008 | 2828.103 | 3.148117 | 594.876672
11.399 | 0.3645582 | 2828.1 | 3.149384 | 594.876096
11.409 | 0.364856 | 2828.209 | 3.150592 | 594.899008
11.419 | 0.3652133 | 2828.775 | 3.151971 | 595.018048
11.429 | 0.3655111 | 2828.979 | 3.153191 | 595.060864
11.439 | 0.3658685 | 2829.557 | 3.155269 | 595.182528
11.449 | 0.3661663 | 2829.896 | 3.156347 | 595.253696
11.459 | 0.3665236 | 2830.107 | 3.157841 | 595.29824
11.469 | 0.3668214 | 2830.942 | 3.159251 | 595.473728
11.479 | 0.3671788 | 2831.308 | 3.161159 | 595.550784
11.489 | 0.3675361 | 2831.823 | 3.162354 | 595.6592
11.499 | 0.3678339 | 2832.221 | 3.163856 | 595.742848
11.509 | 0.3681913 | 2832.787 | 3.165804 | 595.861888
11.519 | 0.3685486 | 2833.485 | 3.166905 | 596.008704
11.529 | 0.368906 | 2834.208 | 3.168719 | 596.160704
11.539 | 0.3692038 | 2834.903 | 3.17027 | 596.30688
11.549 | 0.3695611 | 2834.798 | 3.172177 | 596.284928
11.559 | 0.3699185 | 2835.305 | 3.17374 | 596.391616
11.569 | 0.3702163 | 2835.715 | 3.174428 | 596.477824
11.579 | 0.3705736 | 2836.493 | 3.177003 | 596.641408
11.589 | 0.370931 | 2837.038 | 3.178364 | 596.755968
11.599 | 0.3712288 | 2837.65 | 3.180563 | 596.8848
11.609 | 0.3715861 | 2837.763 | 3.18186 | 596.908672
11.619 | 0.3718839 | 2838.357 | 3.183547 | 597.033536
11.629 | 0.3722413 | 2838.771 | 3.184735 | 597.120512
11.639 | 0.372539 | 2839.054 | 3.187264 | 597.180096
11.649 | 0.3728964 | 2839.817 | 3.188826 | 597.340608
11.659 | 0.3731942 | 2840.118 | 3.190265 | 597.403968
11.669 | 0.3735515 | 2840.625 | 3.191887 | 597.510464
11.679 | 0.3738493 | 2841.226 | 3.19437 | 597.636992
11.689 | 0.3741471 | 2841.629 | 3.19546 | 597.721728
11.699 | 0.3745045 | 2842.211 | 3.197395 | 597.84416
11.709 | 0.3748618 | 2843.31 | 3.199425 | 598.075392
11.719 | 0.3751596 | 2843.65 | 3.201053 | 598.14688
11.729 | 0.375517 | 2844.665 | 3.202607 | 598.360256
11.739 | 0.3758743 | 2845.091 | 3.204677 | 598.449856
11.749 | 0.3761721 | 2846.036 | 3.205982 | 598.648704
11.759 | 0.3765295 | 2846.211 | 3.208426 | 598.685632
11.769 | 0.3768273 | 2847.231 | 3.210473 | 598.900096
11.779 | 0.3771846 | 2848.126 | 3.212439 | 599.088384
11.789 | 0.377542 | 2848.581 | 3.214079 | 599.184064
11.799 | 0.3778398 | 2849.417 | 3.215981 | 599.36
11.809 | 0.3781971 | 2849.686 | 3.217912 | 599.416512
11.819 | 0.3785545 | 2850.555 | 3.220053 | 599.599296
11.829 | 0.3788522 | 2851.287 | 3.22232 | 599.75328
11.839 | 0.3792096 | 2851.184 | 3.223814 | 599.731584
11.849 | 0.3795074 | 2852.026 | 3.225325 | 599.908736
11.859 | 0.3798648 | 2852.802 | 3.227592 | 600.071872
11.869 | 0.3801625 | 2853.231 | 3.229474 | 600.16224
11.879 | 0.3805199 | 2853.867 | 3.231771 | 600.296
11.889 | 0.3808177 | 2854.373 | 3.23321 | 600.402368
11.899 | 0.3811751 | 2855.186 | 3.235504 | 600.573376
11.909 | 0.3814728 | 2855.539 | 3.237696 | 600.647552
11.919 | 0.3817706 | 2856.051 | 3.239748 | 600.755264
11.929 | 0.382128 | 2856.474 | 3.241616 | 600.844416
11.939 | 0.3824853 | 2857.198 | 3.243632 | 600.99648
11.949 | 0.3827831 | 2858.079 | 3.245374 | 601.181824
11.959 | 0.3831405 | 2858.356 | 3.247451 | 601.240256
11.969 | 0.3834383 | 2859.474 | 3.249674 | 601.475328
11.979 | 0.3837956 | 2860.264 | 3.251883 | 601.641536
11.989 | 0.384153 | 2860.983 | 3.254117 | 601.792768
11.999 | 0.3844508 | 2861.61 | 3.256303 | 601.924672
12.009 | 0.3848081 | 2861.915 | 3.257951 | 601.988736
12.019 | 0.3851655 | 2863.171 | 3.260567 | 602.252992
12.029 | 0.3855228 | 2864.076 | 3.262437 | 602.443456
12.039 | 0.3858206 | 2864.421 | 3.265365 | 602.516032
12.049 | 0.386178 | 2864.751 | 3.267255 | 602.585472
12.059 | 0.3865353 | 2865.868 | 3.269133 | 602.820416
12.069 | 0.3868331 | 2866.567 | 3.271615 | 602.967424
12.079 | 0.3871905 | 2866.929 | 3.273537 | 603.043456
12.089 | 0.3875478 | 2867.818 | 3.275985 | 603.230464
12.099 | 0.3878456 | 2867.918 | 3.278157 | 603.251584
12.109 | 0.388203 | 2868.962 | 3.280398 | 603.471168
12.119 | 0.3885007 | 2869.351 | 3.28227 | 603.552896
12.129 | 0.3888581 | 2869.683 | 3.284495 | 603.62272
12.139 | 0.3892155 | 2870.123 | 3.286692 | 603.7152
12.149 | 0.3895133 | 2871.26 | 3.288848 | 603.95456
12.159 | 0.389811 | 2871.464 | 3.291411 | 603.997376
12.169 | 0.3901684 | 2871.994 | 3.293348 | 604.108928
12.179 | 0.3904662 | 2872.694 | 3.29587 | 604.256064
12.189 | 0.3908236 | 2873.051 | 3.297621 | 604.331136
12.199 | 0.3911213 | 2874.133 | 3.300431 | 604.55872
12.209 | 0.3914787 | 2874.886 | 3.302571 | 604.717184
12.219 | 0.391836 | 2875.702 | 3.30494 | 604.888768
12.229 | 0.3921338 | 2876.303 | 3.307061 | 605.01536
12.239 | 0.3924912 | 2876.448 | 3.309381 | 605.04576
12.249 | 0.3928485 | 2877.37 | 3.311709 | 605.23968
12.259 | 0.3931463 | 2878.007 | 3.313892 | 605.373696
12.269 | 0.3935037 | 2879.176 | 3.316281 | 605.619584
12.279 | 0.393861 | 2879.578 | 3.318678 | 605.704128
12.289 | 0.3941588 | 2880.513 | 3.32134 | 605.9008
12.299 | 0.3945162 | 2880.691 | 3.323605 | 605.93824
12.309 | 0.3948735 | 2881.366 | 3.326268 | 606.08032
12.319 | 0.3951713 | 2881.959 | 3.328609 | 606.204928
12.329 | 0.3955287 | 2882.276 | 3.33108 | 606.271552
12.339 | 0.3958265 | 2882.724 | 3.333549 | 606.365824
12.349 | 0.3961242 | 2883.105 | 3.335382 | 606.446144
12.359 | 0.3964816 | 2884.027 | 3.338643 | 606.639872
12.369 | 0.3967794 | 2884.511 | 3.340497 | 606.74176
12.379 | 0.3971368 | 2885.228 | 3.342912 | 606.892608
12.389 | 0.3974345 | 2885.651 | 3.344977 | 606.981568
12.399 | 0.3977919 | 2886.695 | 3.347876 | 607.201088
12.409 | 0.3980897 | 2886.778 | 3.350673 | 607.218496
12.419 | 0.398447 | 2887.222 | 3.352548 | 607.311936
12.429 | 0.3987448 | 2888.131 | 3.3551 | 607.503104
12.439 | 0.3991022 | 2888.622 | 3.357534 | 607.6064
12.449 | 0.3994 | 2889.278 | 3.360393 | 607.744512
12.459 | 0.3997573 | 2890.007 | 3.362603 | 607.897856
12.469 | 0.4001147 | 2890.803 | 3.365313 | 608.06528
12.479 | 0.4004125 | 2891.26 | 3.368309 | 608.161408
12.489 | 0.4007698 | 2891.977 | 3.370665 | 608.312128
12.499 | 0.4011272 | 2892.861 | 3.373669 | 608.498112
12.509 | 0.4014845 | 2893.526 | 3.376365 | 608.638016
12.519 | 0.4017823 | 2894.118 | 3.378946 | 608.76256
12.529 | 0.4021397 | 2894.499 | 3.381731 | 608.842688
12.539 | 0.402497 | 2895.19 | 3.384542 | 608.988032
12.549 | 0.4028544 | 2895.288 | 3.387382 | 609.008576
12.559 | 0.4031522 | 2896.519 | 3.3899 | 609.267456
12.569 | 0.4035095 | 2896.714 | 3.392567 | 609.308672
12.579 | 0.4038669 | 2897.298 | 3.395946 | 609.431488
12.589 | 0.4041647 | 2897.786 | 3.398365 | 609.534016
12.599 | 0.404522 | 2898.122 | 3.401586 | 609.6048
12.609 | 0.4048198 | 2898.375 | 3.403798 | 609.65792
12.619 | 0.4051772 | 2898.757 | 3.406713 | 609.738368
12.629 | 0.405475 | 2899.242 | 3.409635 | 609.840448
12.639 | 0.4058323 | 2900.06 | 3.412577 | 610.012416
12.649 | 0.4061301 | 2900.309 | 3.415564 | 610.064832
12.659 | 0.4064875 | 2901.101 | 3.418704 | 610.23136
12.669 | 0.4067853 | 2901.098 | 3.421377 | 610.230656
12.679 | 0.4071426 | 2902.037 | 3.42407 | 610.428288
12.689 | 0.4074999 | 2902.837 | 3.427086 | 610.59648
12.699 | 0.4077978 | 2903.266 | 3.429918 | 610.686848
12.709 | 0.4081551 | 2903.769 | 3.432431 | 610.792512
12.719 | 0.4085125 | 2904.252 | 3.436031 | 610.894144
12.729 | 0.4088102 | 2905.081 | 3.438637 | 611.068608
12.739 | 0.4091676 | 2905.593 | 3.442225 | 611.176128
12.749 | 0.4095249 | 2906.231 | 3.4449 | 611.310464
12.759 | 0.4098823 | 2906.511 | 3.448076 | 611.369472
12.769 | 0.4101801 | 2906.82 | 3.451329 | 611.434304
12.779 | 0.4105374 | 2907.635 | 3.454352 | 611.605696
12.789 | 0.4108352 | 2908.227 | 3.457643 | 611.73024
12.799 | 0.4111926 | 2908.067 | 3.4604 | 611.696576
12.809 | 0.4115499 | 2908.979 | 3.463521 | 611.888448
12.819 | 0.4118478 | 2908.798 | 3.466759 | 611.850496
12.829 | 0.4122051 | 2909.484 | 3.470158 | 611.994624
12.839 | 0.4125624 | 2909.741 | 3.473001 | 612.048768
12.849 | 0.4128602 | 2910.03 | 3.476042 | 612.10944
12.859 | 0.413158 | 2909.979 | 3.47884 | 612.098944
12.869 | 0.4135154 | 2910.761 | 3.482232 | 612.26336
12.879 | 0.4138132 | 2910.836 | 3.485404 | 612.279168
12.889 | 0.4141705 | 2911.01 | 3.488461 | 612.315712
12.899 | 0.4144683 | 2911.515 | 3.491506 | 612.421888
12.909 | 0.4148257 | 2911.631 | 3.494534 | 612.4464
12.919 | 0.415183 | 2912.834 | 3.497378 | 612.699328
12.929 | 0.4154808 | 2912.903 | 3.500641 | 612.713856
12.939 | 0.4158381 | 2913.389 | 3.503979 | 612.816192
12.949 | 0.4161359 | 2913.724 | 3.507067 | 612.886656
12.959 | 0.4164933 | 2914.601 | 3.510224 | 613.071104
12.969 | 0.4168506 | 2914.587 | 3.513122 | 613.068096
12.979 | 0.417208 | 2915.785 | 3.51645 | 613.32
12.989 | 0.4175058 | 2916.208 | 3.519651 | 613.409088
12.999 | 0.4178631 | 2916.385 | 3.523329 | 613.446336
13.009 | 0.4182205 | 2916.943 | 3.526388 | 613.563712
13.019 | 0.4185183 | 2917.317 | 3.52982 | 613.642304
13.029 | 0.4188756 | 2917.051 | 3.532534 | 613.586368
13.039 | 0.4191734 | 2918.129 | 3.536297 | 613.81312
13.049 | 0.4195308 | 2918.503 | 3.539427 | 613.891904
13.059 | 0.4198882 | 2918.643 | 3.542679 | 613.921216
13.069 | 0.4201859 | 2919.053 | 3.545726 | 614.007616
13.079 | 0.4205433 | 2919.177 | 3.549645 | 614.033664
13.089 | 0.4208411 | 2919.345 | 3.552482 | 614.068928
13.099 | 0.4211984 | 2919.762 | 3.556222 | 614.156608
13.109 | 0.4214962 | 2920.219 | 3.559244 | 614.252864
13.119 | 0.4218536 | 2920.59 | 3.562516 | 614.330688
13.129 | 0.4221514 | 2920.778 | 3.566105 | 614.370368
13.139 | 0.4224492 | 2920.706 | 3.568831 | 614.355136
13.149 | 0.4228065 | 2921.027 | 3.572172 | 614.422656
13.159 | 0.4231639 | 2921.828125 | 3.575594 | 614.591232
13.169 | 0.4234616 | 2922.162 | 3.578779 | 614.661504
13.179 | 0.423819 | 2922.683 | 3.581842 | 614.771072
13.189 | 0.4241168 | 2922.935 | 3.585493 | 614.824128
13.199 | 0.4244742 | 2923.504 | 3.588797 | 614.943744
13.209 | 0.4248315 | 2923.983 | 3.592178 | 615.044544
13.219 | 0.4251293 | 2924.218 | 3.595749 | 615.093952
13.229 | 0.4254867 | 2925.185 | 3.599118 | 615.29728
13.239 | 0.425844 | 2925.489 | 3.6023 | 615.361152
13.249 | 0.4261418 | 2925.476 | 3.606316 | 615.358528
13.259 | 0.4264991 | 2926.102 | 3.609437 | 615.490176
13.269 | 0.4268565 | 2926.502 | 3.613394 | 615.574464
13.279 | 0.4272138 | 2926.654 | 3.616878 | 615.6064
13.289 | 0.4275116 | 2926.777 | 3.619594 | 615.632128
13.299 | 0.427869 | 2927.336 | 3.623226 | 615.749824
13.309 | 0.4281668 | 2927.537 | 3.626849 | 615.792128
13.319 | 0.4285241 | 2927.306 | 3.630414 | 615.743424
13.329 | 0.4288219 | 2927.555 | 3.633136 | 615.79584
13.339 | 0.4291793 | 2927.874 | 3.63717 | 615.862848
13.349 | 0.4294771 | 2928.279 | 3.640161 | 615.948096
13.359 | 0.4298344 | 2928.635 | 3.644162 | 616.02304
13.369 | 0.4301322 | 2928.491 | 3.647206 | 615.992832
13.379 | 0.4304896 | 2929.042 | 3.650951 | 616.108544
13.389 | 0.4307874 | 2929.133 | 3.653812 | 616.127744
13.399 | 0.4311447 | 2929.29 | 3.657759 | 616.160768
13.409 | 0.4314425 | 2929.798 | 3.660968 | 616.267648
13.419 | 0.4317999 | 2929.925 | 3.664166 | 616.294336
13.429 | 0.4320976 | 2930.385 | 3.667619 | 616.391232
13.439 | 0.432455 | 2930.552 | 3.671197 | 616.426304
13.449 | 0.4328124 | 2931.189 | 3.674631 | 616.560192
13.459 | 0.4331101 | 2931.645 | 3.678533 | 616.656192
13.469 | 0.4334675 | 2932.057 | 3.681067 | 616.742912
13.479 | 0.4338248 | 2932.337 | 3.684881 | 616.801664
13.489 | 0.4341822 | 2932.749 | 3.688224 | 616.88832
13.499 | 0.43448 | 2933.174 | 3.692218 | 616.977792
13.509 | 0.4348373 | 2933.126 | 3.69535 | 616.96768
13.519 | 0.4351947 | 2933.631 | 3.699144 | 617.07392
13.529 | 0.4354925 | 2933.976 | 3.702488 | 617.146496
13.539 | 0.4358499 | 2933.99 | 3.706039 | 617.149376
13.549 | 0.4361476 | 2934.213 | 3.70963 | 617.196288
13.559 | 0.436505 | 2933.954 | 3.713199 | 617.141888
13.569 | 0.4368028 | 2934.538 | 3.716215 | 617.264704
13.579 | 0.4371601 | 2934.890625 | 3.719793 | 617.33888
13.589 | 0.4374579 | 2935.211 | 3.722772 | 617.406144
13.599 | 0.4378153 | 2934.585 | 3.725974 | 617.274624
13.609 | 0.4381131 | 2935.337 | 3.729878 | 617.432704
13.619 | 0.4384704 | 2935.789 | 3.73333 | 617.527872
13.629 | 0.4388278 | 2936.034 | 3.737103 | 617.579264
13.639 | 0.4391256 | 2936.077 | 3.740381 | 617.588416
13.649 | 0.4394233 | 2936.273 | 3.743512 | 617.629568
13.659 | 0.4397807 | 2936.592 | 3.747104 | 617.696704
13.669 | 0.4401381 | 2937.448 | 3.750002 | 617.876864
13.679 | 0.4404359 | 2936.734 | 3.754184 | 617.726528
13.689 | 0.4407932 | 2937.387 | 3.757508 | 617.864064
13.699 | 0.441091 | 2938.201 | 3.761232 | 618.035136
13.709 | 0.4414484 | 2938.607 | 3.764347 | 618.120576
13.719 | 0.4418057 | 2938.651 | 3.768231 | 618.129856
13.729 | 0.4421035 | 2939.135 | 3.771394 | 618.231552
13.739 | 0.4424608 | 2939.421 | 3.774996 | 618.29184
13.749 | 0.4428182 | 2939.75 | 3.778354 | 618.361088
13.759 | 0.443116 | 2939.737 | 3.782202 | 618.358272
13.769 | 0.4434733 | 2940.107 | 3.78538 | 618.436096
13.779 | 0.4438307 | 2940.605 | 3.789137 | 618.540864
13.789 | 0.4441285 | 2940.594 | 3.792248 | 618.53856
13.799 | 0.4444858 | 2940.591 | 3.79599 | 618.537984
13.809 | 0.4447836 | 2941.145 | 3.799291 | 618.654464
13.819 | 0.445141 | 2941.327 | 3.802786 | 618.692672
13.829 | 0.4454388 | 2941.321 | 3.806617 | 618.691392
13.839 | 0.4457961 | 2941.568 | 3.809735 | 618.743488
13.849 | 0.4460939 | 2941.504 | 3.812904 | 618.72992
13.859 | 0.4464513 | 2941.517 | 3.816453 | 618.732608
13.869 | 0.4467491 | 2942.615 | 3.820126 | 618.963712
13.879 | 0.4471064 | 2942.581 | 3.82365 | 618.956544
13.889 | 0.4474042 | 2942.301 | 3.827177 | 618.897536
13.899 | 0.4477616 | 2942.987 | 3.830639 | 619.04192
13.909 | 0.4480593 | 2943.051 | 3.833539 | 619.055232
13.919 | 0.4484167 | 2943.385 | 3.837561 | 619.125632
13.929 | 0.4487741 | 2944.147 | 3.84049 | 619.285952
13.939 | 0.4490718 | 2944.209 | 3.844561 | 619.299008
13.949 | 0.4494292 | 2944.804 | 3.847467 | 619.424064
13.959 | 0.4497865 | 2945.236 | 3.85126 | 619.514944
13.969 | 0.4501439 | 2945.248 | 3.855068 | 619.517504
13.979 | 0.4504417 | 2945.874 | 3.858525 | 619.649024
13.989 | 0.450799 | 2946.049 | 3.862315 | 619.685952
13.999 | 0.4511564 | 2946.402 | 3.865579 | 619.760256
14.009 | 0.4515138 | 2947.177 | 3.868842 | 619.9232
14.019 | 0.4518116 | 2946.862 | 3.872976 | 619.85696
14.029 | 0.4521689 | 2946.836 | 3.876401 | 619.851456
14.039 | 0.4524667 | 2947.018 | 3.880393 | 619.889856
14.049 | 0.4528241 | 2946.921 | 3.883181 | 619.869376
14.059 | 0.4531814 | 2947.324 | 3.887251 | 619.954112
14.069 | 0.4534792 | 2947.387 | 3.890277 | 619.96736
14.079 | 0.4538365 | 2947.843 | 3.894207 | 620.063296
14.089 | 0.4541343 | 2948.079 | 3.897198 | 620.113024
14.099 | 0.4544917 | 2948.053 | 3.901019 | 620.107456
14.109 | 0.4547895 | 2948.135 | 3.90409 | 620.124608
14.119 | 0.4551468 | 2948.466 | 3.90765 | 620.194432
14.129 | 0.4554446 | 2948.934 | 3.911234 | 620.292736
14.139 | 0.455802 | 2948.771 | 3.914856 | 620.25856
14.149 | 0.4561593 | 2949.567 | 3.918381 | 620.425984
14.159 | 0.4564571 | 2949.746 | 3.921986 | 620.463616
14.169 | 0.4568145 | 2949.878 | 3.925487 | 620.491328
14.179 | 0.4571718 | 2950.232 | 3.928603 | 620.565888
14.189 | 0.4574696 | 2950.627 | 3.932409 | 620.648832
14.199 | 0.457827 | 2951.381 | 3.935612 | 620.807552
14.209 | 0.4581843 | 2951.348 | 3.93923 | 620.800512
14.219 | 0.4584821 | 2951.47 | 3.943026 | 620.826176
14.229 | 0.4588395 | 2951.84 | 3.945908 | 620.904128
14.239 | 0.4591968 | 2952.393 | 3.949958 | 621.020352
14.249 | 0.4595542 | 2952.046 | 3.953649 | 620.947392
14.259 | 0.459852 | 2952.505 | 3.957088 | 621.044032
14.269 | 0.4602093 | 2952.597 | 3.960337 | 621.063232
14.279 | 0.4605667 | 2952.484 | 3.963955 | 621.039488
14.289 | 0.4608645 | 2953.038 | 3.967414 | 621.156032
14.299 | 0.4612218 | 2953.12 | 3.970401 | 621.173312
14.309 | 0.4615196 | 2952.809 | 3.973777 | 621.107776
14.319 | 0.4618769 | 2953.355 | 3.977104 | 621.222848
14.329 | 0.4621747 | 2953.306 | 3.980552 | 621.21248
14.339 | 0.4625321 | 2953.496 | 3.984446 | 621.25248
14.349 | 0.4628299 | 2953.8 | 3.987762 | 621.316416
14.359 | 0.4631873 | 2954.217 | 3.99124 | 621.403968
14.369 | 0.463485 | 2954.372 | 3.994436 | 621.436672
14.379 | 0.4638424 | 2954.263 | 3.997564 | 621.41376
14.389 | 0.4641402 | 2954.462 | 4.001193 | 621.455616
14.399 | 0.4644975 | 2954.899 | 4.0045 | 621.547456
14.409 | 0.4647953 | 2954.988 | 4.007922 | 621.566208
14.419 | 0.4651527 | 2955.625 | 4.01157 | 621.70016
14.429 | 0.46551 | 2955.62 | 4.015335 | 621.699264
14.439 | 0.4658674 | 2956.282 | 4.018549 | 621.8384
14.449 | 0.4661652 | 2956.743 | 4.021614 | 621.93536
14.459 | 0.4665225 | 2957.328 | 4.025289 | 622.058496
14.469 | 0.4668799 | 2957.179 | 4.029044 | 622.0272
14.479 | 0.4671777 | 2957.783 | 4.032831 | 622.154112
14.489 | 0.467535 | 2957.753 | 4.035562 | 622.147776
14.499 | 0.4678924 | 2957.789 | 4.038929 | 622.155456
14.509 | 0.4681902 | 2958.46875 | 4.04262 | 622.298368
14.519 | 0.4685475 | 2958.414 | 4.046395 | 622.286912
14.529 | 0.4688453 | 2958.527 | 4.049927 | 622.310528
14.539 | 0.4692027 | 2958.598 | 4.053432 | 622.325504
14.549 | 0.46956 | 2959.202 | 4.056874 | 622.452672
14.559 | 0.4698578 | 2959.054 | 4.059884 | 622.421504
14.569 | 0.4702151 | 2959.122 | 4.063532 | 622.435776
14.579 | 0.470513 | 2959.372 | 4.066911 | 622.488384
14.589 | 0.4708703 | 2959.383 | 4.070463 | 622.490624
14.599 | 0.4711681 | 2959.722 | 4.07367 | 622.56192
14.609 | 0.4714659 | 2959.792 | 4.077164 | 622.576704
14.619 | 0.4718232 | 2959.824 | 4.081229 | 622.583424
14.629 | 0.4721806 | 2960.837 | 4.084178 | 622.796544
14.639 | 0.4724784 | 2961.027 | 4.087408 | 622.836416
14.649 | 0.4728357 | 2960.938 | 4.090957 | 622.817856
14.659 | 0.4731335 | 2961.477 | 4.094223 | 622.931072
14.669 | 0.4734909 | 2961.86 | 4.097699 | 623.011712
14.679 | 0.4738482 | 2961.966 | 4.101463 | 623.03392
14.689 | 0.474146 | 2962.595 | 4.104451 | 623.1664
14.699 | 0.4745034 | 2962.444 | 4.108382 | 623.134528
14.709 | 0.4748607 | 2962.861 | 4.110979 | 623.222208
14.719 | 0.4752181 | 2963.843 | 4.115237 | 623.428864
14.729 | 0.4755159 | 2963.579 | 4.118353 | 623.373248
14.739 | 0.4758732 | 2963.555 | 4.122291 | 623.368192
14.749 | 0.476171 | 2963.808 | 4.125471 | 623.421504
14.759 | 0.4765284 | 2964.027 | 4.128948 | 623.46752
14.769 | 0.4768857 | 2964.418 | 4.132827 | 623.549824
14.779 | 0.4771835 | 2964.418 | 4.135875 | 623.54976
14.789 | 0.4774813 | 2964.48 | 4.139333 | 623.562816
14.799 | 0.4778387 | 2964.991 | 4.14283 | 623.6704
14.809 | 0.4781364 | 2964.75 | 4.145832 | 623.61952
14.819 | 0.4784938 | 2964.806 | 4.149491 | 623.631424
14.829 | 0.4787916 | 2965.294 | 4.152704 | 623.733952
14.839 | 0.479149 | 2965.463 | 4.156388 | 623.7696
14.849 | 0.4794468 | 2965.813 | 4.159131 | 623.843136
14.859 | 0.4798041 | 2965.899 | 4.163034 | 623.861376
14.869 | 0.4801019 | 2965.928 | 4.16646 | 623.867392
14.879 | 0.4804592 | 2966.096 | 4.17033 | 623.902848
14.889 | 0.480757 | 2966.562 | 4.173164 | 624.000704
14.899 | 0.4811144 | 2966.885 | 4.176796 | 624.068736
14.909 | 0.4814717 | 2967.165 | 4.179913 | 624.127488
14.919 | 0.4817695 | 2967.47 | 4.183537 | 624.191872
14.929 | 0.4821269 | 2967.763 | 4.187145 | 624.253312
14.939 | 0.4824842 | 2968.045 | 4.190638 | 624.312704
14.949 | 0.4828416 | 2968.446 | 4.194198 | 624.396992
14.959 | 0.4831394 | 2968.809 | 4.197576 | 624.473344
14.969 | 0.4834967 | 2969.087 | 4.200961 | 624.531904
14.979 | 0.4838541 | 2969.219 | 4.20504 | 624.559552
14.989 | 0.4841519 | 2969.513 | 4.208199 | 624.62144
14.999 | 0.4845092 | 2969.447 | 4.211497 | 624.607552
15.009 | 0.484807 | 2969.89 | 4.214605 | 624.700736
15.019 | 0.4851644 | 2970.126 | 4.218453 | 624.750464
15.029 | 0.4854622 | 2970.122 | 4.221433 | 624.749568
15.039 | 0.4858195 | 2970.129 | 4.22475 | 624.750976
15.049 | 0.4861173 | 2970.421 | 4.228817 | 624.81248
15.059 | 0.4864747 | 2970.708 | 4.231739 | 624.872896
15.069 | 0.4867724 | 2970.775 | 4.235562 | 624.886912
15.079 | 0.4871298 | 2970.817 | 4.239229 | 624.89568
15.089 | 0.4874276 | 2971.208 | 4.242121 | 624.977984
15.099 | 0.4877849 | 2971.336 | 4.24547 | 625.004992
15.109 | 0.4880827 | 2971.493 | 4.248814 | 625.037888
15.119 | 0.4884401 | 2971.525 | 4.252085 | 625.044736
15.129 | 0.4887379 | 2971.972 | 4.255836 | 625.138752
15.139 | 0.4890952 | 2972.47 | 4.259295 | 625.243456
15.149 | 0.489393 | 2972.75 | 4.262599 | 625.302464
15.159 | 0.4897504 | 2972.942 | 4.266744 | 625.342784
15.169 | 0.4901077 | 2973.269 | 4.269593 | 625.411584
15.179 | 0.4904651 | 2974.12 | 4.273214 | 625.590592
15.189 | 0.4907629 | 2973.890625 | 4.27692 | 625.542272
15.199 | 0.4911202 | 2974.322 | 4.280084 | 625.63296
15.209 | 0.4914776 | 2974.93 | 4.283581 | 625.760896
15.219 | 0.4917753 | 2974.901 | 4.287272 | 625.75488
15.229 | 0.4921327 | 2974.936 | 4.290406 | 625.76224
15.239 | 0.4924305 | 2975.023 | 4.294256 | 625.78048
15.249 | 0.4927879 | 2975.413 | 4.297755 | 625.862528
15.259 | 0.4931452 | 2975.686 | 4.301466 | 625.919936
15.269 | 0.493443 | 2975.648 | 4.304938 | 625.911936
15.279 | 0.4938004 | 2975.504 | 4.308233 | 625.8816
15.289 | 0.4940982 | 2976.15 | 4.312018 | 626.0176
15.299 | 0.494396 | 2975.95 | 4.315103 | 625.975488
15.309 | 0.4947533 | 2975.615 | 4.318307 | 625.905088
15.319 | 0.4950511 | 2976.479 | 4.321429 | 626.086848
15.329 | 0.4954084 | 2976.479 | 4.325137 | 626.08672
15.339 | 0.4957062 | 2976.59 | 4.328705 | 626.110144
15.349 | 0.4960636 | 2977.122 | 4.331708 | 626.221952
15.359 | 0.4963613 | 2977.36 | 4.335552 | 626.272064
15.369 | 0.4967187 | 2977.461 | 4.338979 | 626.293312
15.379 | 0.4970761 | 2978.002 | 4.34262 | 626.407104
15.389 | 0.4973739 | 2978.465 | 4.34554 | 626.504448
15.399 | 0.4977313 | 2978.692 | 4.349459 | 626.552192
15.409 | 0.4980885 | 2979.11 | 4.352884 | 626.640128
15.419 | 0.4984459 | 2979.067 | 4.356171 | 626.631168
15.429 | 0.4987437 | 2979.513 | 4.359994 | 626.724928
15.439 | 0.4991011 | 2979.822 | 4.363292 | 626.789888
15.449 | 0.4994585 | 2980.056 | 4.367125 | 626.839232
15.459 | 0.4998158 | 2980.55 | 4.370904 | 626.943104
15.469 | 0.5001135 | 2980.983 | 4.374401 | 627.034176
15.479 | 0.5004709 | 2980.791 | 4.37775 | 626.993728
15.489 | 0.5008283 | 2981.365 | 4.381651 | 627.11456
15.499 | 0.5011261 | 2981.206 | 4.385224 | 627.081088
15.509 | 0.5014834 | 2981.517 | 4.388224 | 627.146496
15.519 | 0.5017812 | 2981.216 | 4.3919 | 627.083136
15.529 | 0.5021386 | 2981.252 | 4.395335 | 627.090752
15.539 | 0.502496 | 2981.989 | 4.398773 | 627.245824
15.549 | 0.5027937 | 2981.917 | 4.402762 | 627.230528
15.559 | 0.503151 | 2981.992 | 4.406046 | 627.246336
15.569 | 0.5034488 | 2982.132 | 4.409468 | 627.275904
15.579 | 0.5038062 | 2982.451 | 4.412993 | 627.342848
15.589 | 0.504104 | 2982.445 | 4.416002 | 627.341696
15.599 | 0.5044613 | 2982.749 | 4.419643 | 627.405696
15.609 | 0.5048187 | 2982.88 | 4.423085 | 627.433216
15.619 | 0.5051165 | 2983.057 | 4.426279 | 627.470464
15.629 | 0.5054739 | 2983.677 | 4.429653 | 627.600832
15.639 | 0.5058312 | 2984.28 | 4.433491 | 627.727616
15.649 | 0.5061289 | 2984.276 | 4.436981 | 627.726784
15.659 | 0.5064863 | 2984.652 | 4.440805 | 627.805888
15.669 | 0.5068437 | 2984.967 | 4.444135 | 627.872192
15.679 | 0.5072011 | 2985.201 | 4.447981 | 627.921344
15.689 | 0.5074989 | 2985.269 | 4.451201 | 627.935616
15.699 | 0.5078562 | 2985.506 | 4.454484 | 627.985472
15.709 | 0.5082135 | 2985.951 | 4.458101 | 628.079232
15.719 | 0.5085114 | 2986.126 | 4.462039 | 628.115904
15.729 | 0.5088687 | 2985.899 | 4.46528 | 628.068288
15.739 | 0.509226 | 2986.135 | 4.468843 | 628.117952
15.749 | 0.5095238 | 2986.605 | 4.472359 | 628.216704
15.759 | 0.5098812 | 2986.24 | 4.475462 | 628.13984
15.769 | 0.510179 | 2986.622 | 4.478852 | 628.220288
15.779 | 0.5105363 | 2986.728 | 4.482433 | 628.242496
15.789 | 0.5108341 | 2986.476 | 4.485581 | 628.189568
15.799 | 0.5111915 | 2987.25 | 4.489077 | 628.352384
15.809 | 0.5114893 | 2987.622 | 4.492937 | 628.430528
15.819 | 0.5118466 | 2987.259 | 4.496565 | 628.35424
15.829 | 0.5121444 | 2987.605 | 4.49975 | 628.427008
15.839 | 0.5125017 | 2987.5 | 4.502881 | 628.404928
15.849 | 0.5127995 | 2987.739 | 4.506315 | 628.455296
15.859 | 0.5131569 | 2988.22 | 4.509956 | 628.55648
15.869 | 0.5135143 | 2988.66 | 4.513266 | 628.649024
15.879 | 0.5138121 | 2989.24 | 4.51695 | 628.771008
15.889 | 0.5141694 | 2989.419 | 4.520367 | 628.808576
15.899 | 0.5144672 | 2989.457 | 4.523778 | 628.816576
15.909 | 0.5148246 | 2989.412 | 4.527016 | 628.80704
15.919 | 0.5151819 | 2990.053 | 4.530733 | 628.941952
15.929 | 0.5155393 | 2990.473 | 4.534125 | 629.030336
15.939 | 0.515837 | 2990.585 | 4.537886 | 629.053952
15.949 | 0.5161944 | 2990.942 | 4.541344 | 629.12896
15.959 | 0.5165517 | 2991.164 | 4.545055 | 629.175616
15.969 | 0.5168495 | 2991.463 | 4.547722 | 629.238592
15.979 | 0.5172069 | 2991.678 | 4.552029 | 629.283712
15.989 | 0.5175047 | 2991.146 | 4.555486 | 629.171968
15.999 | 0.517862 | 2991.544 | 4.558676 | 629.255552
16.009 | 0.5182194 | 2992.1 | 4.562222 | 629.372608
16.019 | 0.5185172 | 2991.892 | 4.565442 | 629.328832
16.029 | 0.518815 | 2991.863 | 4.569 | 629.322688
16.039 | 0.5191723 | 2992.007 | 4.572272 | 629.352896
16.049 | 0.5194701 | 2992.114 | 4.575539 | 629.375488
16.059 | 0.5198275 | 2992.234 | 4.579104 | 629.40064
16.069 | 0.5201253 | 2992.932 | 4.582364 | 629.547584
16.079 | 0.5204826 | 2992.642 | 4.586011 | 629.486528
16.089 | 0.5207804 | 2992.663 | 4.588899 | 629.491008
16.099 | 0.5211378 | 2993.228 | 4.592583 | 629.609856
16.109 | 0.5214951 | 2993.721 | 4.596354 | 629.713472
16.119 | 0.5217929 | 2994.003 | 4.60013 | 629.7728
16.129 | 0.5221503 | 2994.186 | 4.602913 | 629.8112
16.139 | 0.5225076 | 2993.931 | 4.606887 | 629.757632
16.149 | 0.5228054 | 2994.731 | 4.61022 | 629.925888
16.159 | 0.5231627 | 2994.761 | 4.614209 | 629.932352
16.169 | 0.5235201 | 2995.292 | 4.616918 | 630.043904
16.179 | 0.5238179 | 2995.735 | 4.621016 | 630.137088
16.189 | 0.5241752 | 2995.57 | 4.624052 | 630.102464
16.199 | 0.5245326 | 2995.852 | 4.627746 | 630.161792
16.209 | 0.5248304 | 2996.047 | 4.631415 | 630.202816
16.219 | 0.5251878 | 2996.222 | 4.634923 | 630.239488
16.229 | 0.5254855 | 2996.383 | 4.638129 | 630.273408
16.239 | 0.5258429 | 2996.179 | 4.641804 | 630.230592
16.249 | 0.5261407 | 2996.537 | 4.645172 | 630.305792
16.259 | 0.526498 | 2996.345 | 4.648091 | 630.265408
16.269 | 0.5267958 | 2996.657 | 4.651558 | 630.3312
16.279 | 0.5271532 | 2996.743 | 4.655317 | 630.34912
16.289 | 0.527451 | 2996.836 | 4.658296 | 630.368704
16.299 | 0.5278083 | 2997.167 | 4.66185 | 630.438336
16.309 | 0.5281061 | 2996.854 | 4.664578 | 630.372608
16.319 | 0.5284635 | 2997.659 | 4.668106 | 630.541952
16.329 | 0.5287612 | 2997.759 | 4.671654 | 630.562816
16.339 | 0.5291186 | 2997.767 | 4.675282 | 630.564608
16.349 | 0.5294164 | 2997.888 | 4.678855 | 630.59008
16.359 | 0.5297738 | 2998.115 | 4.682055 | 630.637888
16.369 | 0.5301311 | 2998.721 | 4.685252 | 630.765248
16.379 | 0.5304289 | 2998.942 | 4.688852 | 630.811776
16.389 | 0.5307863 | 2999.123 | 4.692412 | 630.849792
16.399 | 0.5310841 | 2999.344 | 4.695677 | 630.896192
16.409 | 0.5314414 | 2999.734 | 4.699555 | 630.978304
16.419 | 0.5317987 | 2999.893 | 4.702811 | 631.011648
16.429 | 0.5320965 | 3000.294 | 4.705564 | 631.096064
16.439 | 0.5324539 | 3000.554 | 4.709598 | 631.15072
16.449 | 0.5328112 | 3000.425 | 4.713118 | 631.123648
16.459 | 0.533109 | 3000.593 | 4.716371 | 631.158976
16.469 | 0.5334664 | 3001.012 | 4.719826 | 631.247168
16.479 | 0.5338237 | 3001.3 | 4.723041 | 631.307648
16.489 | 0.5341215 | 3001.167 | 4.726518 | 631.279808
16.499 | 0.5344789 | 3001.278 | 4.730208 | 631.303168
16.509 | 0.5347767 | 3001.564 | 4.73368 | 631.3632
16.519 | 0.535134 | 3001.36 | 4.736851 | 631.320384
16.529 | 0.5354318 | 3002.098 | 4.739994 | 631.475648
16.539 | 0.5357892 | 3002.216 | 4.743922 | 631.500352
16.549 | 0.536087 | 3002.254 | 4.746841 | 631.508352
16.559 | 0.5364443 | 3002.332 | 4.749828 | 631.524672
16.569 | 0.5367421 | 3002.507 | 4.7536 | 631.561664
16.579 | 0.5370995 | 3002.698 | 4.757249 | 631.601856
16.589 | 0.5373973 | 3002.973 | 4.760781 | 631.65952
16.599 | 0.5377546 | 3003.105 | 4.763879 | 631.687488
16.609 | 0.538112 | 3003.754 | 4.767285 | 631.824
16.619 | 0.5384097 | 3004.081 | 4.770712 | 631.892672
16.629 | 0.5387671 | 3003.868 | 4.774141 | 631.847808
16.639 | 0.5391244 | 3004.546 | 4.777705 | 631.990464
16.649 | 0.5394223 | 3005.034 | 4.781144 | 632.093248
16.659 | 0.5397796 | 3005.083 | 4.784546 | 632.103424
16.669 | 0.5400774 | 3005.251 | 4.788169 | 632.138752
16.679 | 0.5404347 | 3005.259 | 4.791535 | 632.140352
16.689 | 0.5407921 | 3005.692 | 4.795184 | 632.231552
16.699 | 0.5410899 | 3006.091 | 4.798845 | 632.315456
16.709 | 0.5414472 | 3005.983 | 4.801759 | 632.292672
16.719 | 0.5418046 | 3006.014 | 4.805302 | 632.299328
16.729 | 0.5421024 | 3006.115 | 4.809082 | 632.320512
16.739 | 0.5424597 | 3006.155 | 4.81169 | 632.328832
16.749 | 0.5427575 | 3006.648 | 4.815885 | 632.432704
16.759 | 0.5431149 | 3006.67 | 4.819153 | 632.437312
16.769 | 0.5434127 | 3006.654 | 4.82236 | 632.43392
16.779 | 0.54377 | 3006.679 | 4.82611 | 632.439104
16.789 | 0.5440678 | 3007.091 | 4.829541 | 632.525888
16.799 | 0.5444252 | 3006.807 | 4.832841 | 632.465984
16.809 | 0.5447229 | 3007.385 | 4.836283 | 632.587584
16.819 | 0.5450803 | 3007.568 | 4.839567 | 632.62624
16.829 | 0.5453781 | 3008.252 | 4.842961 | 632.769984
16.839 | 0.5457355 | 3008.612 | 4.846569 | 632.84576
16.849 | 0.5460333 | 3008.447 | 4.8495 | 632.810944
16.859 | 0.5463906 | 3008.86 | 4.85321 | 632.89792
16.869 | 0.546748 | 3009.079 | 4.856461 | 632.944
16.879 | 0.5471053 | 3009.351 | 4.860333 | 633.001216
16.889 | 0.5474627 | 3009.87 | 4.863517 | 633.110272
16.899 | 0.5477604 | 3010.223 | 4.867147 | 633.184576
16.909 | 0.5481178 | 3010.455 | 4.871165 | 633.233408
16.919 | 0.5484751 | 3011.028 | 4.874566 | 633.35392
16.929 | 0.5488325 | 3010.861 | 4.877913 | 633.318912
16.939 | 0.5491899 | 3010.995 | 4.881708 | 633.347008
16.949 | 0.5494877 | 3011.32 | 4.885057 | 633.415296
16.959 | 0.549845 | 3010.895 | 4.888487 | 633.326016
16.969 | 0.5501428 | 3010.931 | 4.89216 | 633.333568
16.979 | 0.5505002 | 3011.377 | 4.895418 | 633.427456
16.989 | 0.5508575 | 3011.555 | 4.899232 | 633.464896
16.999 | 0.5511552 | 3011.339 | 4.902703 | 633.419392
17.009 | 0.5515126 | 3011.816 | 4.905613 | 633.519616
17.019 | 0.5518104 | 3011.991 | 4.909328 | 633.55648
17.029 | 0.5521678 | 3011.834 | 4.912905 | 633.523584
17.039 | 0.5524656 | 3012.177 | 4.916302 | 633.595712
17.049 | 0.552823 | 3012.121 | 4.919778 | 633.583936
17.059 | 0.5531207 | 3012.027 | 4.923301 | 633.563968
17.069 | 0.5534781 | 3012.507 | 4.926706 | 633.665024
17.079 | 0.5537759 | 3012.99 | 4.930393 | 633.766656
17.089 | 0.5541333 | 3013.12 | 4.933463 | 633.793984
17.099 | 0.5544905 | 3013.67 | 4.937026 | 633.909696
17.109 | 0.5547883 | 3013.087 | 4.940056 | 633.787008
17.119 | 0.5551457 | 3013.74 | 4.943856 | 633.92448
17.129 | 0.5555031 | 3014.594 | 4.947701 | 634.104128
17.139 | 0.5558604 | 3014.526 | 4.950719 | 634.089728
17.149 | 0.5561583 | 3014.548 | 4.954309 | 634.094336
17.159 | 0.5565156 | 3014.653 | 4.958019 | 634.11648
17.169 | 0.5568729 | 3014.992 | 4.961083 | 634.187712
17.179 | 0.5571707 | 3015.348 | 4.964993 | 634.262656
17.189 | 0.5575281 | 3015.623 | 4.968124 | 634.320448
17.199 | 0.5578854 | 3015.468 | 4.971603 | 634.287808
17.209 | 0.5581832 | 3015.503 | 4.975346 | 634.295296
17.219 | 0.5585406 | 3015.398 | 4.978134 | 634.273216
17.229 | 0.5588384 | 3015.682 | 4.981708 | 634.3328
17.239 | 0.5591957 | 3015.542 | 4.985648 | 634.30336
17.249 | 0.5594935 | 3015.97 | 4.989198 | 634.393472
17.259 | 0.5598509 | 3016.216 | 4.991954 | 634.44512
17.269 | 0.5601487 | 3016.575 | 4.995896 | 634.520704
17.279 | 0.560506 | 3016.122 | 4.998923 | 634.425344
17.289 | 0.5608037 | 3016.791 | 5.002435 | 634.566144
17.299 | 0.5611015 | 3016.621 | 5.006056 | 634.530304
17.309 | 0.5614589 | 3016.779 | 5.00907 | 634.563648
17.319 | 0.5618163 | 3017.376 | 5.012763 | 634.689152
17.329 | 0.5621141 | 3017.445 | 5.015897 | 634.703744
17.339 | 0.5624715 | 3017.594 | 5.019585 | 634.735168
17.349 | 0.5628288 | 3017.881 | 5.022787 | 634.795392
17.359 | 0.5631266 | 3018.243 | 5.026626 | 634.871616
17.369 | 0.563484 | 3018.702 | 5.029743 | 634.968192
17.379 | 0.5638413 | 3018.966 | 5.033363 | 635.023552
17.389 | 0.564139 | 3018.831 | 5.036747 | 634.995264
17.399 | 0.5644964 | 3019.208 | 5.040456 | 635.074688
17.409 | 0.5648538 | 3019.429 | 5.043741 | 635.121088
17.419 | 0.5652111 | 3019.493 | 5.047195 | 635.134528
17.429 | 0.5655089 | 3019.923 | 5.050412 | 635.22496
17.439 | 0.5658663 | 3020.34 | 5.054499 | 635.312768
17.449 | 0.5662236 | 3020.342 | 5.058132 | 635.313024
17.459 | 0.5665214 | 3020.712 | 5.061115 | 635.390912
17.469 | 0.5668788 | 3020.391 | 5.06488 | 635.323456
17.479 | 0.5671766 | 3020.639 | 5.068216 | 635.375552
17.489 | 0.5675339 | 3020.646 | 5.071578 | 635.377088
17.499 | 0.5678317 | 3020.832 | 5.075046 | 635.416128
17.509 | 0.568189 | 3020.771 | 5.078242 | 635.403456
17.519 | 0.5684869 | 3020.927 | 5.082047 | 635.436096
17.529 | 0.5688442 | 3021.146 | 5.085275 | 635.482112
17.539 | 0.569142 | 3021.398 | 5.088761 | 635.535232
17.549 | 0.5694993 | 3021.287 | 5.092059 | 635.511808
17.559 | 0.5697972 | 3021.521 | 5.09529 | 635.561024
17.569 | 0.5701545 | 3021.892 | 5.098594 | 635.639104
17.579 | 0.5704522 | 3022.239 | 5.101984 | 635.712192
17.589 | 0.5708096 | 3022.55 | 5.105877 | 635.777472
17.599 | 0.571167 | 3022.895 | 5.10895 | 635.849984
17.609 | 0.5714648 | 3023.092 | 5.112733 | 635.89152
17.619 | 0.5718221 | 3023.551 | 5.116593 | 635.98816
17.629 | 0.5721795 | 3023.733 | 5.11962 | 636.026304
17.639 | 0.5724773 | 3023.408 | 5.12362 | 635.957952
17.649 | 0.5728346 | 3024.184 | 5.127031 | 636.12128
17.659 | 0.573192 | 3024.092 | 5.130516 | 636.101888
17.669 | 0.5734898 | 3024.302 | 5.134079 | 636.146048
17.679 | 0.5738471 | 3024.721 | 5.137297 | 636.234112
17.689 | 0.5741449 | 3024.683 | 5.140737 | 636.22624
17.699 | 0.5745023 | 3024.7 | 5.144841 | 636.229696
17.709 | 0.5748001 | 3024.71 | 5.14843 | 636.231808
17.719 | 0.5751574 | 3024.757 | 5.151329 | 636.241664
17.729 | 0.5754552 | 3024.345 | 5.155001 | 636.155072
17.739 | 0.5758126 | 3025.04 | 5.157937 | 636.301248
17.749 | 0.5761104 | 3025.284 | 5.161731 | 636.352704
17.759 | 0.5764082 | 3024.904 | 5.164546 | 636.27264
17.769 | 0.5767655 | 3024.893 | 5.168257 | 636.2704
17.779 | 0.5771228 | 3025.866 | 5.171388 | 636.475008
17.789 | 0.5774206 | 3025.848 | 5.175146 | 636.471296
17.799 | 0.577778 | 3025.711 | 5.178161 | 636.44256
17.809 | 0.5780758 | 3026.511 | 5.181313 | 636.610752
17.819 | 0.5784332 | 3026.556 | 5.184576 | 636.620288
17.829 | 0.5787309 | 3026.733 | 5.188465 | 636.657472
17.839 | 0.5790883 | 3027.349 | 5.191608 | 636.787072
17.849 | 0.5794456 | 3027.188 | 5.195175 | 636.753216
17.859 | 0.5797435 | 3027.699 | 5.198619 | 636.860544
17.869 | 0.5801008 | 3028.152 | 5.202135 | 636.955904
17.879 | 0.5804581 | 3028.24 | 5.20521 | 636.974464
17.889 | 0.5808155 | 3028.673 | 5.209284 | 637.065472
17.899 | 0.5811133 | 3028.664 | 5.213054 | 637.063616
17.909 | 0.5814706 | 3028.625 | 5.216265 | 637.055424
17.919 | 0.5817684 | 3029.002 | 5.220259 | 637.13472
17.929 | 0.5821258 | 3029.326 | 5.223462 | 637.202752
17.939 | 0.5824831 | 3029.347 | 5.227007 | 637.20736
17.949 | 0.5827809 | 3029.46 | 5.230136 | 637.23104
17.959 | 0.5831383 | 3029.4 | 5.234006 | 637.218304
17.969 | 0.583436 | 3029.669 | 5.237207 | 637.274944
17.979 | 0.5837934 | 3029.90625 | 5.240932 | 637.324864
17.989 | 0.5840912 | 3030.039 | 5.244626 | 637.352832
17.999 | 0.5844486 | 3030.21875 | 5.247832 | 637.390592
18.009 | 0.5847464 | 3030.107 | 5.250986 | 637.367104
18.019 | 0.5851037 | 3030.144 | 5.254483 | 637.374912
18.029 | 0.5854015 | 3030.138 | 5.257924 | 637.373568
18.039 | 0.5857589 | 3030.375 | 5.261488 | 637.423616
18.049 | 0.5860567 | 3030.823 | 5.264624 | 637.51776
18.059 | 0.586414 | 3031.12 | 5.268429 | 637.58016
18.069 | 0.5867713 | 3031.386 | 5.271762 | 637.636096
18.079 | 0.5870691 | 3031.64 | 5.275127 | 637.689536
18.089 | 0.5874265 | 3031.727 | 5.278941 | 637.707776
18.099 | 0.5877838 | 3032.156 | 5.2827 | 637.798208
18.109 | 0.5880816 | 3032.534 | 5.286233 | 637.877632
18.119 | 0.588439 | 3032.806 | 5.289764 | 637.934784
18.129 | 0.5887963 | 3033.141 | 5.293415 | 638.005248
18.139 | 0.5891537 | 3032.988 | 5.296994 | 637.97312
18.149 | 0.5894515 | 3033.513 | 5.30004 | 638.08352
18.159 | 0.5898088 | 3033.313 | 5.304084 | 638.0416
18.169 | 0.5901661 | 3033.664 | 5.307943 | 638.1152
18.179 | 0.590464 | 3033.664 | 5.311505 | 638.115392
18.189 | 0.5908213 | 3033.884 | 5.314934 | 638.1616
18.199 | 0.5911191 | 3033.648 | 5.31823 | 638.112064
18.209 | 0.5914764 | 3033.818 | 5.3216 | 638.147648
18.219 | 0.5918338 | 3033.703 | 5.325386 | 638.123456
18.229 | 0.5921316 | 3033.885 | 5.32887 | 638.161728
18.239 | 0.5924294 | 3034.298 | 5.331685 | 638.248704
18.249 | 0.5927867 | 3034.505 | 5.335433 | 638.29216
18.259 | 0.5930846 | 3034.155 | 5.338902 | 638.21856
18.269 | 0.5934419 | 3034.002 | 5.342204 | 638.186368
18.279 | 0.5937992 | 3034.533 | 5.345485 | 638.298112
18.289 | 0.594097 | 3034.841 | 5.349151 | 638.362816
18.299 | 0.5944544 | 3035.023 | 5.352418 | 638.401152
18.309 | 0.5947522 | 3035.193 | 5.355693 | 638.436928
18.319 | 0.5951095 | 3035.401 | 5.359746 | 638.480768
18.329 | 0.5954073 | 3035.887 | 5.362616 | 638.582912
18.339 | 0.5957647 | 3035.975 | 5.366355 | 638.601408
18.349 | 0.596122 | 3036.351 | 5.369963 | 638.680448
18.359 | 0.5964794 | 3036.474 | 5.37333 | 638.706432
18.369 | 0.5967772 | 3037.022 | 5.377005 | 638.821632
18.379 | 0.5971345 | 3037.105 | 5.380642 | 638.839104
18.389 | 0.5974919 | 3037.338 | 5.38426 | 638.888128
18.399 | 0.5977897 | 3037.814 | 5.387542 | 638.988352
18.409 | 0.598147 | 3037.201 | 5.390985 | 638.859328
18.419 | 0.5985044 | 3037.537 | 5.395002 | 638.930048
18.429 | 0.5988022 | 3037.609 | 5.398117 | 638.945152
18.439 | 0.5991595 | 3037.726 | 5.40191 | 638.969664
18.449 | 0.5994573 | 3037.917 | 5.40496 | 639.009792
18.459 | 0.5998146 | 3037.966 | 5.408518 | 639.02016
18.469 | 0.6001124 | 3037.864 | 5.411838 | 638.998784
18.479 | 0.6004698 | 3038.035 | 5.415672 | 639.034688
18.489 | 0.6007676 | 3038.267 | 5.418985 | 639.083456
18.499 | 0.6011249 | 3038.562 | 5.422341 | 639.1456
18.509 | 0.6014227 | 3038.573 | 5.425704 | 639.147776
18.519 | 0.6017801 | 3038.56 | 5.429771 | 639.145088
18.529 | 0.6021375 | 3038.975 | 5.432404 | 639.232448
18.539 | 0.6024352 | 3039.134 | 5.436363 | 639.265984
18.549 | 0.6027926 | 3039.406 | 5.439942 | 639.323136
18.559 | 0.6030904 | 3039.583 | 5.442749 | 639.360448
18.569 | 0.6034477 | 3039.781 | 5.446524 | 639.401984
18.579 | 0.6038051 | 3039.915 | 5.450526 | 639.430144
18.589 | 0.6041625 | 3040.431 | 5.453519 | 639.538624
18.599 | 0.6044602 | 3040.913 | 5.457455 | 639.640128
18.609 | 0.6048176 | 3041.103 | 5.460944 | 639.68
18.619 | 0.605175 | 3041.386 | 5.464549 | 639.739712
18.629 | 0.6054728 | 3041.222 | 5.46765 | 639.705152
18.639 | 0.60583 | 3041.478 | 5.471708 | 639.758848
18.649 | 0.6061874 | 3041.876 | 5.474853 | 639.842752
18.659 | 0.6064852 | 3042.182 | 5.478687 | 639.907136
18.669 | 0.6068426 | 3041.643 | 5.482025 | 639.793536
18.679 | 0.6071999 | 3041.981 | 5.485992 | 639.864832
18.689 | 0.6074978 | 3041.897 | 5.48951 | 639.847104
18.699 | 0.6078551 | 3041.885 | 5.493122 | 639.84448
18.709 | 0.6081529 | 3042.042 | 5.496207 | 639.877632
18.719 | 0.6085103 | 3042.517 | 5.499579 | 639.977472
18.729 | 0.608808 | 3042.397 | 5.503528 | 639.952256
18.739 | 0.6091653 | 3042.423 | 5.506542 | 639.957696
18.749 | 0.6094631 | 3042.671 | 5.509738 | 640.009856
18.759 | 0.6098205 | 3042.607 | 5.513597 | 639.99648
18.769 | 0.6101183 | 3042.796 | 5.516907 | 640.036224
18.779 | 0.6104757 | 3043.081 | 5.520279 | 640.096064
18.789 | 0.6107735 | 3043.388 | 5.52405 | 640.16064
18.799 | 0.6111308 | 3043.487 | 5.527271 | 640.18144
18.809 | 0.6114882 | 3043.994 | 5.531034 | 640.288128
18.819 | 0.611786 | 3044.228 | 5.53452 | 640.337344
18.829 | 0.6121433 | 3044.111 | 5.537805 | 640.312832
18.839 | 0.6125006 | 3044.526 | 5.541527 | 640.400064
18.849 | 0.612858 | 3044.967 | 5.54515 | 640.492864
18.859 | 0.6131558 | 3044.701 | 5.54838 | 640.436864
18.869 | 0.6135132 | 3045.019 | 5.552453 | 640.50368
18.879 | 0.6138705 | 3045.279 | 5.555589 | 640.5584
18.889 | 0.6141683 | 3045.405 | 5.559282 | 640.58496
18.899 | 0.6145256 | 3045.704 | 5.562829 | 640.647872
18.909 | 0.614883 | 3045.584 | 5.566192 | 640.622592
18.919 | 0.6151808 | 3045.998 | 5.569832 | 640.709632
18.929 | 0.6155381 | 3046.114 | 5.573171 | 640.73408
18.939 | 0.6158359 | 3045.696 | 5.576607 | 640.646144
18.949 | 0.6161933 | 3046.198 | 5.579933 | 640.75168
18.959 | 0.6164911 | 3046.042 | 5.5837 | 640.71904
18.969 | 0.6168484 | 3046.328 | 5.586914 | 640.779072
18.979 | 0.6171462 | 3046.363 | 5.5904 | 640.786368
18.989 | 0.6175036 | 3046.631 | 5.593787 | 640.842816
18.999 | 0.6178014 | 3046.517 | 5.597604 | 640.818816
19.009 | 0.6180992 | 3046.609 | 5.601174 | 640.838144
19.019 | 0.6184565 | 3046.909 | 5.604548 | 640.901248
19.029 | 0.6187543 | 3046.759 | 5.607943 | 640.86976
19.039 | 0.6191116 | 3047.212 | 5.611198 | 640.96512
19.049 | 0.619469 | 3047.308 | 5.614196 | 640.985216
19.059 | 0.6197668 | 3047.501 | 5.618035 | 641.02592
19.069 | 0.6201242 | 3048.05 | 5.621389 | 641.141312
19.079 | 0.6204815 | 3048.155 | 5.624817 | 641.163392
19.089 | 0.6207793 | 3048.477 | 5.628431 | 641.23104
19.099 | 0.6211367 | 3048.738 | 5.632277 | 641.286016
19.109 | 0.6214345 | 3048.852 | 5.63589 | 641.309952
19.119 | 0.6217918 | 3049.09 | 5.63843 | 641.360064
19.129 | 0.6221491 | 3049.157 | 5.642539 | 641.374208
19.139 | 0.6224469 | 3049.654 | 5.645837 | 641.47872
19.149 | 0.6228043 | 3049.446 | 5.649342 | 641.43488
19.159 | 0.6231021 | 3049.679 | 5.653089 | 641.483968
19.169 | 0.6234595 | 3049.385 | 5.656511 | 641.422272
19.179 | 0.6238168 | 3050.026 | 5.659999 | 641.556992
19.189 | 0.6241146 | 3049.99 | 5.663329 | 641.549376
19.199 | 0.6244124 | 3050.048 | 5.666978 | 641.561664
19.209 | 0.6247698 | 3049.961 | 5.670053 | 641.543232
19.219 | 0.6250675 | 3050.192 | 5.673469 | 641.591808
19.229 | 0.6254248 | 3050.071 | 5.677288 | 641.566336
19.239 | 0.6257822 | 3051.022 | 5.680689 | 641.7664
19.249 | 0.62608 | 3050.983 | 5.683523 | 641.758272
19.259 | 0.6263778 | 3050.768 | 5.687441 | 641.713088
19.269 | 0.6267352 | 3050.944 | 5.690858 | 641.750144
19.279 | 0.6270329 | 3051.013 | 5.694452 | 641.764672
19.289 | 0.6273903 | 3051.24 | 5.697864 | 641.812352
19.299 | 0.6277477 | 3052.219 | 5.701602 | 642.01824
19.309 | 0.628105 | 3051.843 | 5.705323 | 641.939136
19.319 | 0.6284027 | 3052.602 | 5.708854 | 642.098752
19.329 | 0.6287601 | 3052.67 | 5.711654 | 642.113216
19.339 | 0.6291175 | 3052.56 | 5.715618 | 642.090048
19.349 | 0.6294749 | 3053.517 | 5.718761 | 642.291328
19.359 | 0.6297727 | 3053.336 | 5.722656 | 642.253184
19.369 | 0.63013 | 3053.099 | 5.72633 | 642.203328
19.379 | 0.6304873 | 3053.732 | 5.730201 | 642.336512
19.389 | 0.6307852 | 3053.695 | 5.733541 | 642.328768
19.399 | 0.6311425 | 3053.903 | 5.736982 | 642.372544
19.409 | 0.6314998 | 3053.8 | 5.740658 | 642.350784
19.419 | 0.6317976 | 3054.072 | 5.744172 | 642.407936
19.429 | 0.632155 | 3053.832 | 5.747397 | 642.357632
19.439 | 0.6324528 | 3054.114 | 5.751175 | 642.416832
19.449 | 0.6328101 | 3053.905 | 5.754519 | 642.372864
19.459 | 0.6331079 | 3054.242 | 5.757774 | 642.443904
19.469 | 0.6334653 | 3054.536 | 5.761521 | 642.505536
19.479 | 0.6337631 | 3054.504 | 5.765237 | 642.498816
19.489 | 0.6341204 | 3054.468 | 5.767991 | 642.491264
19.499 | 0.6344182 | 3054.527 | 5.772083 | 642.503744
19.509 | 0.6347756 | 3055.035 | 5.775597 | 642.610496
19.519 | 0.6351329 | 3054.94 | 5.778734 | 642.590528
19.529 | 0.6354307 | 3055.134 | 5.782634 | 642.631488
19.539 | 0.6357881 | 3055.269 | 5.785404 | 642.659776
19.549 | 0.6360859 | 3055.628 | 5.788869 | 642.735424
19.559 | 0.6364432 | 3056.03 | 5.792287 | 642.819904
19.569 | 0.6368006 | 3055.928 | 5.795734 | 642.7984
19.579 | 0.6371579 | 3056.786 | 5.799385 | 642.97888
19.589 | 0.6374557 | 3056.498 | 5.80305 | 642.918208
19.599 | 0.637813 | 3056.976 | 5.806498 | 643.018816
19.609 | 0.6381704 | 3056.857 | 5.810186 | 642.99392
19.619 | 0.6384682 | 3056.688 | 5.813684 | 642.958336
19.629 | 0.6388255 | 3057.147 | 5.817509 | 643.054912
19.639 | 0.6391233 | 3057.145 | 5.820787 | 643.054336
19.649 | 0.6394807 | 3057.256 | 5.824214 | 643.077824
19.659 | 0.6397785 | 3057.268 | 5.827767 | 643.080384
19.669 | 0.6401358 | 3057.383 | 5.830844 | 643.104448
19.679 | 0.6404336 | 3057.365 | 5.834617 | 643.100672
19.689 | 0.640791 | 3057.615 | 5.838063 | 643.153216
19.699 | 0.6410888 | 3057.814 | 5.841597 | 643.195136
19.709 | 0.6413865 | 3057.537 | 5.845072 | 643.136768
19.719 | 0.6417439 | 3057.373 | 5.848354 | 643.1024
19.729 | 0.6420417 | 3057.927 | 5.851658 | 643.21888
19.739 | 0.6423991 | 3057.967 | 5.855255 | 643.227392
19.749 | 0.6426969 | 3058.283 | 5.858202 | 643.293824
19.759 | 0.6430542 | 3058.282 | 5.862055 | 643.293632
19.769 | 0.6434116 | 3058.692 | 5.865473 | 643.379776
19.779 | 0.6437094 | 3058.996 | 5.869269 | 643.443712
19.789 | 0.6440667 | 3059.186 | 5.872479 | 643.483712
19.799 | 0.6444241 | 3059.505 | 5.875578 | 643.550848
19.809 | 0.6447218 | 3059.704 | 5.879469 | 643.592704
19.819 | 0.6450792 | 3060.047 | 5.883497 | 643.664896
19.829 | 0.6454366 | 3060.348 | 5.88621 | 643.728128
19.839 | 0.6457939 | 3060.601 | 5.89048 | 643.781312
19.849 | 0.6460917 | 3060.785 | 5.894424 | 643.82016
19.859 | 0.646449 | 3060.671875 | 5.897626 | 643.796288
19.869 | 0.6468064 | 3060.96 | 5.900548 | 643.85696
19.879 | 0.6471042 | 3060.93 | 5.904621 | 643.850624
19.889 | 0.6474615 | 3061.259 | 5.908475 | 643.91968
19.899 | 0.6478189 | 3061.732 | 5.91171 | 644.019328
19.909 | 0.6481167 | 3061.252 | 5.915251 | 643.918272
19.919 | 0.648474 | 3061.205 | 5.918927 | 643.908352
19.929 | 0.6487718 | 3061.379 | 5.922346 | 643.945024
19.939 | 0.6491292 | 3061.53125 | 5.925765 | 643.977024
19.949 | 0.649427 | 3061.542 | 5.929449 | 643.979392
19.959 | 0.6497843 | 3061.993 | 5.932904 | 644.074112
19.969 | 0.6500821 | 3061.618 | 5.935938 | 643.995328
19.979 | 0.6504395 | 3061.914 | 5.939734 | 644.0576
19.989 | 0.6507968 | 3062.247 | 5.943449 | 644.127552
19.999 | 0.6510946 | 3062.353 | 5.946628 | 644.149824
20.009 | 0.651452 | 3062.656 | 5.949961 | 644.213504
20.019 | 0.6517498 | 3063.101 | 5.954006 | 644.307136
20.029 | 0.6521071 | 3063.01 | 5.956719 | 644.288192
20.039 | 0.6524645 | 3063.449 | 5.960631 | 644.380416
20.049 | 0.6528219 | 3063.578 | 5.964487 | 644.407616
20.059 | 0.6531196 | 3063.673 | 5.967641 | 644.427456
20.069 | 0.653477 | 3063.828125 | 5.971739 | 644.46016
20.079 | 0.6538343 | 3064.276 | 5.975351 | 644.554368
20.089 | 0.6541917 | 3064.522 | 5.978772 | 644.606144
20.099 | 0.6544894 | 3065.042 | 5.982547 | 644.715584
20.109 | 0.6548468 | 3064.532 | 5.986084 | 644.60832
20.119 | 0.6551446 | 3064.292 | 5.989873 | 644.55776
20.129 | 0.655502 | 3064.405 | 5.992579 | 644.581504
20.139 | 0.6558593 | 3064.899 | 5.996767 | 644.685504
20.149 | 0.6561571 | 3065.063 | 6.000666 | 644.72
20.159 | 0.6565145 | 3065.181 | 6.004124 | 644.744768
20.169 | 0.6568123 | 3064.845 | 6.00736 | 644.674048
20.179 | 0.6571696 | 3064.87 | 6.010951 | 644.679296
20.189 | 0.6574674 | 3065.43 | 6.014411 | 644.79712
20.199 | 0.6578247 | 3065.364 | 6.018173 | 644.783168
20.209 | 0.6581225 | 3065.129 | 6.021208 | 644.73376
20.219 | 0.6584799 | 3065.531 | 6.025039 | 644.818368
20.229 | 0.6588373 | 3065.66 | 6.028482 | 644.845504
20.239 | 0.6591351 | 3065.875 | 6.031692 | 644.890624
20.249 | 0.6594924 | 3065.908 | 6.035631 | 644.897792
20.259 | 0.6597902 | 3066.458 | 6.039084 | 645.01344
20.269 | 0.6601476 | 3066.326 | 6.042161 | 644.985536
20.279 | 0.6605049 | 3066.616 | 6.046234 | 645.046528
20.289 | 0.6608026 | 3067.439 | 6.049623 | 645.219776
20.299 | 0.66116 | 3067.648 | 6.053571 | 645.263616
20.309 | 0.6615174 | 3067.396 | 6.057187 | 645.210688
20.319 | 0.6618152 | 3067.566 | 6.060368 | 645.2464
20.329 | 0.6621725 | 3067.935 | 6.064198 | 645.324032
20.339 | 0.6625299 | 3068.267 | 6.067696 | 645.39392
20.349 | 0.6628277 | 3068.141 | 6.071101 | 645.367424
20.359 | 0.663185 | 3068.148 | 6.075279 | 645.368896
20.369 | 0.6635424 | 3068.06 | 6.078323 | 645.350208
20.379 | 0.6638402 | 3068.455 | 6.082031 | 645.433344
20.389 | 0.6641975 | 3067.979 | 6.085628 | 645.333376
20.399 | 0.6644953 | 3068.318 | 6.088947 | 645.404544
20.409 | 0.6648527 | 3068.577 | 6.092591 | 645.459008
20.419 | 0.6651505 | 3068.459 | 6.095694 | 645.43424
20.429 | 0.6655078 | 3068.633 | 6.099397 | 645.470848
20.439 | 0.6658056 | 3068.625 | 6.102822 | 645.46912
20.449 | 0.666163 | 3068.374 | 6.105717 | 645.416448
20.459 | 0.6664608 | 3069.032 | 6.10972 | 645.554752
20.469 | 0.6667585 | 3068.87 | 6.113322 | 645.520704
20.479 | 0.6671158 | 3069.264 | 6.11622 | 645.60352
20.489 | 0.6674732 | 3069.377 | 6.119676 | 645.627264
20.499 | 0.667771 | 3069.253 | 6.123416 | 645.601216
20.509 | 0.6681284 | 3069.555 | 6.126604 | 645.664704
20.519 | 0.6684858 | 3069.962 | 6.130222 | 645.750336
20.529 | 0.6687836 | 3070.201 | 6.133719 | 645.800704
20.539 | 0.6691409 | 3070.496 | 6.137457 | 645.86272
20.549 | 0.6694982 | 3070.93 | 6.141525 | 645.953984
20.559 | 0.6697961 | 3070.864 | 6.144273 | 645.940032
20.569 | 0.6701534 | 3071.342 | 6.148449 | 646.040704
20.579 | 0.6705107 | 3071.151 | 6.15178 | 646.000448
20.589 | 0.6708681 | 3071.537 | 6.155461 | 646.0816
20.599 | 0.6711659 | 3071.765 | 6.159246 | 646.1296
20.609 | 0.6715232 | 3071.599 | 6.162813 | 646.09472
20.619 | 0.671821 | 3071.742 | 6.166051 | 646.124928
20.629 | 0.6721784 | 3071.726 | 6.169637 | 646.121408
20.639 | 0.6724762 | 3071.89 | 6.173092 | 646.155968
20.649 | 0.6728335 | 3071.665 | 6.176418 | 646.108608
20.659 | 0.6731313 | 3072.046 | 6.180319 | 646.1888
20.669 | 0.6734887 | 3071.996 | 6.18384 | 646.178304
20.679 | 0.6737864 | 3072.305 | 6.187199 | 646.243328
20.689 | 0.6741438 | 3072.163 | 6.190735 | 646.21344
20.699 | 0.6744416 | 3072.321 | 6.194342 | 646.246528
20.709 | 0.674799 | 3072.656 | 6.197929 | 646.316992
20.719 | 0.6750968 | 3072.967 | 6.201432 | 646.3824
20.729 | 0.6754541 | 3072.613 | 6.205101 | 646.307968
20.739 | 0.6757519 | 3072.64 | 6.208038 | 646.313728
20.749 | 0.6761093 | 3073.284 | 6.212115 | 646.44928
20.759 | 0.676407 | 3073.151 | 6.21549 | 646.421248
20.769 | 0.6767643 | 3073.293 | 6.218638 | 646.451136
20.779 | 0.6771217 | 3073.822 | 6.222691 | 646.562368
20.789 | 0.6774791 | 3074.126 | 6.226014 | 646.626368
20.799 | 0.6777769 | 3074.215 | 6.229866 | 646.644992
20.809 | 0.6781342 | 3074.666 | 6.233583 | 646.73984
20.819 | 0.6784916 | 3074.806 | 6.236527 | 646.769408
20.829 | 0.6788489 | 3075.057 | 6.240054 | 646.822016
20.839 | 0.6791467 | 3074.958 | 6.243868 | 646.801344
20.849 | 0.6795041 | 3074.722 | 6.247632 | 646.75168
20.859 | 0.6798019 | 3075.302 | 6.251254 | 646.8736
20.869 | 0.6801592 | 3075.377 | 6.254838 | 646.889472
20.879 | 0.6805166 | 3075.31 | 6.258439 | 646.875264
20.889 | 0.6808144 | 3075.502 | 6.261536 | 646.915648
20.899 | 0.6811717 | 3075.491 | 6.265045 | 646.913472
20.909 | 0.6814695 | 3075.593 | 6.268796 | 646.934912
20.919 | 0.6818269 | 3075.75 | 6.272389 | 646.967872
20.929 | 0.6821247 | 3075.59375 | 6.275892 | 646.93504
20.939 | 0.682482 | 3075.593 | 6.279159 | 646.934784
20.949 | 0.6827798 | 3075.451 | 6.282754 | 646.905088
20.959 | 0.6831372 | 3075.783 | 6.286237 | 646.974784
20.969 | 0.6834349 | 3075.99 | 6.28977 | 647.018368
20.979 | 0.6837923 | 3075.933 | 6.293296 | 647.006464
20.989 | 0.6840901 | 3076.588 | 6.296802 | 647.144192
20.999 | 0.6844475 | 3076.702 | 6.300461 | 647.168192
21.009 | 0.6847453 | 3076.606 | 6.303853 | 647.147904
21.019 | 0.6851026 | 3077.136 | 6.307063 | 647.259456
21.029 | 0.6854599 | 3077.132 | 6.31098 | 647.25856
21.039 | 0.6857578 | 3077.491 | 6.314684 | 647.334016
21.049 | 0.6861151 | 3077.576 | 6.317662 | 647.351872
21.059 | 0.6864724 | 3077.917 | 6.32148 | 647.42368
21.069 | 0.6867702 | 3077.781 | 6.32554 | 647.395072
21.079 | 0.6871276 | 3077.605 | 6.328678 | 647.358144
21.089 | 0.6874849 | 3078.125 | 6.332163 | 647.467328
21.099 | 0.6877827 | 3078.105 | 6.336287 | 647.463296
21.109 | 0.6881401 | 3078.327 | 6.33925 | 647.509952
21.119 | 0.6884379 | 3078.588 | 6.342921 | 647.5648
21.129 | 0.6887952 | 3078.683 | 6.347118 | 647.584768
21.139 | 0.689093 | 3078.301 | 6.350448 | 647.504448
21.149 | 0.6894504 | 3078.61 | 6.353576 | 647.569536
21.159 | 0.6897482 | 3078.295 | 6.35746 | 647.503168
21.169 | 0.6901055 | 3078.56 | 6.360665 | 647.558976
21.179 | 0.6904033 | 3078.895 | 6.364249 | 647.629376
21.189 | 0.6907607 | 3078.721 | 6.367581 | 647.592832
21.199 | 0.6910585 | 3078.965 | 6.371341 | 647.644096
21.209 | 0.6914158 | 3079.154 | 6.374419 | 647.683776
21.219 | 0.6917136 | 3079.468 | 6.378087 | 647.750016
21.229 | 0.692071 | 3079.727 | 6.381706 | 647.804352
21.239 | 0.6923687 | 3080.01 | 6.385106 | 647.864064
21.249 | 0.6927261 | 3079.692 | 6.388909 | 647.796992
21.259 | 0.6930834 | 3080.248 | 6.391852 | 647.913984
21.269 | 0.6933812 | 3080.256 | 6.39582 | 647.915584
21.279 | 0.6937386 | 3080.954 | 6.399255 | 648.062528
21.289 | 0.6940959 | 3081.094 | 6.402825 | 648.091968
21.299 | 0.6944533 | 3081.353 | 6.406651 | 648.146496
21.309 | 0.6948106 | 3081.146 | 6.410231 | 648.102784
21.319 | 0.6951084 | 3081.34 | 6.414088 | 648.14368
21.329 | 0.6954658 | 3081.535 | 6.417339 | 648.184704
21.339 | 0.6958231 | 3081.704 | 6.421229 | 648.22016
21.349 | 0.6961804 | 3082.15 | 6.42492 | 648.313984
21.359 | 0.6964783 | 3082.019 | 6.428269 | 648.286592
21.369 | 0.6968356 | 3081.811 | 6.431735 | 648.242752
21.379 | 0.6971334 | 3081.942 | 6.435761 | 648.2704
21.389 | 0.6974908 | 3082.167 | 6.439096 | 648.317568
21.399 | 0.6977886 | 3082.39 | 6.442565 | 648.36448
21.409 | 0.6981459 | 3082.227 | 6.44601 | 648.33024
21.419 | 0.6984437 | 3082.133 | 6.449875 | 648.3104
21.429 | 0.698801 | 3082.371 | 6.453221 | 648.360512
21.439 | 0.6990989 | 3082.458 | 6.456795 | 648.378816
21.449 | 0.6994562 | 3082.659 | 6.460208 | 648.421056
21.459 | 0.699754 | 3082.66 | 6.463607 | 648.42144
21.469 | 0.7001113 | 3083.015 | 6.467472 | 648.496064
21.479 | 0.7004687 | 3083.205 | 6.470537 | 648.535936
21.489 | 0.7007665 | 3083.224 | 6.474209 | 648.540032
21.499 | 0.7011238 | 3083.7 | 6.478353 | 648.640192
21.509 | 0.7014812 | 3083.83 | 6.481801 | 648.667456
21.519 | 0.7018386 | 3083.829 | 6.485344 | 648.667328
21.529 | 0.7021363 | 3084.337 | 6.48905 | 648.774144
21.539 | 0.7024937 | 3084.311 | 6.492701 | 648.76864
21.549 | 0.702851 | 3084.303 | 6.496444 | 648.766912
21.559 | 0.7032084 | 3084.733 | 6.499852 | 648.857344
21.569 | 0.7035062 | 3084.683 | 6.50323 | 648.846912
21.579 | 0.7038636 | 3084.777 | 6.507397 | 648.866752
21.589 | 0.7041614 | 3084.809 | 6.510891 | 648.873472
21.599 | 0.7045187 | 3084.668 | 6.514114 | 648.843648
21.609 | 0.7048761 | 3085.057 | 6.517727 | 648.925504
21.619 | 0.7051738 | 3084.99 | 6.521589 | 648.911488
21.629 | 0.7054716 | 3084.945 | 6.524689 | 648.901952
21.639 | 0.7058289 | 3084.877 | 6.528919 | 648.88768
21.649 | 0.7061267 | 3084.693 | 6.531723 | 648.849088
21.659 | 0.7064841 | 3085.027 | 6.535438 | 648.919232
21.669 | 0.7067819 | 3085.134 | 6.538555 | 648.941824
21.679 | 0.7071393 | 3084.984 | 6.54267 | 648.910144
21.689 | 0.7074371 | 3085.273 | 6.545908 | 648.970944
21.699 | 0.7077944 | 3085.475 | 6.549828 | 649.013504
21.709 | 0.7080922 | 3085.274 | 6.552775 | 648.971136
21.719 | 0.7084495 | 3085.94 | 6.556202 | 649.11136
21.729 | 0.7088069 | 3085.731 | 6.560002 | 649.067264
21.739 | 0.7091047 | 3085.894 | 6.563403 | 649.101696
21.749 | 0.709462 | 3086.365 | 6.567204 | 649.200576
21.759 | 0.7098194 | 3086.521 | 6.570317 | 649.2336
21.769 | 0.7101172 | 3086.917 | 6.573759 | 649.316864
21.779 | 0.7104746 | 3087.177 | 6.577934 | 649.371584
21.789 | 0.7108319 | 3087.268 | 6.581372 | 649.390592
21.799 | 0.7111893 | 3087.613 | 6.585046 | 649.463232
21.809 | 0.7114871 | 3087.765 | 6.588601 | 649.495104
21.819 | 0.7118444 | 3087.906 | 6.592154 | 649.524864
21.829 | 0.7121422 | 3087.733 | 6.595232 | 649.488384
21.839 | 0.7124995 | 3087.749 | 6.599114 | 649.491712
21.849 | 0.7128569 | 3088.114 | 6.602962 | 649.56864
21.859 | 0.7131547 | 3088.326 | 6.606238 | 649.61312
21.869 | 0.7135121 | 3087.801 | 6.610288 | 649.502784
21.879 | 0.7138099 | 3088.125 | 6.613947 | 649.571008
21.889 | 0.7141672 | 3088.414 | 6.617039 | 649.63168
21.899 | 0.714465 | 3088.287 | 6.62102 | 649.604864
21.909 | 0.7148223 | 3087.931 | 6.624315 | 649.530176
21.919 | 0.7151201 | 3087.781 | 6.627681 | 649.498624
21.929 | 0.7154775 | 3088.468 | 6.631236 | 649.642944
21.939 | 0.7157752 | 3088.672 | 6.634843 | 649.686016
21.949 | 0.7161326 | 3088.282 | 6.638096 | 649.603904
21.959 | 0.7164304 | 3088.925 | 6.642222 | 649.7392
21.969 | 0.7167878 | 3089.18 | 6.645295 | 649.792896
21.979 | 0.7171451 | 3088.967 | 6.648916 | 649.747904
21.989 | 0.7174429 | 3089.577 | 6.652436 | 649.876288
21.999 | 0.7178003 | 3089.957 | 6.656022 | 649.956224
22.009 | 0.7181576 | 3090.868 | 6.659512 | 650.147776
22.019 | 0.7184554 | 3091.003 | 6.66322 | 650.176256
22.029 | 0.7188127 | 3089.603 | 6.666584 | 649.881792
22.039 | 0.7191701 | 3090.299 | 6.67089 | 650.028096
22.049 | 0.7194679 | 3090.387 | 6.673968 | 650.046656
22.059 | 0.7198253 | 3090.542 | 6.67728 | 650.079232
22.069 | 0.7201826 | 3090.655 | 6.681027 | 650.103104
22.079 | 0.7204804 | 3091.19 | 6.684898 | 650.21568
22.089 | 0.7208378 | 3090.575 | 6.688333 | 650.086272
22.099 | 0.7211356 | 3090.943 | 6.692197 | 650.163648
22.109 | 0.7214929 | 3091.133 | 6.695602 | 650.203648
22.119 | 0.7217907 | 3091.161 | 6.698885 | 650.209472
22.129 | 0.722148 | 3091.012 | 6.702492 | 650.178176
22.139 | 0.7224458 | 3091.027 | 6.706066 | 650.181312
22.149 | 0.7228032 | 3091.194 | 6.709461 | 650.216384
22.159 | 0.723101 | 3091.189 | 6.712719 | 650.215488
22.169 | 0.7234584 | 3091.382 | 6.716605 | 650.256064
22.179 | 0.7237562 | 3091.223 | 6.720123 | 650.222528
22.189 | 0.7241135 | 3091.767 | 6.723478 | 650.33696
22.199 | 0.7244112 | 3091.94 | 6.727238 | 650.37344
22.209 | 0.7247686 | 3091.644 | 6.731322 | 650.311168
22.219 | 0.7250664 | 3092.189 | 6.734516 | 650.425664
22.229 | 0.7254237 | 3092.296 | 6.737395 | 650.448192
22.239 | 0.7257811 | 3092.463 | 6.741115 | 650.483328
22.249 | 0.7261385 | 3092.975 | 6.744746 | 650.591104
22.259 | 0.7264363 | 3093.059 | 6.748525 | 650.608768
22.269 | 0.7267936 | 3093.12 | 6.751826 | 650.621568
22.279 | 0.727151 | 3093.405 | 6.755949 | 650.6816
22.289 | 0.7274488 | 3093.792 | 6.759364 | 650.762816
22.299 | 0.7278061 | 3093.562 | 6.763112 | 650.71456
22.309 | 0.7281635 | 3093.64 | 6.766808 | 650.731008
22.319 | 0.7284613 | 3093.729 | 6.770227 | 650.749568
22.329 | 0.7288186 | 3093.604 | 6.773864 | 650.723456
22.339 | 0.7291164 | 3093.916 | 6.777494 | 650.788992
22.349 | 0.7294738 | 3094.004 | 6.781279 | 650.807424
22.359 | 0.7297716 | 3094.13 | 6.784696 | 650.83392
22.369 | 0.7301289 | 3093.567 | 6.787562 | 650.715584
22.379 | 0.7304267 | 3094.082 | 6.791474 | 650.823872
22.389 | 0.7307841 | 3094.218 | 6.795195 | 650.852544
22.399 | 0.7310818 | 3093.841 | 6.798212 | 650.773184
22.409 | 0.7314392 | 3093.931 | 6.801819 | 650.792256
22.419 | 0.7317369 | 3094.389 | 6.805756 | 650.888576
22.429 | 0.7320943 | 3093.953 | 6.808753 | 650.796736
22.439 | 0.7323921 | 3094.58 | 6.812213 | 650.92864
22.449 | 0.7327495 | 3094.472 | 6.815565 | 650.905856
22.459 | 0.7330473 | 3094.947 | 6.819325 | 651.00576
22.469 | 0.7334047 | 3094.736 | 6.822851 | 650.961472
22.479 | 0.733762 | 3095.181 | 6.826277 | 651.055168
22.489 | 0.7340597 | 3095.254 | 6.829939 | 651.0704
22.499 | 0.7344171 | 3095.921 | 6.833427 | 651.210688
22.509 | 0.7347745 | 3095.979 | 6.83735 | 651.222912
22.519 | 0.7350722 | 3095.609 | 6.840774 | 651.145024
22.529 | 0.7354296 | 3096.382 | 6.844224 | 651.307712
22.539 | 0.735787 | 3096.331 | 6.847836 | 651.29696
22.549 | 0.7360848 | 3096.33 | 6.851509 | 651.296768
22.559 | 0.7364421 | 3096.747 | 6.855141 | 651.384448
22.569 | 0.7367399 | 3096.635 | 6.858381 | 651.360896
22.579 | 0.7370973 | 3096.266 | 6.861942 | 651.283328
22.589 | 0.7374546 | 3096.77 | 6.8656 | 651.389248
22.599 | 0.7377524 | 3096.846 | 6.86925 | 651.405376
22.609 | 0.7381098 | 3096.903 | 6.87312 | 651.417344
22.619 | 0.7384075 | 3097.194 | 6.876563 | 651.4784
22.629 | 0.7387053 | 3096.569 | 6.879974 | 651.347136
22.639 | 0.7390627 | 3096.46 | 6.882909 | 651.324096
22.649 | 0.7393605 | 3097.207 | 6.886227 | 651.48128
22.659 | 0.7397179 | 3097.211 | 6.890525 | 651.482048
22.669 | 0.7400156 | 3097.161 | 6.893656 | 651.471488
22.679 | 0.740373 | 3097.715 | 6.897037 | 651.58816
22.689 | 0.7407303 | 3097.677 | 6.901269 | 651.580032
22.699 | 0.7410281 | 3098.043 | 6.904514 | 651.657024
22.709 | 0.7413854 | 3098.156 | 6.907816 | 651.680832
22.719 | 0.7416832 | 3098.166 | 6.911713 | 651.683008
22.729 | 0.7420406 | 3098.596 | 6.915241 | 651.773376
22.739 | 0.742398 | 3099.043 | 6.918784 | 651.86752
22.749 | 0.7427553 | 3099.206 | 6.922363 | 651.90176
22.759 | 0.7431127 | 3099.158 | 6.926293 | 651.891584
22.769 | 0.7434105 | 3099.746 | 6.929996 | 652.01536
22.779 | 0.7437678 | 3099.623 | 6.933241 | 651.989376
22.789 | 0.7441252 | 3099.59 | 6.937088 | 651.982592
22.799 | 0.7444825 | 3099.792 | 6.940396 | 652.02496
22.809 | 0.7447803 | 3099.661 | 6.944189 | 651.997376
22.819 | 0.7451376 | 3100.019 | 6.947935 | 652.072768
22.829 | 0.7454355 | 3099.806 | 6.952006 | 652.027968
22.839 | 0.7457928 | 3099.811 | 6.955235 | 652.028992
22.849 | 0.7461502 | 3099.598 | 6.958888 | 651.984256
22.859 | 0.7464479 | 3100.111 | 6.962527 | 652.092096
22.869 | 0.7468053 | 3100.345 | 6.96583 | 652.141312
22.879 | 0.7471031 | 3100.052 | 6.969766 | 652.079744
22.889 | 0.7474604 | 3099.939 | 6.972872 | 652.055872
22.899 | 0.7477582 | 3100.446 | 6.977047 | 652.162496
22.909 | 0.7481156 | 3100.312 | 6.980518 | 652.134272
22.919 | 0.7484729 | 3100.677 | 6.984028 | 652.2112
22.929 | 0.7487707 | 3100.834 | 6.987657 | 652.244288
22.939 | 0.7491281 | 3100.777 | 6.991084 | 652.232256
22.949 | 0.7494855 | 3100.788 | 6.99431 | 652.23456
22.959 | 0.7497832 | 3101.3125 | 6.998371 | 652.344832
22.969 | 0.7501406 | 3101.318 | 7.001633 | 652.34592
22.979 | 0.7504979 | 3101.445 | 7.005277 | 652.372672
22.989 | 0.7507957 | 3101.814 | 7.009058 | 652.450432
22.999 | 0.751153 | 3101.553 | 7.012746 | 652.395456
23.009 | 0.7515104 | 3102.133 | 7.016008 | 652.51744
23.019 | 0.7518082 | 3102.139 | 7.020027 | 652.518784
23.029 | 0.7521656 | 3102.407 | 7.0237 | 652.575104
23.039 | 0.752523 | 3102.698 | 7.027234 | 652.636224
23.049 | 0.7528207 | 3102.241 | 7.030896 | 652.540224
23.059 | 0.7531781 | 3102.349 | 7.034382 | 652.56288
23.069 | 0.7535354 | 3102.408 | 7.037912 | 652.575168
23.079 | 0.7538332 | 3102.554 | 7.041557 | 652.605888
23.089 | 0.7541906 | 3102.722 | 7.045379 | 652.641216
23.099 | 0.7544883 | 3102.229 | 7.0487 | 652.537536
23.109 | 0.7548457 | 3102.343 | 7.052552 | 652.561536
23.119 | 0.7551435 | 3102.729 | 7.055736 | 652.642752
23.129 | 0.7555009 | 3102.667 | 7.059668 | 652.62976
23.139 | 0.7557987 | 3102.5 | 7.062761 | 652.594496
23.149 | 0.756156 | 3102.614 | 7.066429 | 652.61856
23.159 | 0.7564538 | 3102.906 | 7.070058 | 652.679936
23.169 | 0.7568111 | 3103.018 | 7.07385 | 652.703616
23.179 | 0.7571089 | 3103.159 | 7.076827 | 652.733312
23.189 | 0.7574663 | 3103.127 | 7.080984 | 652.726464
23.199 | 0.7578236 | 3103.558 | 7.084593 | 652.817088
23.209 | 0.7581214 | 3103.789 | 7.088253 | 652.865728
23.219 | 0.7584788 | 3103.815 | 7.091489 | 652.871232
23.229 | 0.7588362 | 3104.323 | 7.095215 | 652.978176
23.239 | 0.759134 | 3104.51 | 7.098967 | 653.017344
23.249 | 0.7594913 | 3104.433 | 7.102618 | 653.001152
23.259 | 0.7598486 | 3104.692 | 7.106111 | 653.05568
23.269 | 0.7601464 | 3104.933 | 7.109863 | 653.106368
23.279 | 0.7605038 | 3104.703125 | 7.113137 | 653.058048
23.289 | 0.7608611 | 3105.113 | 7.116757 | 653.14432
23.299 | 0.7611589 | 3104.706 | 7.12056 | 653.058624
23.309 | 0.7615163 | 3104.922 | 7.124189 | 653.104064
23.319 | 0.7618736 | 3105.202 | 7.128214 | 653.16288
23.329 | 0.7621714 | 3105.058 | 7.131685 | 653.132608
23.339 | 0.7625288 | 3104.995 | 7.135478 | 653.11936
23.349 | 0.7628266 | 3105.232 | 7.138664 | 653.16928
23.359 | 0.7631243 | 3105.101 | 7.142498 | 653.141632
23.369 | 0.7634817 | 3105.041 | 7.145919 | 653.129152
23.379 | 0.7638391 | 3105.504 | 7.149618 | 653.226496
23.389 | 0.7641368 | 3105.383 | 7.152989 | 653.20096
23.399 | 0.7644942 | 3105.451 | 7.156622 | 653.215296
23.409 | 0.764792 | 3105.737 | 7.159956 | 653.275456
23.419 | 0.7650898 | 3105.694 | 7.16329 | 653.266368
23.429 | 0.7654472 | 3105.674 | 7.167378 | 653.262272
23.439 | 0.7658045 | 3106.28 | 7.170849 | 653.389632
23.449 | 0.7661023 | 3106.633 | 7.174677 | 653.464
23.459 | 0.7664596 | 3106.743 | 7.178576 | 653.48704
23.469 | 0.766817 | 3106.643 | 7.18085 | 653.466048
23.479 | 0.7671744 | 3107.066 | 7.185482 | 653.555072
23.489 | 0.7674721 | 3107.285 | 7.188834 | 653.601088
23.499 | 0.7678295 | 3107.19 | 7.192294 | 653.581056
23.509 | 0.7681868 | 3107.014 | 7.196368 | 653.544128
23.519 | 0.7684847 | 3107.434 | 7.200086 | 653.632384
23.529 | 0.768842 | 3107.434 | 7.203742 | 653.632512
23.539 | 0.7691993 | 3107.49 | 7.207055 | 653.644352
23.549 | 0.7694971 | 3107.499 | 7.21089 | 653.646144
23.559 | 0.7698545 | 3107.672 | 7.214253 | 653.68256
23.569 | 0.7701523 | 3107.216 | 7.218061 | 653.58656
23.579 | 0.7705096 | 3107.822 | 7.221339 | 653.713984
23.589 | 0.7708074 | 3107.466 | 7.224874 | 653.639232
23.599 | 0.7711648 | 3107.736 | 7.228335 | 653.696064
23.609 | 0.7714626 | 3107.74 | 7.232397 | 653.696896
23.619 | 0.7718199 | 3107.49 | 7.235299 | 653.644352
23.629 | 0.7721177 | 3107.495 | 7.238869 | 653.645184
23.639 | 0.7724155 | 3107.916 | 7.242927 | 653.73376
23.649 | 0.7727728 | 3107.52 | 7.246006 | 653.650432
23.659 | 0.7731302 | 3107.805 | 7.249513 | 653.710592
23.669 | 0.7734279 | 3108.775 | 7.252881 | 653.914496
23.679 | 0.7737258 | 3108.187 | 7.256806 | 653.790848
23.689 | 0.7740831 | 3108.671 | 7.260256 | 653.892672
23.699 | 0.7744405 | 3108.986 | 7.263607 | 653.958784
23.709 | 0.7747383 | 3108.697 | 7.267301 | 653.898176
23.719 | 0.7750957 | 3109.228 | 7.271205 | 654.009728
23.729 | 0.775453 | 3109.573 | 7.274881 | 654.082304
23.739 | 0.7757508 | 3109.401 | 7.278381 | 654.046144
23.749 | 0.7761081 | 3109.652 | 7.281885 | 654.099008
23.759 | 0.7764655 | 3110.021 | 7.285731 | 654.176576
23.769 | 0.7767632 | 3109.623 | 7.289644 | 654.092864
23.779 | 0.7771206 | 3109.827 | 7.293121 | 654.135744
23.789 | 0.777478 | 3110.055 | 7.296491 | 654.183872
23.799 | 0.7777758 | 3109.883 | 7.300452 | 654.14752
23.809 | 0.7781331 | 3110.478 | 7.303919 | 654.272768
23.819 | 0.778431 | 3110.269 | 7.307042 | 654.2288
23.829 | 0.7787883 | 3110.518 | 7.310878 | 654.281088
23.839 | 0.779086 | 3110.537 | 7.314759 | 654.285056
23.849 | 0.7793838 | 3110.032 | 7.317837 | 654.17888
23.859 | 0.7797412 | 3110.098 | 7.321716 | 654.192768
23.869 | 0.7800985 | 3110.613 | 7.325064 | 654.301184
23.879 | 0.7803963 | 3110.487 | 7.329199 | 654.274624
23.889 | 0.7807537 | 3110.7 | 7.33218 | 654.319424
23.899 | 0.7810515 | 3110.989 | 7.336126 | 654.380096
23.909 | 0.7814089 | 3110.91 | 7.339779 | 654.363584
23.919 | 0.7817067 | 3111.466 | 7.343517 | 654.48064
23.929 | 0.782064 | 3111.543 | 7.346792 | 654.496768
23.939 | 0.7823618 | 3111.365 | 7.350405 | 654.4592
23.949 | 0.7827191 | 3111.776 | 7.353861 | 654.545856
23.959 | 0.7830765 | 3112.547 | 7.357702 | 654.70784
23.969 | 0.7834338 | 3112.324 | 7.361008 | 654.661056
23.979 | 0.7837316 | 3112.419 | 7.364889 | 654.681024
23.989 | 0.784089 | 3112.446 | 7.368997 | 654.68672
23.999 | 0.7843868 | 3112.481 | 7.372732 | 654.694016
24.009 | 0.7847442 | 3112.323 | 7.376373 | 654.660864
24.019 | 0.7851015 | 3113.062 | 7.380365 | 654.816192
24.029 | 0.7854588 | 3113.055 | 7.383908 | 654.814848
24.039 | 0.7857566 | 3112.78125 | 7.387441 | 654.757184
24.049 | 0.7860544 | 3112.659 | 7.390691 | 654.731456
24.059 | 0.7864118 | 3113.159 | 7.394782 | 654.836608
24.069 | 0.7867691 | 3113.033 | 7.398169 | 654.810176
24.079 | 0.7870669 | 3112.764 | 7.401767 | 654.753536
24.089 | 0.7874243 | 3112.662 | 7.405531 | 654.732224
24.099 | 0.7877221 | 3113.43 | 7.409339 | 654.893696
24.109 | 0.7880794 | 3113.005 | 7.412916 | 654.804288
24.119 | 0.7883772 | 3113.291 | 7.416441 | 654.864384
24.129 | 0.7887345 | 3113.423 | 7.419682 | 654.892224
24.139 | 0.7890323 | 3113.289 | 7.423974 | 654.864
24.149 | 0.7893897 | 3113.528 | 7.427273 | 654.91424
24.159 | 0.7896875 | 3113.45 | 7.431077 | 654.897984
24.169 | 0.7900448 | 3113.884 | 7.434452 | 654.989248
24.179 | 0.7904022 | 3113.983 | 7.438634 | 655.009984
24.189 | 0.7907596 | 3114.223 | 7.441936 | 655.06048
24.199 | 0.7910574 | 3114.265 | 7.445703 | 655.069376
24.209 | 0.7914147 | 3114.781 | 7.449368 | 655.177792
24.219 | 0.7917721 | 3115.057 | 7.452594 | 655.235968
24.229 | 0.7921294 | 3115.397 | 7.456975 | 655.307392
24.239 | 0.7924867 | 3115.447 | 7.460851 | 655.317952
24.249 | 0.7927845 | 3115.167 | 7.464355 | 655.259008
24.259 | 0.7931419 | 3115.321 | 7.467999 | 655.29152
24.269 | 0.7934992 | 3115.304 | 7.471585 | 655.287936
24.279 | 0.7938566 | 3115.390625 | 7.47555 | 655.306048
24.289 | 0.7941544 | 3115.728 | 7.478976 | 655.377088
24.299 | 0.7945118 | 3115.236 | 7.482843 | 655.273536
24.309 | 0.7948095 | 3115.597 | 7.486106 | 655.349504
24.319 | 0.7951669 | 3115.545 | 7.48989 | 655.338496
24.329 | 0.7954647 | 3115.076 | 7.493509 | 655.239808
24.339 | 0.795822 | 3115.087 | 7.49721 | 655.242112
24.349 | 0.7961198 | 3115.552 | 7.500522 | 655.339904
24.359 | 0.7964772 | 3115.302 | 7.504018 | 655.28736
24.369 | 0.796775 | 3115.338 | 7.507953 | 655.294976
24.379 | 0.7971323 | 3115.56 | 7.511478 | 655.341632
24.389 | 0.7974301 | 3115.59 | 7.515464 | 655.348032
24.399 | 0.7977875 | 3115.985 | 7.518671 | 655.431168
24.409 | 0.7980853 | 3115.906 | 7.522091 | 655.414592
24.419 | 0.7984426 | 3116.14 | 7.526441 | 655.463616
24.429 | 0.7987999 | 3116.251 | 7.529529 | 655.487168
24.439 | 0.7990978 | 3116.544 | 7.533287 | 655.548736
24.449 | 0.7994551 | 3116.426 | 7.536446 | 655.523776
24.459 | 0.7998124 | 3117.243 | 7.540425 | 655.695808
24.469 | 0.8001698 | 3117.125 | 7.54408 | 655.670912
24.479 | 0.8005272 | 3117.118 | 7.547587 | 655.669376
24.489 | 0.800825 | 3117.461 | 7.551593 | 655.741632
24.499 | 0.8011824 | 3117.26 | 7.555281 | 655.699264
24.509 | 0.8014801 | 3117.115 | 7.558859 | 655.668864
24.519 | 0.8018374 | 3117.519 | 7.562578 | 655.753728
24.529 | 0.8021948 | 3117.618 | 7.566225 | 655.774656
24.539 | 0.8024926 | 3117.397 | 7.570255 | 655.728128
24.549 | 0.8027904 | 3117.191 | 7.573162 | 655.6848
24.559 | 0.8031477 | 3117.511 | 7.57678 | 655.752064
24.569 | 0.8035051 | 3117.471 | 7.58049 | 655.743744
24.579 | 0.8038029 | 3117.718 | 7.584275 | 655.795648
24.589 | 0.8041007 | 3117.392 | 7.588044 | 655.727104
24.599 | 0.804458 | 3117.413 | 7.591182 | 655.73152
24.609 | 0.8047558 | 3117.604 | 7.594744 | 655.771648
24.619 | 0.8051132 | 3117.703125 | 7.598234 | 655.792512
24.629 | 0.805411 | 3117.937 | 7.601865 | 655.841664
24.639 | 0.8057683 | 3117.656 | 7.605295 | 655.782464
24.649 | 0.8061256 | 3118.378 | 7.609131 | 655.934528
24.659 | 0.8064235 | 3118.51 | 7.612633 | 655.962304
24.669 | 0.8067808 | 3118.689 | 7.616062 | 655.999936
24.679 | 0.8071382 | 3118.979 | 7.619688 | 656.060928
24.689 | 0.807436 | 3119.086 | 7.62324 | 656.083456
24.699 | 0.8077933 | 3119.364 | 7.627016 | 656.14176
24.709 | 0.8081506 | 3119.914 | 7.630511 | 656.2576
24.719 | 0.808508 | 3119.912 | 7.634301 | 656.257152
24.729 | 0.8088058 | 3119.691 | 7.638465 | 656.210624
24.739 | 0.8091631 | 3119.824 | 7.641821 | 656.23872
24.749 | 0.8094609 | 3119.382 | 7.645024 | 656.145728
24.759 | 0.8098183 | 3119.873 | 7.649135 | 656.24896
24.769 | 0.8101757 | 3120.115 | 7.652292 | 656.299776
24.779 | 0.8104735 | 3120.067 | 7.656468 | 656.289792
24.789 | 0.8108308 | 3120.334 | 7.659786 | 656.345856
24.799 | 0.8111286 | 3119.891 | 7.66409 | 656.252672
24.809 | 0.8114859 | 3119.843 | 7.667555 | 656.242496
24.819 | 0.8118433 | 3119.815 | 7.671216 | 656.236736
24.829 | 0.8121411 | 3119.969 | 7.674178 | 656.268992
24.839 | 0.8124984 | 3119.758 | 7.67779 | 656.22464
24.849 | 0.8127962 | 3120.106 | 7.681625 | 656.29792
24.859 | 0.8131536 | 3119.935 | 7.685219 | 656.262016
24.869 | 0.8134514 | 3120.213 | 7.689114 | 656.320384
24.879 | 0.8138088 | 3120.151 | 7.692191 | 656.307392
24.889 | 0.8141065 | 3120.408 | 7.695337 | 656.361472
24.899 | 0.8144638 | 3120.652 | 7.699808 | 656.412736
24.909 | 0.8147616 | 3120.644 | 7.702863 | 656.411008
24.919 | 0.815119 | 3120.934 | 7.706905 | 656.472192
24.929 | 0.8154763 | 3121.244 | 7.710206 | 656.537216
24.939 | 0.8157741 | 3121.268 | 7.713879 | 656.542336
24.949 | 0.8161315 | 3121.379 | 7.717525 | 656.565632
24.959 | 0.8164889 | 3121.842 | 7.721773 | 656.663168
24.969 | 0.8167867 | 3121.663 | 7.724802 | 656.625472
24.979 | 0.817144 | 3121.552 | 7.728834 | 656.602176
24.989 | 0.8175014 | 3121.815 | 7.732335 | 656.657344
24.999 | 0.8177991 | 3121.586 | 7.735966 | 656.609344
25.009 | 0.8181565 | 3121.871 | 7.739661 | 656.669184
25.019 | 0.8184543 | 3121.923 | 7.743472 | 656.680128
25.029 | 0.8188116 | 3121.71 | 7.746563 | 656.635328
25.039 | 0.8191094 | 3121.524 | 7.7504 | 656.596288
25.049 | 0.8194668 | 3121.929 | 7.753569 | 656.681344
25.059 | 0.8197646 | 3121.792 | 7.757914 | 656.652672
25.069 | 0.820122 | 3121.796 | 7.761171 | 656.653504
25.079 | 0.8204198 | 3121.821 | 7.764941 | 656.65856
25.089 | 0.8207175 | 3121.556 | 7.768258 | 656.602944
25.099 | 0.8210748 | 3121.731 | 7.772154 | 656.639744
25.109 | 0.8214322 | 3122.205 | 7.775521 | 656.739328
25.119 | 0.82173 | 3122.247 | 7.778925 | 656.748224
25.129 | 0.8220873 | 3121.956 | 7.782713 | 656.686976
25.139 | 0.8223852 | 3122.669 | 7.786044 | 656.836992
25.149 | 0.8227425 | 3122.585 | 7.78961 | 656.819456
25.159 | 0.8230403 | 3123.111 | 7.793219 | 656.930048
25.169 | 0.8233977 | 3123.087 | 7.796463 | 656.925056
25.179 | 0.8237551 | 3123.089 | 7.800533 | 656.92544
25.189 | 0.8240528 | 3123.269 | 7.804357 | 656.963136
25.199 | 0.8244101 | 3123.916 | 7.807551 | 657.099392
25.209 | 0.8247675 | 3123.944 | 7.811448 | 657.105216
25.219 | 0.8251249 | 3124.07 | 7.815481 | 657.131776
25.229 | 0.8254226 | 3123.748 | 7.818475 | 657.064
25.239 | 0.82578 | 3124.079 | 7.822786 | 657.133568
25.249 | 0.8260778 | 3124.205 | 7.826474 | 657.160064
25.259 | 0.8264352 | 3124.181 | 7.829583 | 657.155136
25.269 | 0.8267925 | 3124.446 | 7.83375 | 657.21088
25.279 | 0.8270903 | 3124.438 | 7.837516 | 657.209088
25.289 | 0.8274476 | 3124.098 | 7.840893 | 657.137536
25.299 | 0.8277454 | 3124.072 | 7.844849 | 657.13216
25.309 | 0.8281028 | 3124.344 | 7.847881 | 657.18944
25.319 | 0.8284005 | 3124.461 | 7.851672 | 657.213888
25.329 | 0.8287579 | 3124.195 | 7.855114 | 657.157952
25.339 | 0.8290557 | 3124.521 | 7.85917 | 657.226624
25.349 | 0.8294131 | 3124.488 | 7.862166 | 657.219584
25.359 | 0.8297109 | 3124.582 | 7.866011 | 657.239424
25.369 | 0.8300683 | 3124.958 | 7.869638 | 657.318464
25.379 | 0.830366 | 3124.853 | 7.872655 | 657.29632
25.389 | 0.8307233 | 3124.886 | 7.876688 | 657.303488
25.399 | 0.8310807 | 3125.434 | 7.88051 | 657.41856
25.409 | 0.8314381 | 3125.637 | 7.883688 | 657.461312
25.419 | 0.8317358 | 3125.836 | 7.887728 | 657.503168
25.429 | 0.8320932 | 3125.675 | 7.891388 | 657.469376
25.439 | 0.8324506 | 3126.27 | 7.895201 | 657.59456
25.449 | 0.8328079 | 3126.093 | 7.898803 | 657.557184
25.459 | 0.8331057 | 3126.313 | 7.902557 | 657.60352
25.469 | 0.8334631 | 3125.846 | 7.905885 | 657.505408
25.479 | 0.8337608 | 3126.341 | 7.910025 | 657.609472
25.489 | 0.8341182 | 3126.434 | 7.913304 | 657.629056
25.499 | 0.8344756 | 3126.41 | 7.917558 | 657.623872
25.509 | 0.8347734 | 3126.585 | 7.920788 | 657.660736
25.519 | 0.8351307 | 3126.283 | 7.924629 | 657.597312
25.529 | 0.8354285 | 3126.378 | 7.92824 | 657.617216
25.539 | 0.8357859 | 3126.585 | 7.931849 | 657.660736
25.549 | 0.8360837 | 3126.463 | 7.935449 | 657.6352
25.559 | 0.836441 | 3126.515 | 7.939471 | 657.64608
25.569 | 0.8367388 | 3126.609375 | 7.942917 | 657.665856
25.579 | 0.8370961 | 3126.417 | 7.946184 | 657.625344
25.589 | 0.8374535 | 3126.329 | 7.949912 | 657.606912
25.599 | 0.8377513 | 3126.512 | 7.953539 | 657.64544
25.609 | 0.8381087 | 3126.619 | 7.957079 | 657.667968
25.619 | 0.8384064 | 3126.868 | 7.960715 | 657.720192
25.629 | 0.8387638 | 3126.89 | 7.964066 | 657.724864
25.639 | 0.8391211 | 3127.227 | 7.967882 | 657.795776
25.649 | 0.839419 | 3127.682 | 7.971389 | 657.89152
25.659 | 0.8397763 | 3127.302 | 7.975405 | 657.811648
25.669 | 0.8401336 | 3127.568 | 7.978726 | 657.867456
25.679 | 0.8404314 | 3128.182 | 7.982635 | 657.996608
25.689 | 0.8407888 | 3128.306 | 7.986534 | 658.022848
25.699 | 0.8411461 | 3128.364 | 7.99067 | 658.03488
25.709 | 0.8414439 | 3128.542 | 7.993826 | 658.072512
25.719 | 0.8418013 | 3128.261 | 7.997194 | 658.013376
25.729 | 0.8421586 | 3128.626 | 8.001125 | 658.090176
25.739 | 0.8424564 | 3128.712 | 8.00449 | 658.108224
25.749 | 0.8428138 | 3128.106 | 8.008488 | 657.9808
25.759 | 0.8431711 | 3128.64 | 8.012241 | 658.093056
25.769 | 0.8434689 | 3128.709 | 8.016081 | 658.107456
25.779 | 0.8438262 | 3128.347 | 8.019408 | 658.031424
25.789 | 0.8441241 | 3128.345 | 8.022813 | 658.030976
25.799 | 0.8444219 | 3128.496 | 8.02619 | 658.062656
25.809 | 0.8447792 | 3128.565 | 8.030061 | 658.077312
25.819 | 0.8451365 | 3128.836 | 8.033812 | 658.134336
25.829 | 0.8454344 | 3128.579 | 8.03725 | 658.080128
25.839 | 0.8457917 | 3128.853 | 8.041091 | 658.137856
25.849 | 0.8460895 | 3128.967 | 8.044746 | 658.161728
25.859 | 0.8464468 | 3129.249 | 8.047986 | 658.22112
25.869 | 0.8468042 | 3129.259 | 8.051935 | 658.223104
25.879 | 0.847102 | 3129.239 | 8.055562 | 658.218944
25.889 | 0.8474593 | 3129.572 | 8.059055 | 658.289088
25.899 | 0.8478167 | 3129.837 | 8.062918 | 658.344704
25.909 | 0.8481145 | 3130.217 | 8.066102 | 658.42464
25.919 | 0.8484718 | 3129.977 | 8.069789 | 658.374144
25.929 | 0.8488292 | 3130.463 | 8.073942 | 658.47648
25.939 | 0.8491866 | 3130.725 | 8.077934 | 658.531584
25.949 | 0.8494843 | 3130.304 | 8.082002 | 658.443008
25.959 | 0.8498416 | 3130.748 | 8.084851 | 658.536512
25.969 | 0.850199 | 3130.348 | 8.089091 | 658.452224
25.979 | 0.8504968 | 3130.608 | 8.092892 | 658.507008
25.989 | 0.8508542 | 3130.467 | 8.096617 | 658.477312
25.999 | 0.8512115 | 3130.687 | 8.099803 | 658.52352
26.009 | 0.8515093 | 3130.661 | 8.103342 | 658.518016
26.019 | 0.8518667 | 3130.54 | 8.107483 | 658.492544
26.029 | 0.8521645 | 3130.719 | 8.110755 | 658.530304
26.039 | 0.8525219 | 3130.283 | 8.114418 | 658.438656
26.049 | 0.8528196 | 3130.433 | 8.117871 | 658.470144
26.059 | 0.8531769 | 3130.552 | 8.121719 | 658.495168
26.069 | 0.8534747 | 3130.485 | 8.125493 | 658.481024
26.079 | 0.8538321 | 3130.69 | 8.129442 | 658.524288
26.089 | 0.8541299 | 3130.701 | 8.132264 | 658.526592
26.099 | 0.8544872 | 3131.01 | 8.136022 | 658.591424
26.109 | 0.854785 | 3130.939 | 8.139987 | 658.576576
26.119 | 0.8551424 | 3131.143 | 8.14314 | 658.619392
26.129 | 0.8554998 | 3131.284 | 8.147225 | 658.649088
26.139 | 0.8557976 | 3131.264 | 8.150561 | 658.644992
26.149 | 0.8561549 | 3131.567 | 8.154653 | 658.708736
26.159 | 0.8565122 | 3132.069 | 8.158024 | 658.814208
26.169 | 0.8568696 | 3132.177 | 8.161797 | 658.837056
26.179 | 0.8571674 | 3132.34375 | 8.165534 | 658.872064
26.189 | 0.8575247 | 3132.214 | 8.169446 | 658.8448
26.199 | 0.8578225 | 3132.173 | 8.173059 | 658.836096
26.209 | 0.8581799 | 3132.166 | 8.176637 | 658.834688
26.219 | 0.8585373 | 3132.693 | 8.180569 | 658.945472
26.229 | 0.8588946 | 3132.524 | 8.184238 | 658.909952
26.239 | 0.8591924 | 3132.439 | 8.187852 | 658.892032
26.249 | 0.8595497 | 3132.121 | 8.191702 | 658.825216
26.259 | 0.8598475 | 3132.455 | 8.194946 | 658.895552
26.269 | 0.8602049 | 3132.309 | 8.198477 | 658.864704
26.279 | 0.8605027 | 3132.492 | 8.202575 | 658.90336
26.289 | 0.86086 | 3132.822 | 8.206132 | 658.972672
26.299 | 0.8611578 | 3132.199 | 8.209486 | 658.8416
26.309 | 0.8614556 | 3132.241 | 8.213197 | 658.85056
26.319 | 0.861813 | 3132.713 | 8.216935 | 658.949824
26.329 | 0.8621108 | 3132.593 | 8.220737 | 658.924416
26.339 | 0.8624682 | 3132.098 | 8.223995 | 658.820416
26.349 | 0.8628254 | 3132.786 | 8.227532 | 658.965056
26.359 | 0.8631232 | 3133.467 | 8.230986 | 659.108352
26.369 | 0.8634806 | 3133.128 | 8.234735 | 659.037056
26.379 | 0.8637784 | 3133.361 | 8.23795 | 659.08608
26.389 | 0.8641357 | 3133.071 | 8.241596 | 659.025024
26.399 | 0.8644931 | 3133.6 | 8.24566 | 659.136384
26.409 | 0.8647909 | 3134.073 | 8.249164 | 659.23584
26.419 | 0.8651483 | 3133.898 | 8.253145 | 659.199104
26.429 | 0.8654461 | 3134.01 | 8.256596 | 659.222656
26.439 | 0.8658033 | 3134.082 | 8.260781 | 659.237696
26.449 | 0.8661607 | 3134.414 | 8.263995 | 659.307456
26.459 | 0.8664585 | 3134.425 | 8.267952 | 659.309824
26.469 | 0.8668159 | 3134.125 | 8.271855 | 659.24672
26.479 | 0.8671136 | 3134.058 | 8.27511 | 659.232704
26.489 | 0.867471 | 3134.085 | 8.278739 | 659.238336
26.499 | 0.8677688 | 3134.298 | 8.282643 | 659.283136
26.509 | 0.8681262 | 3134.159 | 8.286342 | 659.253952
26.519 | 0.868424 | 3134.269 | 8.289622 | 659.276928
26.529 | 0.8687814 | 3134.107 | 8.293363 | 659.243008
26.539 | 0.8690791 | 3134.556 | 8.296827 | 659.337472
26.549 | 0.8694364 | 3134.336 | 8.300317 | 659.291072
26.559 | 0.8697342 | 3134.163 | 8.304083 | 659.254784
26.569 | 0.8700916 | 3134.248 | 8.307548 | 659.272704
26.579 | 0.8703894 | 3134.901 | 8.31153 | 659.409984
26.589 | 0.8707467 | 3134.683 | 8.314738 | 659.364032
26.599 | 0.8710445 | 3134.678 | 8.318207 | 659.3632
26.609 | 0.8714019 | 3135.195 | 8.322334 | 659.471808
26.619 | 0.8717593 | 3135.616 | 8.325849 | 659.56032
26.629 | 0.872057 | 3135.574 | 8.329383 | 659.551616
26.639 | 0.8724144 | 3135.668 | 8.333592 | 659.571328
26.649 | 0.8727717 | 3135.775 | 8.337427 | 659.59392
26.659 | 0.8731291 | 3136.399 | 8.340579 | 659.72512
26.669 | 0.8734268 | 3136.546875 | 8.344621 | 659.75616
26.679 | 0.8737842 | 3136.397 | 8.348734 | 659.724736
26.689 | 0.8741416 | 3136.597 | 8.352685 | 659.766784
26.699 | 0.874499 | 3136.624 | 8.35582 | 659.772288
26.709 | 0.8747968 | 3136.852 | 8.359789 | 659.820352
26.719 | 0.8751541 | 3136.706 | 8.363542 | 659.789696
26.729 | 0.8754518 | 3136.503 | 8.367889 | 659.747072
26.739 | 0.8758092 | 3136.573 | 8.371134 | 659.761792
26.749 | 0.8761666 | 3136.831 | 8.374592 | 659.815872
26.759 | 0.8764644 | 3136.678 | 8.378311 | 659.78368
26.769 | 0.8768217 | 3136.345 | 8.382357 | 659.713664
26.779 | 0.8771195 | 3137.397 | 8.385953 | 659.93504
26.789 | 0.8774769 | 3136.782 | 8.389504 | 659.805696
26.799 | 0.8777747 | 3136.645 | 8.393094 | 659.776768
26.809 | 0.878132 | 3136.448 | 8.396758 | 659.735424
26.819 | 0.8784299 | 3137.167 | 8.400389 | 659.886656
26.829 | 0.8787871 | 3136.935 | 8.404291 | 659.83776
26.839 | 0.8790849 | 3136.843 | 8.407538 | 659.818496
26.849 | 0.8794423 | 3137.014 | 8.411653 | 659.8544
26.859 | 0.8797997 | 3136.919 | 8.415122 | 659.83456
26.869 | 0.8800974 | 3137.564 | 8.41852 | 659.970112
26.879 | 0.8804548 | 3137.69 | 8.422484 | 659.996608
26.889 | 0.8808122 | 3137.721 | 8.426345 | 660.003136
26.899 | 0.88111 | 3137.778 | 8.430254 | 660.01504
26.909 | 0.8814673 | 3137.707 | 8.43381 | 660.000256
26.919 | 0.8818247 | 3138.043 | 8.437913 | 660.070848
26.929 | 0.8821224 | 3138.24 | 8.441297 | 660.112448
26.939 | 0.8824798 | 3137.861 | 8.445255 | 660.032512
26.949 | 0.8828371 | 3138.406 | 8.44871 | 660.1472
26.959 | 0.883135 | 3138.179 | 8.452521 | 660.099456
26.969 | 0.8834327 | 3137.967 | 8.456273 | 660.054912
26.979 | 0.8837901 | 3137.991 | 8.459714 | 660.060032
26.989 | 0.8840879 | 3137.882 | 8.463591 | 660.036928
26.999 | 0.8844453 | 3137.53 | 8.46737 | 659.96288
27.009 | 0.8847431 | 3138.375 | 8.470752 | 660.1408
27.019 | 0.8851003 | 3138.197 | 8.474644 | 660.103232
27.029 | 0.8853981 | 3137.707 | 8.478419 | 660.000128
27.039 | 0.8856959 | 3138.028 | 8.481517 | 660.067712
27.049 | 0.8860533 | 3138.123 | 8.485586 | 660.087744
27.059 | 0.8864106 | 3138.215 | 8.4888 | 660.107008
27.069 | 0.8867084 | 3138.202 | 8.49264 | 660.104256
27.079 | 0.8870658 | 3138.455 | 8.496364 | 660.15744
27.089 | 0.8873636 | 3138.551 | 8.499682 | 660.177664
27.099 | 0.887721 | 3138.702 | 8.503711 | 660.2096
27.109 | 0.8880188 | 3138.942 | 8.507091 | 660.259904
27.119 | 0.8883761 | 3139.238 | 8.51092 | 660.322176
27.129 | 0.8887334 | 3139.474 | 8.514681 | 660.37184
27.139 | 0.8890908 | 3139.63 | 8.518319 | 660.404736
27.149 | 0.8893886 | 3139.914 | 8.522557 | 660.464384
27.159 | 0.8897459 | 3140.059 | 8.526221 | 660.494848
27.169 | 0.8901033 | 3140.018 | 8.529227 | 660.486272
27.179 | 0.8904607 | 3140.324 | 8.533303 | 660.550656
27.189 | 0.8907585 | 3140.178 | 8.537374 | 660.519936
27.199 | 0.8911158 | 3140.419 | 8.541077 | 660.570624
27.209 | 0.8914731 | 3140.219 | 8.545306 | 660.528704
27.219 | 0.8917709 | 3140.187 | 8.54885 | 660.521856
27.229 | 0.8921283 | 3140.2 | 8.552623 | 660.524608
27.239 | 0.8924261 | 3140.355 | 8.555803 | 660.557312
27.249 | 0.8927834 | 3140.38 | 8.559643 | 660.56256
27.259 | 0.8930812 | 3140.029 | 8.563177 | 660.48864
27.269 | 0.8934386 | 3140.097 | 8.566885 | 660.50304
27.279 | 0.8937364 | 3140.269 | 8.570493 | 660.539072
27.289 | 0.8940937 | 3140.488 | 8.574402 | 660.585216
27.299 | 0.8943916 | 3140.181 | 8.578447 | 660.520512
27.309 | 0.8947488 | 3140.109 | 8.581857 | 660.505472
27.319 | 0.8951062 | 3140.853 | 8.585577 | 660.661888
27.329 | 0.895404 | 3140.645 | 8.588912 | 660.618176
27.339 | 0.8957614 | 3140.697 | 8.592919 | 660.629056
27.349 | 0.8960592 | 3140.748 | 8.596767 | 660.639936
27.359 | 0.8964165 | 3141.393 | 8.600718 | 660.775616
27.369 | 0.8967739 | 3141.299 | 8.603773 | 660.75584
27.379 | 0.8971312 | 3141.664 | 8.607799 | 660.832512
27.389 | 0.897429 | 3141.839 | 8.611746 | 660.869312
27.399 | 0.8977864 | 3141.61 | 8.615649 | 660.821184
27.409 | 0.8981437 | 3142.218 | 8.619545 | 660.949056
27.419 | 0.898501 | 3141.6 | 8.622906 | 660.819072
27.429 | 0.8987988 | 3142.168 | 8.627149 | 660.938624
27.439 | 0.8991562 | 3142.074 | 8.631129 | 660.918912
27.449 | 0.899454 | 3141.629 | 8.634145 | 660.825152
27.459 | 0.8998113 | 3141.82 | 8.638059 | 660.865408
27.469 | 0.9001687 | 3142.124 | 8.642126 | 660.92928
27.479 | 0.9004665 | 3142.035 | 8.645756 | 660.910592
27.489 | 0.9008239 | 3141.839 | 8.648909 | 660.869312
27.499 | 0.9011216 | 3141.827 | 8.652974 | 660.866944
27.509 | 0.901479 | 3141.782 | 8.656355 | 660.857408
27.519 | 0.9017768 | 3141.599 | 8.660531 | 660.818944
27.529 | 0.9021341 | 3141.935 | 8.663852 | 660.889472
27.539 | 0.9024319 | 3141.727 | 8.666986 | 660.845888
27.549 | 0.9027893 | 3141.758 | 8.671697 | 660.852352
27.559 | 0.9030871 | 3142.198 | 8.675075 | 660.944768
27.569 | 0.9034444 | 3141.978 | 8.678662 | 660.898624
27.579 | 0.9038018 | 3142.065 | 8.682343 | 660.916928
27.589 | 0.9040996 | 3142.5 | 8.686014 | 661.008384
27.599 | 0.9044569 | 3142.769 | 8.689792 | 661.06496
27.609 | 0.9047547 | 3142.367 | 8.693451 | 660.98048
27.619 | 0.9051121 | 3142.691 | 8.697329 | 661.048576
27.629 | 0.9054694 | 3143.329 | 8.701105 | 661.18272
27.639 | 0.9058267 | 3143.1 | 8.70456 | 661.134592
27.649 | 0.9061245 | 3143.282 | 8.708203 | 661.1728
27.659 | 0.9064819 | 3143.234 | 8.712191 | 661.162688
27.669 | 0.9068393 | 3143.433 | 8.7157 | 661.204608
27.679 | 0.9071371 | 3143.429 | 8.719305 | 661.203776
27.689 | 0.9074945 | 3143.05 | 8.723057 | 661.124096
27.699 | 0.9077922 | 3143.317 | 8.727448 | 661.18016
27.709 | 0.9081495 | 3143.027 | 8.73076 | 661.119168
27.719 | 0.9084473 | 3143.432 | 8.734035 | 661.204416
27.729 | 0.9088047 | 3143.294 | 8.737813 | 661.175424
27.739 | 0.9091025 | 3142.981 | 8.741453 | 661.109632
27.749 | 0.9094598 | 3143.039 | 8.745302 | 661.121664
27.759 | 0.9097576 | 3143.353 | 8.748949 | 661.187712
27.769 | 0.9100554 | 3143.314 | 8.752378 | 661.179584
27.779 | 0.9104128 | 3143.37 | 8.755825 | 661.191488
27.789 | 0.9107701 | 3143.786 | 8.759494 | 661.278848
27.799 | 0.9110679 | 3143.511 | 8.763719 | 661.220992
27.809 | 0.9114253 | 3143.114 | 8.767298 | 661.137536
27.819 | 0.9117231 | 3144.055 | 8.770729 | 661.335552
27.829 | 0.9120804 | 3143.837 | 8.774754 | 661.289536
27.839 | 0.9124378 | 3144.105 | 8.778363 | 661.345984
27.849 | 0.9127356 | 3144.444 | 8.782074 | 661.417344
27.859 | 0.9130929 | 3144.129 | 8.785279 | 661.350976
27.869 | 0.9134503 | 3144.459 | 8.789328 | 661.420416
27.879 | 0.9137481 | 3144.85 | 8.793125 | 661.502592
27.889 | 0.9141054 | 3145.137 | 8.796818 | 661.563136
27.899 | 0.9144627 | 3145.119 | 8.800702 | 661.55936
27.909 | 0.9147605 | 3144.762 | 8.804012 | 661.484288
27.919 | 0.9151179 | 3144.915 | 8.807766 | 661.516288
27.929 | 0.9154752 | 3145.064 | 8.811814 | 661.547648
27.939 | 0.915773 | 3145.133 | 8.815809 | 661.562176
27.949 | 0.9161304 | 3145.03125 | 8.819585 | 661.5408
27.959 | 0.9164282 | 3145.416 | 8.822678 | 661.62176
27.969 | 0.9167856 | 3144.966 | 8.826321 | 661.527104
27.979 | 0.9170834 | 3144.931 | 8.83025 | 661.519808
27.989 | 0.9174407 | 3145.022 | 8.83407 | 661.539008
27.999 | 0.9177385 | 3144.978 | 8.837821 | 661.529536
28.009 | 0.9180958 | 3145.041 | 8.841141 | 661.542848
28.019 | 0.9183936 | 3145.183 | 8.84523 | 661.572736
28.029 | 0.918751 | 3144.873 | 8.848602 | 661.507584
28.039 | 0.9190488 | 3144.983 | 8.852299 | 661.530752
28.049 | 0.9194061 | 3145.108 | 8.855291 | 661.556992
28.059 | 0.9197039 | 3145.271 | 8.858868 | 661.591232
28.069 | 0.9200613 | 3145.733 | 8.863297 | 661.688512
28.079 | 0.9203591 | 3145.69 | 8.866771 | 661.67936
28.089 | 0.9207164 | 3145.586 | 8.870353 | 661.6576
28.099 | 0.9210737 | 3146.298 | 8.874342 | 661.80736
28.109 | 0.9214311 | 3146.003 | 8.878392 | 661.745216
28.119 | 0.9217289 | 3146.093 | 8.881737 | 661.764224
28.129 | 0.9220862 | 3146.631 | 8.885473 | 661.877376
28.139 | 0.9224436 | 3146.877 | 8.889398 | 661.929152
28.149 | 0.9227414 | 3146.69 | 8.893165 | 661.889792
28.159 | 0.9230988 | 3146.784 | 8.897039 | 661.90944
28.169 | 0.9233966 | 3146.54 | 8.90058 | 661.858112
28.179 | 0.9237539 | 3146.315 | 8.904186 | 661.810944
28.189 | 0.9241112 | 3146.669 | 8.908185 | 661.88544
28.199 | 0.924409 | 3146.609 | 8.911584 | 661.872704
28.209 | 0.9247664 | 3146.534 | 8.91546 | 661.856832
28.219 | 0.9251237 | 3146.697 | 8.91924 | 661.891136
28.229 | 0.9254215 | 3146.547 | 8.922423 | 661.859584
28.239 | 0.9257789 | 3146.621 | 8.926816 | 661.875264
28.249 | 0.9260767 | 3146.604 | 8.93014 | 661.871616
28.259 | 0.9264341 | 3146.714 | 8.933999 | 661.89472
28.269 | 0.9267319 | 3146.588 | 8.937313 | 661.868288
28.279 | 0.9270891 | 3146.836 | 8.94121 | 661.920512
28.289 | 0.927387 | 3146.638 | 8.944681 | 661.878848
28.299 | 0.9277443 | 3146.691 | 8.948253 | 661.88992
28.309 | 0.9280421 | 3146.829 | 8.952147 | 661.918976
28.319 | 0.9283994 | 3146.971 | 8.95538 | 661.9488
28.329 | 0.9287568 | 3147.448 | 8.959197 | 662.049152
28.339 | 0.9290546 | 3147.552 | 8.963478 | 662.070976
28.349 | 0.929412 | 3147.37 | 8.966858 | 662.032704
28.359 | 0.9297694 | 3147.385 | 8.970697 | 662.03584
28.369 | 0.9300671 | 3147.936 | 8.974554 | 662.151744
28.379 | 0.9304244 | 3147.975 | 8.978183 | 662.160064
28.389 | 0.9307818 | 3148.137 | 8.982216 | 662.194112
28.399 | 0.9310796 | 3148.235 | 8.985619 | 662.21472
28.409 | 0.931437 | 3148.079 | 8.989576 | 662.181824
28.419 | 0.9317347 | 3147.998 | 8.992872 | 662.1648
28.429 | 0.9320921 | 3148.099 | 8.996478 | 662.186176
28.439 | 0.9323899 | 3148.28125 | 9.000223 | 662.224448
28.449 | 0.9327473 | 3148.061 | 9.003948 | 662.178048
28.459 | 0.9330451 | 3148.136 | 9.008079 | 662.193984
28.469 | 0.9334024 | 3147.994 | 9.011854 | 662.164032
28.479 | 0.9337002 | 3147.993 | 9.015114 | 662.163904
28.489 | 0.9340575 | 3148.062 | 9.019185 | 662.17824
28.499 | 0.9343553 | 3148.498 | 9.022362 | 662.269952
28.509 | 0.9347127 | 3148.216 | 9.02668 | 662.210688
28.519 | 0.9350105 | 3147.96 | 9.029766 | 662.156864
28.529 | 0.9353678 | 3148.312 | 9.03343 | 662.230848
28.539 | 0.9356656 | 3148.696 | 9.037028 | 662.311616
28.549 | 0.936023 | 3148.698 | 9.040867 | 662.312192
28.559 | 0.9363804 | 3148.897 | 9.044863 | 662.353984
28.569 | 0.9366781 | 3149.071 | 9.048589 | 662.390528
28.579 | 0.9370354 | 3149.009 | 9.052002 | 662.377536
28.589 | 0.9373928 | 3149.112 | 9.056239 | 662.399104
28.599 | 0.9376906 | 3149.677 | 9.059951 | 662.518016
28.609 | 0.9380479 | 3149.343 | 9.06347 | 662.447744
28.619 | 0.9384053 | 3150.219 | 9.067376 | 662.631936
28.629 | 0.9387627 | 3150.244 | 9.071054 | 662.637312
28.639 | 0.93912 | 3150.18 | 9.074937 | 662.623744
28.649 | 0.9394179 | 3150.361 | 9.078901 | 662.661824
28.659 | 0.9397751 | 3150.103 | 9.082815 | 662.607616
28.669 | 0.9401325 | 3150.266 | 9.087061 | 662.641984
28.679 | 0.9404303 | 3150.545 | 9.090196 | 662.700608
28.689 | 0.9407877 | 3150.124 | 9.094545 | 662.612032
28.699 | 0.941145 | 3150.289 | 9.097981 | 662.646784
28.709 | 0.9414428 | 3150.336 | 9.101953 | 662.656768
28.719 | 0.9418002 | 3150.359 | 9.105437 | 662.661504
28.729 | 0.942098 | 3149.95 | 9.109306 | 662.575552
28.739 | 0.9423958 | 3150.237 | 9.113321 | 662.635712
28.749 | 0.9427531 | 3149.562 | 9.116925 | 662.49376
28.759 | 0.9431104 | 3150.353 | 9.120732 | 662.660288
28.769 | 0.9434082 | 3150.045 | 9.124275 | 662.595456
28.779 | 0.9437656 | 3150.161 | 9.127595 | 662.61984
28.789 | 0.9440634 | 3150.448 | 9.131661 | 662.680192
28.799 | 0.9444208 | 3150.379 | 9.13552 | 662.665792
28.809 | 0.9447781 | 3150.744 | 9.139566 | 662.7424
28.819 | 0.9451354 | 3150.857 | 9.143096 | 662.766272
28.829 | 0.9454333 | 3150.881 | 9.146971 | 662.771392
28.839 | 0.9457906 | 3151.017 | 9.150311 | 662.8
28.849 | 0.9461479 | 3150.829 | 9.154811 | 662.760384
28.859 | 0.9464457 | 3151.322 | 9.158079 | 662.863936
28.869 | 0.9468031 | 3151.279 | 9.161641 | 662.85504
28.879 | 0.9471604 | 3151.382 | 9.165884 | 662.876672
28.889 | 0.9474582 | 3151.021 | 9.169564 | 662.800768
28.899 | 0.9478156 | 3151.252 | 9.17367 | 662.84928
28.909 | 0.9481729 | 3151.374 | 9.177352 | 662.87488
28.919 | 0.9484707 | 3151.151 | 9.180811 | 662.828096
28.929 | 0.9488281 | 3151.478 | 9.18506 | 662.896832
28.939 | 0.9491259 | 3151.05 | 9.188281 | 662.806784
28.949 | 0.9494832 | 3151.03 | 9.192186 | 662.802624
28.959 | 0.949781 | 3151.304 | 9.196144 | 662.860224
28.969 | 0.9501384 | 3150.913 | 9.199699 | 662.77792
28.979 | 0.9504362 | 3151.35 | 9.203565 | 662.869952
28.989 | 0.9507935 | 3150.89 | 9.207211 | 662.773184
28.999 | 0.9510913 | 3151.091 | 9.210707 | 662.815488
29.009 | 0.9514487 | 3151.528 | 9.214315 | 662.907328
29.019 | 0.9517465 | 3151.361 | 9.217907 | 662.872192
29.029 | 0.9521038 | 3151.538 | 9.221819 | 662.909504
29.039 | 0.9524016 | 3151.64 | 9.225911 | 662.930944
29.049 | 0.9527589 | 3151.399 | 9.229304 | 662.880256
29.059 | 0.9531163 | 3152.009 | 9.233106 | 663.008512
29.069 | 0.9534141 | 3152.248 | 9.236892 | 663.05888
29.079 | 0.9537714 | 3152.262 | 9.240283 | 663.061888
29.089 | 0.9541288 | 3152.429 | 9.244406 | 663.096896
29.099 | 0.9544861 | 3152.736 | 9.248071 | 663.161472
29.109 | 0.9547839 | 3152.582 | 9.25233 | 663.129152
29.119 | 0.9551413 | 3152.994 | 9.256149 | 663.215808
29.129 | 0.9554987 | 3153.096 | 9.259696 | 663.237184
29.139 | 0.9557964 | 3152.708 | 9.263084 | 663.15552
29.149 | 0.9561537 | 3153.188 | 9.267285 | 663.256576
29.159 | 0.9565111 | 3153.093 | 9.271287 | 663.23648
29.169 | 0.9568089 | 3152.872 | 9.274635 | 663.19008
29.179 | 0.9571663 | 3152.962 | 9.278098 | 663.209024
29.189 | 0.9574641 | 3152.887 | 9.282273 | 663.193216
29.199 | 0.9578214 | 3153.088 | 9.28617 | 663.235456
29.209 | 0.9581192 | 3153.15625 | 9.290402 | 663.249856
29.219 | 0.9584766 | 3152.902 | 9.293747 | 663.196416
29.229 | 0.9587744 | 3152.951 | 9.297875 | 663.206656
29.239 | 0.9591317 | 3152.807 | 9.301051 | 663.176448
29.249 | 0.9594295 | 3152.848 | 9.304709 | 663.185152
29.259 | 0.9597868 | 3153.18 | 9.308965 | 663.254976
29.269 | 0.9600847 | 3152.818 | 9.312603 | 663.178624
29.279 | 0.960442 | 3152.793 | 9.315833 | 663.17344
29.289 | 0.9607993 | 3153.073 | 9.319786 | 663.232448
29.299 | 0.9610971 | 3153.521 | 9.323851 | 663.326528
29.309 | 0.9614545 | 3153.390625 | 9.327803 | 663.2992
29.319 | 0.9618119 | 3153.611 | 9.331171 | 663.345536
29.329 | 0.9621097 | 3154.113 | 9.335084 | 663.451008
29.339 | 0.962467 | 3154.013 | 9.339116 | 663.430144
29.349 | 0.9628243 | 3154.361 | 9.342539 | 663.50336
29.359 | 0.9631221 | 3154.437 | 9.346475 | 663.519296
29.369 | 0.9634795 | 3154.168 | 9.350369 | 663.462784
29.379 | 0.9637773 | 3154.322 | 9.354264 | 663.49504
29.389 | 0.9641346 | 3154.566 | 9.358234 | 663.546496
29.399 | 0.964492 | 3154.42 | 9.362108 | 663.515776
29.409 | 0.9647898 | 3154.423 | 9.365585 | 663.516224
29.419 | 0.9650876 | 3154.264 | 9.369546 | 663.482816
29.429 | 0.9654449 | 3153.753 | 9.373437 | 663.375424
29.439 | 0.9657427 | 3154.063 | 9.376989 | 663.440576
29.449 | 0.9661 | 3154.122 | 9.38097 | 663.453056
29.459 | 0.9663979 | 3153.915 | 9.384391 | 663.409536
29.469 | 0.9667552 | 3153.823 | 9.387833 | 663.390144
29.479 | 0.967053 | 3154.233 | 9.392083 | 663.476288
29.489 | 0.9674103 | 3153.81 | 9.395891 | 663.387328
29.499 | 0.9677082 | 3154.178 | 9.399376 | 663.464832
29.509 | 0.9680655 | 3154.274 | 9.402982 | 663.484992
29.519 | 0.9683633 | 3154.508 | 9.40685 | 663.534144
29.529 | 0.9687206 | 3154.652 | 9.410326 | 663.564544
29.539 | 0.969078 | 3154.725 | 9.414288 | 663.57984
29.549 | 0.9693758 | 3154.71 | 9.418243 | 663.57664
29.559 | 0.9697331 | 3155.003 | 9.421927 | 663.6384
29.569 | 0.9700905 | 3155.123 | 9.425566 | 663.663552
29.579 | 0.9704478 | 3155.491 | 9.42954 | 663.740992
29.589 | 0.9707456 | 3155.727 | 9.43362 | 663.790592
29.599 | 0.971103 | 3155.621 | 9.437245 | 663.768256
29.609 | 0.9714604 | 3155.563 | 9.44107 | 663.756224
29.619 | 0.9717582 | 3155.706 | 9.444728 | 663.786112
29.629 | 0.9721154 | 3155.845 | 9.448857 | 663.815424
29.639 | 0.9724728 | 3155.967 | 9.45225 | 663.841088
29.649 | 0.9727706 | 3156.081 | 9.456373 | 663.865024
29.659 | 0.973128 | 3155.798 | 9.45994 | 663.805632
29.669 | 0.9734257 | 3155.826 | 9.463729 | 663.811456
29.679 | 0.9737831 | 3155.607 | 9.467248 | 663.765376
29.689 | 0.9740809 | 3155.356 | 9.471223 | 663.71264
29.699 | 0.9744383 | 3155.705 | 9.474429 | 663.785984
29.709 | 0.9747361 | 3155.418 | 9.479082 | 663.725696
29.719 | 0.9750934 | 3155.47 | 9.482127 | 663.73664
29.729 | 0.9753912 | 3155.913 | 9.485921 | 663.829696
29.739 | 0.9757485 | 3155.648 | 9.490337 | 663.773952
29.749 | 0.9760463 | 3155.54 | 9.493835 | 663.751232
29.759 | 0.9764037 | 3155.784 | 9.497757 | 663.802624
29.769 | 0.9767015 | 3155.719 | 9.50148 | 663.788992
29.779 | 0.9770588 | 3156.235 | 9.50544 | 663.897408
29.789 | 0.9774162 | 3156.261 | 9.508952 | 663.902976
29.799 | 0.977714 | 3156.476 | 9.512516 | 663.948224
29.809 | 0.9780714 | 3156.603 | 9.516369 | 663.974784
29.819 | 0.9783691 | 3156.752 | 9.520035 | 664.006272
29.829 | 0.9787265 | 3157.153 | 9.524017 | 664.090496
29.839 | 0.9790838 | 3156.83 | 9.528027 | 664.02272
29.849 | 0.9794412 | 3157.225 | 9.53172 | 664.105728
29.859 | 0.979739 | 3157.135 | 9.535657 | 664.086912
29.869 | 0.9800963 | 3157.214 | 9.539537 | 664.103424
29.879 | 0.9803941 | 3157.456 | 9.543388 | 664.154304
29.889 | 0.9807515 | 3156.63 | 9.547276 | 663.98048
29.899 | 0.9811089 | 3157.422 | 9.550665 | 664.1472
29.909 | 0.9814067 | 3156.923 | 9.555051 | 664.04224
29.919 | 0.9817639 | 3157.01 | 9.558371 | 664.06048
29.929 | 0.9820617 | 3157.229 | 9.562437 | 664.106496
29.939 | 0.9823596 | 3156.842 | 9.566142 | 664.025088
29.949 | 0.9827169 | 3156.666 | 9.56988 | 663.988032
29.959 | 0.9830147 | 3156.993 | 9.573823 | 664.05696
29.969 | 0.983372 | 3156.756 | 9.577539 | 664.00704
29.979 | 0.9836699 | 3156.453 | 9.580828 | 663.943296
29.989 | 0.9840272 | 3156.919 | 9.584841 | 664.04128
29.999 | 0.9843846 | 3157.045 | 9.588498 | 664.06784
30.009 | 0.9846824 | 3157.265 | 9.591896 | 664.114112
30.019 | 0.9850397 | 3157.49 | 9.595684 | 664.161408
30.029 | 0.9853375 | 3157.542 | 9.599712 | 664.172352
30.039 | 0.9856948 | 3157.805 | 9.603833 | 664.227712
30.049 | 0.9860522 | 3157.75 | 9.607878 | 664.216256
30.059 | 0.9864095 | 3157.915 | 9.611068 | 664.25088
30.069 | 0.9867073 | 3158.358 | 9.615035 | 664.344128
30.079 | 0.9870647 | 3158.182 | 9.619237 | 664.307008
30.089 | 0.9874221 | 3158.039 | 9.622557 | 664.276864
30.099 | 0.9877793 | 3158.264 | 9.626938 | 664.324352
30.109 | 0.9880771 | 3158.348 | 9.630882 | 664.342016
30.119 | 0.9884345 | 3158.234375 | 9.634676 | 664.318016
30.129 | 0.9887919 | 3158.498 | 9.638445 | 664.37344
30.139 | 0.9890897 | 3158.755 | 9.642473 | 664.42752
30.149 | 0.9894471 | 3158.526 | 9.646185 | 664.379328
30.159 | 0.9897448 | 3158.472 | 9.650004 | 664.368
30.169 | 0.9901022 | 3157.922 | 9.653719 | 664.252416
30.179 | 0.9904596 | 3158.049 | 9.657518 | 664.27904
30.189 | 0.9907574 | 3158.37 | 9.661426 | 664.346496
30.199 | 0.9911146 | 3158.202 | 9.665044 | 664.311296
30.209 | 0.9914124 | 3158.262 | 9.668586 | 664.323968
30.219 | 0.9917102 | 3158.046 | 9.672666 | 664.278464
30.229 | 0.9920676 | 3158.145 | 9.675974 | 664.299136
30.239 | 0.992425 | 3158.73 | 9.680053 | 664.422272
30.249 | 0.9927227 | 3158.56 | 9.683818 | 664.38656
30.259 | 0.9930801 | 3158.573 | 9.687644 | 664.389184
30.269 | 0.9934375 | 3158.431 | 9.691215 | 664.359488
30.279 | 0.9937353 | 3158.643 | 9.694886 | 664.404032
30.289 | 0.9940926 | 3158.677 | 9.699144 | 664.411072
30.299 | 0.9944499 | 3159.036 | 9.702852 | 664.486592
30.309 | 0.9948073 | 3159.371 | 9.706648 | 664.557056
30.319 | 0.9951051 | 3159.733 | 9.710176 | 664.633216
30.329 | 0.9954625 | 3159.29 | 9.714624 | 664.54016
30.339 | 0.9958198 | 3159.469 | 9.718335 | 664.577856
30.349 | 0.9961176 | 3159.773 | 9.722488 | 664.6416
30.359 | 0.996475 | 3159.607 | 9.72629 | 664.60672
30.369 | 0.9968323 | 3159.672 | 9.729748 | 664.62048
30.379 | 0.9971301 | 3159.81 | 9.733361 | 664.649472
30.389 | 0.9974875 | 3159.473 | 9.737383 | 664.578688
30.399 | 0.9978449 | 3159.668 | 9.741341 | 664.619584
30.409 | 0.9981426 | 3159.573 | 9.745213 | 664.599616
30.419 | 0.9984999 | 3159.628 | 9.748866 | 664.611264
30.429 | 0.9987977 | 3159.514 | 9.753125 | 664.587264
30.439 | 0.9991551 | 3159.324 | 9.756401 | 664.547328
30.449 | 0.9994529 | 3159.127 | 9.760388 | 664.505856
30.459 | 0.9998102 | 3159.504 | 9.763903 | 664.585152
30.469 | 1.000108 | 3159.5625 | 9.767698 | 664.597376
30.479 | 1.000465 | 3159.841 | 9.771537 | 664.655872
30.489 | 1.000763 | 3159.369 | 9.775102 | 664.556608
30.499 | 1.001121 | 3159.579 | 9.778997 | 664.600768
30.509 | 1.001418 | 3159.71875 | 9.782985 | 664.630272
30.519 | 1.001776 | 3159.971 | 9.786265 | 664.683264
30.529 | 1.002133 | 3160.276 | 9.790796 | 664.747392
30.539 | 1.00249 | 3160.329 | 9.794258 | 664.758656
30.549 | 1.002788 | 3160.425 | 9.798607 | 664.77888
30.559 | 1.003146 | 3160.544 | 9.801891 | 664.803968
30.569 | 1.003503 | 3160.652 | 9.805693 | 664.82656
30.579 | 1.00386 | 3160.796 | 9.809887 | 664.856768
30.589 | 1.004158 | 3160.962 | 9.813709 | 664.891776
30.599 | 1.004515 | 3160.586 | 9.817633 | 664.8128
30.609 | 1.004813 | 3160.638 | 9.821802 | 664.82368
30.619 | 1.005171 | 3160.987 | 9.825464 | 664.89696
30.629 | 1.005468 | 3160.689 | 9.829071 | 664.834368
30.639 | 1.005826 | 3160.423 | 9.832822 | 664.778368
30.649 | 1.006183 | 3160.632 | 9.836801 | 664.822272
30.659 | 1.006481 | 3160.402 | 9.840392 | 664.773952
30.669 | 1.006838 | 3160.419 | 9.84384 | 664.777664
30.679 | 1.007136 | 3160.454 | 9.848297 | 664.785024
30.689 | 1.007434 | 3160.068 | 9.851649 | 664.703744
30.699 | 1.007791 | 3160.364 | 9.855467 | 664.765952
30.709 | 1.008089 | 3160.324 | 9.859205 | 664.757504
30.719 | 1.008446 | 3160.263 | 9.86283 | 664.744832
30.729 | 1.008804 | 3160.735 | 9.86651 | 664.844032
30.739 | 1.009101 | 3160.646 | 9.870579 | 664.82528
30.749 | 1.009459 | 3160.446 | 9.873861 | 664.783232
30.759 | 1.009757 | 3160.78 | 9.878386 | 664.853568
30.769 | 1.010114 | 3161.128 | 9.881371 | 664.926656
30.779 | 1.010471 | 3161.356 | 9.885331 | 664.97472
30.789 | 1.010769 | 3161.33 | 9.889313 | 664.96928
30.799 | 1.011126 | 3161.227 | 9.892908 | 664.947584
30.809 | 1.011484 | 3161.617 | 9.897052 | 665.029504
30.819 | 1.011782 | 3161.875 | 9.90075 | 665.083712
30.829 | 1.012139 | 3161.72 | 9.90436 | 665.051328
30.839 | 1.012496 | 3161.721 | 9.908808 | 665.05152
30.849 | 1.012794 | 3161.958 | 9.912603 | 665.101376
30.859 | 1.013151 | 3161.849 | 9.916408 | 665.0784
30.869 | 1.013509 | 3161.583 | 9.920194 | 665.022272
30.879 | 1.013806 | 3161.707 | 9.923542 | 665.048448
30.889 | 1.014164 | 3161.434 | 9.927747 | 664.99104
30.899 | 1.014462 | 3161.287 | 9.931441 | 664.960064
30.909 | 1.014819 | 3161.721 | 9.935243 | 665.051392
30.919 | 1.015117 | 3161.579 | 9.938721 | 665.021504
30.929 | 1.015474 | 3161.502 | 9.942827 | 665.005312
30.939 | 1.015772 | 3161.196 | 9.946252 | 664.940928
30.949 | 1.01607 | 3160.959 | 9.94996 | 664.8912
30.959 | 1.016427 | 3161.14 | 9.953935 | 664.929152
30.969 | 1.016725 | 3161.417 | 9.957144 | 664.98752
30.979 | 1.017082 | 3161.195 | 9.960902 | 664.940672
30.989 | 1.01744 | 3161.667 | 9.964832 | 665.040064
30.999 | 1.017737 | 3161.927 | 9.968438 | 665.094848
31.009 | 1.018095 | 3161.935 | 9.972329 | 665.096384
31.019 | 1.018393 | 3161.998 | 9.976036 | 665.109632
31.029 | 1.01875 | 3162.229 | 9.979615 | 665.1584
31.039 | 1.019107 | 3162.469 | 9.983514 | 665.20864
31.049 | 1.019405 | 3162.47 | 9.987624 | 665.20896
31.059 | 1.019762 | 3162.813 | 9.991132 | 665.281088
31.069 | 1.02012 | 3163.019 | 9.994832 | 665.32448
31.079 | 1.020477 | 3163.143 | 9.998848 | 665.350528
31.089 | 1.020775 | 3162.981 | 10.00254 | 665.316416
31.099 | 1.021132 | 3162.943 | 10.00602 | 665.308416
31.109 | 1.02143 | 3163.073 | 10.01003 | 665.335936
31.119 | 1.021787 | 3162.996 | 10.01364 | 665.319552
31.129 | 1.022085 | 3162.958 | 10.01786 | 665.311616
31.139 | 1.022442 | 3162.569 | 10.02111 | 665.22976
31.149 | 1.02274 | 3162.605 | 10.02494 | 665.237376
31.159 | 1.023098 | 3163.004 | 10.02865 | 665.32128
31.169 | 1.023395 | 3162.651 | 10.03247 | 665.247104
31.179 | 1.023753 | 3162.93 | 10.03668 | 665.305728
31.189 | 1.024051 | 3162.749 | 10.04013 | 665.267648
31.199 | 1.024408 | 3162.653 | 10.04408 | 665.247552
31.209 | 1.024706 | 3162.837 | 10.04755 | 665.286208
31.219 | 1.025063 | 3162.921875 | 10.0514 | 665.304
31.229 | 1.02542 | 3162.964 | 10.05516 | 665.312896
31.239 | 1.025718 | 3162.854 | 10.05848 | 665.289664
31.249 | 1.026076 | 3163.19 | 10.06234 | 665.360448
31.259 | 1.026433 | 3163.314 | 10.06625 | 665.386624
31.269 | 1.026731 | 3163.776 | 10.06974 | 665.483776
31.279 | 1.027088 | 3163.663 | 10.07344 | 665.459968
31.289 | 1.027445 | 3163.654 | 10.0776 | 665.457984
31.299 | 1.027743 | 3163.969 | 10.08103 | 665.52416
31.309 | 1.028101 | 3164.039 | 10.0852 | 665.538944
31.319 | 1.028458 | 3164.054 | 10.089 | 665.54208
31.329 | 1.028756 | 3164.174 | 10.09319 | 665.567424
31.339 | 1.029113 | 3164.014 | 10.09669 | 665.533696
31.349 | 1.029411 | 3163.908 | 10.10057 | 665.511552
31.359 | 1.029768 | 3163.701 | 10.10492 | 665.467904
31.369 | 1.030066 | 3164.087 | 10.10813 | 665.549184
31.379 | 1.030423 | 3164.284 | 10.11181 | 665.590464
31.389 | 1.030721 | 3163.682 | 10.11576 | 665.463936
31.399 | 1.031079 | 3164.016 | 10.11955 | 665.534208
31.409 | 1.031376 | 3163.934 | 10.12302 | 665.516992
31.419 | 1.031734 | 3163.865 | 10.12692 | 665.5024
31.429 | 1.032031 | 3163.699 | 10.1304 | 665.46752
31.439 | 1.032389 | 3163.76 | 10.13467 | 665.480448
31.449 | 1.032687 | 3164.146 | 10.13871 | 665.561536
31.459 | 1.033044 | 3164.238 | 10.14216 | 665.5808
31.469 | 1.033401 | 3164.071 | 10.14629 | 665.545728
31.479 | 1.033699 | 3164.567 | 10.14978 | 665.649984
31.489 | 1.034056 | 3164.426 | 10.15382 | 665.62048
31.499 | 1.034414 | 3164.38 | 10.15757 | 665.610816
31.509 | 1.034771 | 3164.665 | 10.1616 | 665.67072
31.519 | 1.035069 | 3164.988 | 10.16574 | 665.738688
31.529 | 1.035426 | 3165.127 | 10.16914 | 665.767936
31.539 | 1.035784 | 3165.555 | 10.17344 | 665.857856
31.549 | 1.036141 | 3165.367 | 10.17725 | 665.818304
31.559 | 1.036439 | 3165.524 | 10.18119 | 665.851328
31.569 | 1.036796 | 3165.256 | 10.18509 | 665.795008
31.579 | 1.037154 | 3165.445 | 10.18854 | 665.834688
31.589 | 1.037511 | 3165.684 | 10.19313 | 665.884928
31.599 | 1.037809 | 3165.242 | 10.1965 | 665.792064
31.609 | 1.038166 | 3165.173 | 10.20093 | 665.777536
31.619 | 1.038523 | 3165.808 | 10.20441 | 665.911104
31.629 | 1.038821 | 3165.422 | 10.20863 | 665.829824
31.639 | 1.039178 | 3164.925 | 10.21227 | 665.72544
31.649 | 1.039476 | 3165.176 | 10.21593 | 665.778112
31.659 | 1.039834 | 3165.21 | 10.21961 | 665.78528
31.669 | 1.040131 | 3165.062 | 10.22352 | 665.754176
31.679 | 1.040489 | 3165.159 | 10.22729 | 665.774592
31.689 | 1.040787 | 3165.027 | 10.2314 | 665.74688
31.699 | 1.041144 | 3165.146 | 10.23498 | 665.771968
31.709 | 1.041442 | 3165.147 | 10.23893 | 665.772032
31.719 | 1.041799 | 3165.546 | 10.24252 | 665.856064
31.729 | 1.042156 | 3165.638 | 10.24678 | 665.875392
31.739 | 1.042454 | 3165.552 | 10.25019 | 665.857344
31.749 | 1.042812 | 3165.529 | 10.25408 | 665.852352
31.759 | 1.043169 | 3166.225 | 10.25799 | 665.998912
31.769 | 1.043467 | 3166.135 | 10.26206 | 665.979776
31.779 | 1.043824 | 3166.055 | 10.26613 | 665.963008
31.789 | 1.044181 | 3166.379 | 10.26981 | 666.031168
31.799 | 1.044479 | 3166.123 | 10.27346 | 665.977408
31.809 | 1.044836 | 3166.319 | 10.27774 | 666.018688
31.819 | 1.045194 | 3166.29 | 10.2815 | 666.01248
31.829 | 1.045492 | 3166.412 | 10.28525 | 666.03808
31.839 | 1.045849 | 3166.256 | 10.28923 | 666.005248
31.849 | 1.046147 | 3166.162 | 10.2934 | 665.985536
31.859 | 1.046504 | 3165.984 | 10.2969 | 665.948096
31.869 | 1.046802 | 3165.95 | 10.30061 | 665.940992
31.879 | 1.047159 | 3166.008 | 10.30472 | 665.953216
31.889 | 1.047457 | 3166.038 | 10.30854 | 665.959488
31.899 | 1.047814 | 3166.019 | 10.31261 | 665.95552
31.909 | 1.048112 | 3165.983 | 10.31618 | 665.947904
31.919 | 1.04847 | 3165.941 | 10.31982 | 665.939008
31.929 | 1.048767 | 3166.062 | 10.32386 | 665.96448
31.939 | 1.049125 | 3166.305 | 10.32753 | 666.01568
31.949 | 1.049423 | 3166.049 | 10.3317 | 665.961792
31.959 | 1.04978 | 3166.427 | 10.33541 | 666.041216
31.969 | 1.050137 | 3166.454 | 10.33944 | 666.046976
31.979 | 1.050435 | 3166.628 | 10.34261 | 666.08352
31.989 | 1.050792 | 3166.731 | 10.34678 | 666.105216
31.999 | 1.05115 | 3166.626 | 10.35042 | 666.083264
32.009 | 1.051447 | 3166.873 | 10.35431 | 666.135168
32.019 | 1.051805 | 3167.321 | 10.35809 | 666.229248
32.029 | 1.052162 | 3167.277 | 10.36235 | 666.220096
32.039 | 1.05252 | 3167.532 | 10.36618 | 666.273856
32.049 | 1.052817 | 3167.731 | 10.37019 | 666.315648
32.059 | 1.053175 | 3167.323 | 10.37469 | 666.22976
32.069 | 1.053532 | 3167.46 | 10.37809 | 666.25856
32.079 | 1.05383 | 3167.519 | 10.38232 | 666.270976
32.089 | 1.054187 | 3167.246 | 10.386 | 666.213632
32.099 | 1.054485 | 3167.061 | 10.38972 | 666.174656
32.109 | 1.054842 | 3166.781 | 10.39433 | 666.115776
32.119 | 1.05514 | 3166.933 | 10.39737 | 666.147776
32.129 | 1.055498 | 3167.316 | 10.40099 | 666.228352
32.139 | 1.055795 | 3167.209 | 10.40518 | 666.20576
32.149 | 1.056153 | 3166.792 | 10.40902 | 666.11808
32.159 | 1.056451 | 3166.854 | 10.41292 | 666.131008
32.169 | 1.056808 | 3166.89 | 10.41676 | 666.138752
32.179 | 1.057106 | 3167.083 | 10.42046 | 666.179328
32.189 | 1.057463 | 3167.198 | 10.42438 | 666.203456
32.199 | 1.057761 | 3166.993 | 10.42783 | 666.160384
32.209 | 1.058118 | 3167.083 | 10.43167 | 666.179328
32.219 | 1.058475 | 3167.329 | 10.43561 | 666.23104
32.229 | 1.058773 | 3167.293 | 10.43934 | 666.223424
32.239 | 1.059131 | 3167.666 | 10.44307 | 666.301952
32.249 | 1.059488 | 3167.819 | 10.44707 | 666.33408
32.259 | 1.059786 | 3168.008 | 10.45082 | 666.37376
32.269 | 1.060143 | 3168.114 | 10.45437 | 666.396224
32.279 | 1.060501 | 3167.892 | 10.45865 | 666.349504
32.289 | 1.060798 | 3167.704 | 10.46264 | 666.310016
32.299 | 1.061156 | 3168.121 | 10.46632 | 666.397632
32.309 | 1.061453 | 3167.978 | 10.46985 | 666.367616
32.319 | 1.061811 | 3167.9375 | 10.47409 | 666.35904
32.329 | 1.062168 | 3168.136 | 10.47819 | 666.400832
32.339 | 1.062466 | 3167.792 | 10.48257 | 666.32832
32.349 | 1.062823 | 3167.856 | 10.4861 | 666.341824
32.359 | 1.063121 | 3167.916 | 10.48959 | 666.35456
32.369 | 1.063478 | 3167.566 | 10.49353 | 666.280896
32.379 | 1.063776 | 3167.845 | 10.49694 | 666.33952
32.389 | 1.064133 | 3167.755 | 10.50108 | 666.320576
32.399 | 1.064431 | 3167.756 | 10.50458 | 666.32096
32.409 | 1.064729 | 3167.56 | 10.50863 | 666.279616
32.419 | 1.065086 | 3167.951 | 10.51204 | 666.361792
32.429 | 1.065384 | 3167.909 | 10.51591 | 666.353088
32.439 | 1.065742 | 3167.834 | 10.5197 | 666.33728
32.449 | 1.066039 | 3167.819 | 10.52334 | 666.334016
32.459 | 1.066397 | 3167.766 | 10.52707 | 666.322944
32.469 | 1.066754 | 3168.18 | 10.53082 | 666.409984
32.479 | 1.067052 | 3168.758 | 10.53472 | 666.531648
32.489 | 1.067409 | 3168.531 | 10.53856 | 666.48384
32.499 | 1.067767 | 3168.787 | 10.5424 | 666.537728
32.509 | 1.068064 | 3169.077 | 10.54643 | 666.598784
32.519 | 1.068422 | 3168.903 | 10.55037 | 666.562112
32.529 | 1.068779 | 3169.211 | 10.5545 | 666.626944
32.539 | 1.069077 | 3169.338 | 10.55817 | 666.653632
32.549 | 1.069434 | 3169.301 | 10.56216 | 666.645824
32.559 | 1.069791 | 3169.279 | 10.5661 | 666.641152
32.569 | 1.070089 | 3168.936 | 10.57 | 666.569024
32.579 | 1.070447 | 3169.274 | 10.57363 | 666.640128
32.589 | 1.070804 | 3169.169 | 10.57771 | 666.618176
32.599 | 1.071102 | 3169.176 | 10.58148 | 666.619584
32.609 | 1.071459 | 3169.024 | 10.58542 | 666.58752
32.619 | 1.071757 | 3169.296 | 10.58977 | 666.6448
32.629 | 1.072114 | 3168.945 | 10.593 | 666.571008
32.639 | 1.072412 | 3169.145 | 10.59727 | 666.612928
32.649 | 1.07277 | 3169.241 | 10.60089 | 666.633152
32.659 | 1.073067 | 3169.229 | 10.60465 | 666.630656
32.669 | 1.073425 | 3169.021 | 10.60867 | 666.587072
32.679 | 1.073722 | 3169.136 | 10.61237 | 666.611264
32.689 | 1.07402 | 3168.869 | 10.61594 | 666.554944
32.699 | 1.074378 | 3168.895 | 10.61983 | 666.560512
32.709 | 1.074735 | 3169.819 | 10.62386 | 666.754752
32.719 | 1.075092 | 3169.454 | 10.62744 | 666.678016
32.729 | 1.07539 | 3169.914 | 10.63175 | 666.774848
32.739 | 1.075748 | 3169.921 | 10.63552 | 666.77632
32.749 | 1.076105 | 3170.121 | 10.6393 | 666.818368
32.759 | 1.076462 | 3170.45 | 10.64332 | 666.887552
32.769 | 1.07676 | 3170.103 | 10.64697 | 666.814464
32.779 | 1.077117 | 3170.389 | 10.6511 | 666.874624
32.789 | 1.077475 | 3170.186 | 10.65522 | 666.832
32.799 | 1.077772 | 3170.196 | 10.65916 | 666.834048
32.809 | 1.07813 | 3170.436 | 10.66333 | 666.884672
32.819 | 1.078428 | 3170.376 | 10.66696 | 666.872064
32.829 | 1.078785 | 3169.961 | 10.67067 | 666.784576
32.839 | 1.079142 | 3170.156 | 10.67463 | 666.825792
32.849 | 1.07944 | 3169.951 | 10.67844 | 666.782528
32.859 | 1.079797 | 3170.025 | 10.68262 | 666.79808
32.869 | 1.080095 | 3169.98 | 10.68674 | 666.788736
32.879 | 1.080453 | 3169.954 | 10.69025 | 666.783232
32.889 | 1.08075 | 3169.269 | 10.69396 | 666.63904
32.899 | 1.081108 | 3169.527 | 10.69748 | 666.693376
32.909 | 1.081406 | 3169.888 | 10.70168 | 666.76928
32.919 | 1.081763 | 3169.84375 | 10.70521 | 666.76
32.929 | 1.082061 | 3170 | 10.70906 | 666.792768
32.939 | 1.082418 | 3169.969 | 10.71324 | 666.786368
32.949 | 1.082775 | 3170.197 | 10.71689 | 666.834304
32.959 | 1.083073 | 3170.18 | 10.72026 | 666.830848
32.969 | 1.08343 | 3170.41 | 10.72458 | 666.879168
32.979 | 1.083788 | 3170.682 | 10.72828 | 666.93632
32.989 | 1.084086 | 3170.489 | 10.73217 | 666.895744
32.999 | 1.084443 | 3170.559 | 10.73569 | 666.910464
33.009 | 1.0848 | 3170.748 | 10.7399 | 666.950144
33.019 | 1.085098 | 3170.854 | 10.74375 | 666.972416
33.029 | 1.085456 | 3170.721 | 10.74781 | 666.944512
33.039 | 1.085813 | 3170.686 | 10.75168 | 666.937216
33.049 | 1.086111 | 3170.857 | 10.75548 | 666.973248
33.059 | 1.086468 | 3170.97 | 10.75949 | 666.996864
33.069 | 1.086825 | 3170.975 | 10.7633 | 666.997952
33.079 | 1.087123 | 3170.716 | 10.76698 | 666.943488
33.089 | 1.087481 | 3170.496 | 10.77071 | 666.897216
33.099 | 1.087778 | 3170.448 | 10.77464 | 666.887168
33.109 | 1.088136 | 3170.386 | 10.77828 | 666.874048
33.119 | 1.088433 | 3170.487 | 10.78199 | 666.895296
33.129 | 1.088791 | 3170.443 | 10.78611 | 666.886016
33.139 | 1.089089 | 3170.399 | 10.78968 | 666.876736
33.149 | 1.089386 | 3170.19 | 10.79365 | 666.832768
33.159 | 1.089744 | 3170.664 | 10.79749 | 666.932544
33.169 | 1.090101 | 3170.52 | 10.80105 | 666.902208
33.179 | 1.090399 | 3170.69 | 10.80485 | 666.938048
33.189 | 1.090756 | 3170.693 | 10.80859 | 666.938688
33.199 | 1.091114 | 3170.946 | 10.81281 | 666.991744
33.209 | 1.091411 | 3170.927 | 10.81641 | 666.98784
33.219 | 1.091769 | 3171.107 | 10.8207 | 667.025792
33.229 | 1.092126 | 3171.581 | 10.82456 | 667.125312
33.239 | 1.092483 | 3171.936 | 10.82829 | 667.2
33.249 | 1.092781 | 3171.744 | 10.83249 | 667.159808
33.259 | 1.093139 | 3172.027 | 10.83629 | 667.2192
33.269 | 1.093496 | 3171.833 | 10.84033 | 667.178432
33.279 | 1.093794 | 3171.955 | 10.84418 | 667.204096
33.289 | 1.094151 | 3171.858 | 10.84821 | 667.183808
33.299 | 1.094508 | 3172.21 | 10.85183 | 667.257728
33.309 | 1.094806 | 3171.874 | 10.85571 | 667.186944
33.319 | 1.095164 | 3171.84 | 10.85979 | 667.179968
33.329 | 1.095461 | 3171.756 | 10.86339 | 667.16224
33.339 | 1.095819 | 3171.881 | 10.86713 | 667.18848
33.349 | 1.096116 | 3171.609 | 10.87114 | 667.131328
33.359 | 1.096474 | 3171.566 | 10.875 | 667.12224
33.369 | 1.096772 | 3171.676 | 10.87914 | 667.145344
33.379 | 1.097129 | 3171.453 | 10.88281 | 667.09856
33.389 | 1.097427 | 3171.442 | 10.88649 | 667.096256
33.399 | 1.097784 | 3171.594 | 10.89011 | 667.128256
33.409 | 1.098082 | 3171.466 | 10.89401 | 667.10112
33.419 | 1.098439 | 3171.538 | 10.89798 | 667.116352
33.429 | 1.098797 | 3171.719 | 10.90137 | 667.15456
33.439 | 1.099094 | 3171.834 | 10.90562 | 667.17856
33.449 | 1.099452 | 3171.604 | 10.90903 | 667.13024
33.459 | 1.09975 | 3171.801 | 10.91323 | 667.171776
33.469 | 1.100107 | 3172.074 | 10.91703 | 667.229248
33.479 | 1.100464 | 3172.35 | 10.92094 | 667.287104
33.489 | 1.100822 | 3172.521 | 10.92509 | 667.323264
33.499 | 1.101119 | 3172.975 | 10.92885 | 667.418752
33.509 | 1.101477 | 3172.733 | 10.93291 | 667.367744
33.519 | 1.101834 | 3172.519 | 10.93651 | 667.322816
33.529 | 1.102132 | 3172.591 | 10.94023 | 667.337792
33.539 | 1.102489 | 3172.55 | 10.9444 | 667.32928
33.549 | 1.102847 | 3172.503 | 10.94868 | 667.31936
33.559 | 1.103144 | 3172.358 | 10.95233 | 667.288896
33.569 | 1.103502 | 3172.407 | 10.95611 | 667.2992
33.579 | 1.1038 | 3172.57 | 10.96012 | 667.333504
33.589 | 1.104157 | 3172.681 | 10.9639 | 667.356736
33.599 | 1.104455 | 3172.059 | 10.96766 | 667.225856
33.609 | 1.104812 | 3171.952 | 10.97183 | 667.20352
33.619 | 1.10511 | 3172.052 | 10.97548 | 667.224384
33.629 | 1.105467 | 3172.15 | 10.97957 | 667.245056
33.639 | 1.105765 | 3171.958 | 10.9832 | 667.2048
33.649 | 1.106122 | 3171.795 | 10.98644 | 667.170432
33.659 | 1.10642 | 3172.142 | 10.99065 | 667.243328
33.669 | 1.106777 | 3172.286 | 10.99479 | 667.273728
33.679 | 1.107075 | 3172.117 | 10.99802 | 667.238208
33.689 | 1.107433 | 3172.421 | 11.00203 | 667.302016
33.699 | 1.10773 | 3172.551 | 11.00588 | 667.329344
33.709 | 1.108088 | 3172.53 | 11.00977 | 667.325056
33.719 | 1.108445 | 3172.798 | 11.01371 | 667.381504
33.729 | 1.108743 | 3172.958 | 11.01774 | 667.415168
33.739 | 1.1091 | 3172.943 | 11.02112 | 667.411968
33.749 | 1.109458 | 3173.268 | 11.02548 | 667.480192
33.759 | 1.109755 | 3173.331 | 11.02918 | 667.493568
33.769 | 1.110113 | 3173.218 | 11.03355 | 667.469632
33.779 | 1.11047 | 3173.161 | 11.03712 | 667.457728
33.789 | 1.110768 | 3173.34375 | 11.04105 | 667.496192
33.799 | 1.111125 | 3173.224 | 11.04468 | 667.470976
33.809 | 1.111423 | 3172.739 | 11.04879 | 667.368896
33.819 | 1.11178 | 3173 | 11.05278 | 667.424
33.829 | 1.112078 | 3172.785 | 11.0565 | 667.378624
33.839 | 1.112436 | 3172.87 | 11.06012 | 667.39648
33.849 | 1.112733 | 3172.741 | 11.0643 | 667.369344
33.859 | 1.113091 | 3172.778 | 11.06793 | 667.377152
33.869 | 1.113389 | 3172.993 | 11.07126 | 667.422528
33.879 | 1.113746 | 3173.104 | 11.07549 | 667.44576
33.889 | 1.114044 | 3173.285 | 11.07994 | 667.48384
33.899 | 1.114401 | 3173.03 | 11.08324 | 667.430144
33.909 | 1.114699 | 3173.051 | 11.08702 | 667.43456
33.919 | 1.115056 | 3173.449 | 11.09049 | 667.5184
33.929 | 1.115413 | 3173.327 | 11.09492 | 667.492672
33.939 | 1.115711 | 3173.512 | 11.09849 | 667.531648
33.949 | 1.116069 | 3173.614 | 11.10247 | 667.55296
33.959 | 1.116426 | 3174.209 | 11.10645 | 667.678144
33.969 | 1.116724 | 3173.969 | 11.11073 | 667.627712
33.979 | 1.117081 | 3174.229 | 11.11473 | 667.682368
33.989 | 1.117438 | 3174.512 | 11.11867 | 667.741952
33.999 | 1.117796 | 3174.418 | 11.12197 | 667.722304
34.009 | 1.118094 | 3174.028 | 11.12633 | 667.640064
34.019 | 1.118451 | 3174.458 | 11.13025 | 667.73056
34.029 | 1.118808 | 3174.464 | 11.1341 | 667.73184
34.039 | 1.119106 | 3174.498 | 11.13776 | 667.739008
34.049 | 1.119463 | 3174.44 | 11.14218 | 667.726912
34.059 | 1.119761 | 3174.041 | 11.1461 | 667.642752
34.069 | 1.120119 | 3174.015 | 11.14973 | 667.637312
34.079 | 1.120476 | 3174.462 | 11.15371 | 667.731392
34.089 | 1.120774 | 3174.081 | 11.15783 | 667.6512
34.099 | 1.121131 | 3173.907 | 11.16181 | 667.614656
34.109 | 1.121429 | 3174.034 | 11.16582 | 667.641344
34.119 | 1.121786 | 3173.799 | 11.16922 | 667.592
34.129 | 1.122084 | 3173.881 | 11.17347 | 667.60928
34.139 | 1.122441 | 3173.8 | 11.17704 | 667.592192
34.149 | 1.122739 | 3173.723 | 11.18102 | 667.576
34.159 | 1.123097 | 3174.18 | 11.18481 | 667.672064
34.169 | 1.123394 | 3174.021 | 11.18862 | 667.638592
34.179 | 1.123752 | 3173.98 | 11.19186 | 667.630144
34.189 | 1.124109 | 3174.251 | 11.1962 | 667.687168
34.199 | 1.124407 | 3174.722 | 11.19995 | 667.786112
34.209 | 1.124764 | 3174.612 | 11.20432 | 667.762944
34.219 | 1.125121 | 3174.865 | 11.20792 | 667.816128
34.229 | 1.125479 | 3174.83 | 11.2119 | 667.808768
34.239 | 1.125777 | 3174.532 | 11.2156 | 667.74624
34.249 | 1.126134 | 3174.918 | 11.22028 | 667.827456
34.259 | 1.126432 | 3174.645 | 11.22373 | 667.769856
34.269 | 1.126789 | 3174.561 | 11.22774 | 667.752192
34.279 | 1.127087 | 3174.698 | 11.23126 | 667.780992
34.289 | 1.127444 | 3174.539 | 11.23538 | 667.747712
34.299 | 1.127742 | 3174.254 | 11.23916 | 667.687616
34.309 | 1.128099 | 3174.045 | 11.24309 | 667.643648
34.319 | 1.128397 | 3174.215 | 11.24662 | 667.679424
34.329 | 1.128755 | 3174.714 | 11.2513 | 667.784384
34.339 | 1.129052 | 3174.473 | 11.2543 | 667.733696
34.349 | 1.12941 | 3174.045 | 11.25842 | 667.643712
34.359 | 1.129708 | 3173.755 | 11.26193 | 667.58272
34.369 | 1.130065 | 3174.235 | 11.26602 | 667.683776
34.379 | 1.130363 | 3174.206 | 11.26947 | 667.677568
34.389 | 1.13072 | 3174.469 | 11.27321 | 667.732992
34.399 | 1.131018 | 3174.702 | 11.27677 | 667.781952
34.409 | 1.131375 | 3174.309 | 11.28127 | 667.699264
34.419 | 1.131673 | 3174.654 | 11.28463 | 667.77184
34.429 | 1.13203 | 3174.675 | 11.28841 | 667.77632
34.439 | 1.132388 | 3175.217 | 11.29235 | 667.890304
34.449 | 1.132745 | 3175.152 | 11.2963 | 667.876672
34.459 | 1.133043 | 3175.618 | 11.30023 | 667.974528
34.469 | 1.1334 | 3175.677 | 11.30434 | 667.987072
34.479 | 1.133758 | 3175.797 | 11.30851 | 668.01216
34.489 | 1.134055 | 3176.157 | 11.31241 | 668.087936
34.499 | 1.134413 | 3175.63 | 11.31652 | 667.977152
34.509 | 1.13477 | 3176.156 | 11.32093 | 668.087872
34.519 | 1.135068 | 3175.694 | 11.32425 | 667.990464
34.529 | 1.135425 | 3175.854 | 11.32812 | 668.024128
34.539 | 1.135782 | 3176.092 | 11.33208 | 668.074304
34.549 | 1.13608 | 3175.65 | 11.33652 | 667.981376
34.559 | 1.136438 | 3175.79 | 11.34057 | 668.010688
34.569 | 1.136735 | 3175.483 | 11.34449 | 667.946176
34.579 | 1.137093 | 3175.733 | 11.34818 | 667.99872
34.589 | 1.137391 | 3175.385 | 11.35226 | 667.925696
34.599 | 1.137748 | 3175.274 | 11.35575 | 667.902336
34.609 | 1.138046 | 3175.566 | 11.3598 | 667.963712
34.619 | 1.138403 | 3175.305 | 11.36339 | 667.908864
34.629 | 1.13876 | 3175.381 | 11.36754 | 667.924736
34.639 | 1.139058 | 3175.802 | 11.37169 | 668.013376
34.649 | 1.139416 | 3175.973 | 11.37576 | 668.049344
34.659 | 1.139713 | 3176.06 | 11.37935 | 668.067584
34.669 | 1.140071 | 3175.831 | 11.38317 | 668.019456
34.679 | 1.140428 | 3176.1 | 11.38769 | 668.075968
34.689 | 1.140785 | 3176.086 | 11.39122 | 668.073152
34.699 | 1.141143 | 3176.331 | 11.39551 | 668.124608
34.709 | 1.141441 | 3176.546875 | 11.39943 | 668.169984
34.719 | 1.141798 | 3176.535 | 11.40332 | 668.167424
34.729 | 1.142155 | 3176.348 | 11.40748 | 668.128192
34.739 | 1.142453 | 3176.644 | 11.41128 | 668.190336
34.749 | 1.14281 | 3176.663 | 11.4154 | 668.194496
34.759 | 1.143168 | 3176.194 | 11.41916 | 668.09568
34.769 | 1.143466 | 3176.431 | 11.42355 | 668.145536
34.779 | 1.143823 | 3176.397 | 11.42716 | 668.138496
34.789 | 1.14418 | 3176.31 | 11.43138 | 668.120128
34.799 | 1.144478 | 3176.815 | 11.43566 | 668.226304
34.809 | 1.144776 | 3175.986 | 11.43962 | 668.051968
34.819 | 1.145133 | 3175.956 | 11.44265 | 668.045632
34.829 | 1.145431 | 3176.345 | 11.44701 | 668.127616
34.839 | 1.145788 | 3176.451 | 11.4508 | 668.149824
34.849 | 1.146086 | 3175.896 | 11.45462 | 668.033024
34.859 | 1.146444 | 3176.275 | 11.45851 | 668.112768
34.869 | 1.146801 | 3176.154 | 11.46254 | 668.087296
34.879 | 1.147099 | 3176.209 | 11.46645 | 668.09888
34.889 | 1.147456 | 3176.541 | 11.47025 | 668.168768
34.899 | 1.147754 | 3176.437 | 11.47434 | 668.146752
34.909 | 1.148111 | 3176.316 | 11.47857 | 668.121408
34.919 | 1.148468 | 3176.516 | 11.48219 | 668.16352
34.929 | 1.148766 | 3176.776 | 11.48606 | 668.218176
34.939 | 1.149124 | 3176.575 | 11.48991 | 668.175936
34.949 | 1.149481 | 3176.638 | 11.49414 | 668.189056
34.959 | 1.149838 | 3177.154 | 11.49804 | 668.297664
34.969 | 1.150136 | 3176.976 | 11.50238 | 668.260288
34.979 | 1.150494 | 3177.088 | 11.5063 | 668.283712
34.989 | 1.150791 | 3176.612 | 11.51024 | 668.183616
34.999 | 1.151149 | 3177.231 | 11.51419 | 668.313792
35.009 | 1.151506 | 3177.227 | 11.51824 | 668.31296
35.019 | 1.151804 | 3176.79 | 11.52216 | 668.220992
35.029 | 1.152161 | 3176.572 | 11.52596 | 668.175168
35.039 | 1.152459 | 3176.976 | 11.52981 | 668.260288
35.049 | 1.152816 | 3176.574 | 11.53399 | 668.17568
35.059 | 1.153114 | 3176.706 | 11.53803 | 668.203456
35.069 | 1.153471 | 3176.572 | 11.54212 | 668.175168
35.079 | 1.153769 | 3176.48 | 11.54601 | 668.155904
35.089 | 1.154126 | 3176.14 | 11.54994 | 668.084352
35.099 | 1.154424 | 3176.648 | 11.5537 | 668.191168
35.109 | 1.154722 | 3176.539 | 11.5574 | 668.168256
35.119 | 1.155079 | 3176.143 | 11.56136 | 668.084928
35.129 | 1.155437 | 3176.653 | 11.56559 | 668.192384
35.139 | 1.155735 | 3176.608 | 11.56938 | 668.182912
35.149 | 1.156092 | 3176.668 | 11.57332 | 668.19552
35.159 | 1.156449 | 3176.812 | 11.57672 | 668.225664
35.169 | 1.156747 | 3177.063 | 11.58026 | 668.278464
35.179 | 1.157105 | 3177.194 | 11.58475 | 668.306176
35.189 | 1.157462 | 3177.371 | 11.58865 | 668.343232
35.199 | 1.157819 | 3177.612 | 11.59266 | 668.39392
35.209 | 1.158117 | 3177.587 | 11.59679 | 668.388672
35.219 | 1.158474 | 3177.822 | 11.60081 | 668.438208
35.229 | 1.158832 | 3177.584 | 11.60471 | 668.388096
35.239 | 1.15913 | 3177.555 | 11.60906 | 668.381952
35.249 | 1.159487 | 3177.73 | 11.61317 | 668.41888
35.259 | 1.159785 | 3177.764 | 11.61702 | 668.42592
35.269 | 1.160142 | 3177.621 | 11.62098 | 668.39584
35.279 | 1.16044 | 3177.354 | 11.62499 | 668.339776
35.289 | 1.160797 | 3177.384 | 11.62896 | 668.346048
35.299 | 1.161154 | 3177.275 | 11.63302 | 668.323136
35.309 | 1.161452 | 3177.637 | 11.63712 | 668.39936
35.319 | 1.16181 | 3177.056 | 11.6407 | 668.277056
35.329 | 1.162107 | 3177.498 | 11.64462 | 668.370048
35.339 | 1.162405 | 3176.854 | 11.64831 | 668.234496
35.349 | 1.162763 | 3177.167 | 11.6524 | 668.300544
35.359 | 1.16306 | 3177.094 | 11.65629 | 668.285056
35.369 | 1.163418 | 3176.872 | 11.66049 | 668.238336
35.379 | 1.163775 | 3177.343 | 11.66387 | 668.337408
35.389 | 1.164073 | 3177.306 | 11.66777 | 668.329664
35.399 | 1.16443 | 3177.476 | 11.67188 | 668.365312
35.409 | 1.164788 | 3177.737 | 11.67611 | 668.420352
35.419 | 1.165085 | 3178.125 | 11.67985 | 668.501952
35.429 | 1.165443 | 3177.887 | 11.68406 | 668.451968
35.439 | 1.1658 | 3178.162 | 11.68823 | 668.509632
35.449 | 1.166098 | 3178.457 | 11.69233 | 668.571776
35.459 | 1.166455 | 3177.909 | 11.69571 | 668.456448
35.469 | 1.166812 | 3178.241 | 11.70008 | 668.5264
35.479 | 1.16711 | 3178.24 | 11.70436 | 668.52608
35.489 | 1.167468 | 3178.261 | 11.7085 | 668.530624
35.499 | 1.167825 | 3178.343 | 11.71255 | 668.54784
35.509 | 1.168123 | 3178.115 | 11.71644 | 668.499904
35.519 | 1.16848 | 3177.258 | 11.72026 | 668.319488
35.529 | 1.168778 | 3177.732 | 11.72435 | 668.419328
35.539 | 1.169135 | 3178.086 | 11.72789 | 668.49376
35.549 | 1.169493 | 3177.824 | 11.73185 | 668.438592
35.559 | 1.169791 | 3177.931 | 11.73534 | 668.46112
35.569 | 1.170148 | 3177.689 | 11.73945 | 668.410176
35.579 | 1.170446 | 3178.005 | 11.74384 | 668.476736
35.589 | 1.170743 | 3177.516 | 11.74763 | 668.373888
35.599 | 1.171101 | 3177.178 | 11.75121 | 668.30272
35.609 | 1.171458 | 3177.234 | 11.75528 | 668.31456
35.619 | 1.171756 | 3177.989 | 11.75949 | 668.473216
35.629 | 1.172113 | 3177.867 | 11.76351 | 668.447744
35.639 | 1.172411 | 3177.67 | 11.76703 | 668.406208
35.649 | 1.172768 | 3178.058 | 11.77106 | 668.487872
35.659 | 1.173066 | 3178.157 | 11.77475 | 668.508672
35.669 | 1.173423 | 3177.958 | 11.77892 | 668.466752
35.679 | 1.173781 | 3178.348 | 11.783 | 668.548736
35.689 | 1.174079 | 3178.486 | 11.787 | 668.577856
35.699 | 1.174436 | 3178.686 | 11.79056 | 668.619904
35.709 | 1.174793 | 3178.84 | 11.79497 | 668.652224
35.719 | 1.175091 | 3178.534 | 11.79851 | 668.587904
35.729 | 1.175449 | 3178.506 | 11.80333 | 668.582016
35.739 | 1.175746 | 3178.523 | 11.80715 | 668.5856
35.749 | 1.176104 | 3178.039 | 11.81121 | 668.483776
35.759 | 1.176461 | 3178.414 | 11.81465 | 668.562752
35.769 | 1.176759 | 3178.364 | 11.81856 | 668.552128
35.779 | 1.177116 | 3178.092 | 11.82275 | 668.494912
35.789 | 1.177414 | 3177.883 | 11.82665 | 668.450944
35.799 | 1.177712 | 3177.945 | 11.82981 | 668.464128
35.809 | 1.178069 | 3177.902 | 11.83395 | 668.45504
35.819 | 1.178367 | 3177.869 | 11.83794 | 668.448128
35.829 | 1.178724 | 3178.184 | 11.84159 | 668.514432
35.839 | 1.179022 | 3177.803 | 11.84584 | 668.434112
35.849 | 1.179379 | 3177.735 | 11.84983 | 668.419904
35.859 | 1.179737 | 3178.246 | 11.85346 | 668.527424
35.869 | 1.180034 | 3178.317 | 11.85753 | 668.5424
35.879 | 1.180392 | 3178.661 | 11.86109 | 668.61472
35.889 | 1.18069 | 3178.538 | 11.86553 | 668.588736
35.899 | 1.181047 | 3178.69 | 11.86926 | 668.620736
35.909 | 1.181404 | 3178.836 | 11.87315 | 668.65152
35.919 | 1.181762 | 3179.276 | 11.87733 | 668.744064
35.929 | 1.18206 | 3179.291 | 11.88105 | 668.747072
35.939 | 1.182417 | 3179.355 | 11.88519 | 668.760704
35.949 | 1.182774 | 3179.394 | 11.88893 | 668.768832
35.959 | 1.183132 | 3179.531 | 11.8929 | 668.797696
35.969 | 1.183429 | 3179.413 | 11.89746 | 668.7728
35.979 | 1.183787 | 3179.439 | 11.90089 | 668.778432
35.989 | 1.184144 | 3178.956 | 11.9057 | 668.676736
35.999 | 1.184442 | 3179.466 | 11.90891 | 668.783936
36.009 | 1.184799 | 3179.333 | 11.91352 | 668.756096
36.019 | 1.185097 | 3179.171875 | 11.91748 | 668.722112
36.029 | 1.185454 | 3179.147 | 11.921 | 668.716928
36.039 | 1.185812 | 3179.209 | 11.92498 | 668.729984
36.049 | 1.186109 | 3179.171 | 11.92895 | 668.72192
36.059 | 1.186467 | 3178.539 | 11.93273 | 668.588992
36.069 | 1.186765 | 3179.053 | 11.93729 | 668.697216
36.079 | 1.187122 | 3178.903 | 11.94057 | 668.665472
36.089 | 1.18742 | 3178.993 | 11.94476 | 668.684416
36.099 | 1.187777 | 3178.895 | 11.94873 | 668.663872
36.109 | 1.188075 | 3179.062 | 11.9526 | 668.698944
36.119 | 1.188432 | 3179.14 | 11.95671 | 668.715328
36.129 | 1.18879 | 3179.474 | 11.96023 | 668.785664
36.139 | 1.189088 | 3179.075 | 11.96448 | 668.701824
36.149 | 1.189445 | 3179.536 | 11.9682 | 668.79872
36.159 | 1.189802 | 3179.732 | 11.97237 | 668.839872
36.169 | 1.19016 | 3179.65625 | 11.9771 | 668.824
36.179 | 1.190457 | 3179.912 | 11.9811 | 668.877824
36.189 | 1.190815 | 3179.773 | 11.98478 | 668.848512
36.199 | 1.191172 | 3179.622 | 11.98866 | 668.816768
36.209 | 1.191529 | 3179.802 | 11.99303 | 668.854592
36.219 | 1.191827 | 3179.852 | 11.99625 | 668.865088
36.229 | 1.192185 | 3179.628 | 12.00038 | 668.818176
36.239 | 1.192482 | 3179.22 | 12.00493 | 668.732352
36.249 | 1.19284 | 3179.412 | 12.00878 | 668.772544
36.259 | 1.193137 | 3179.197 | 12.01243 | 668.72736
36.269 | 1.193495 | 3179.389 | 12.01626 | 668.767808
36.279 | 1.193793 | 3179.178 | 12.02031 | 668.72352
36.289 | 1.19415 | 3178.991 | 12.02424 | 668.684032
36.299 | 1.194448 | 3179.053 | 12.02836 | 668.697152
36.309 | 1.194805 | 3179.091 | 12.0321 | 668.705088
36.319 | 1.195103 | 3178.786 | 12.03557 | 668.640896
36.329 | 1.19546 | 3178.839 | 12.0395 | 668.652032
36.339 | 1.195758 | 3179.329 | 12.04345 | 668.755072
36.349 | 1.196115 | 3179.144 | 12.04737 | 668.716352
36.359 | 1.196473 | 3179.213 | 12.0511 | 668.730688
36.369 | 1.196771 | 3179.453 | 12.05504 | 668.781312
36.379 | 1.197128 | 3179.384 | 12.05919 | 668.766656
36.389 | 1.197426 | 3179.714 | 12.06314 | 668.836224
36.399 | 1.197783 | 3179.406 | 12.06658 | 668.771392
36.409 | 1.19814 | 3179.766 | 12.07066 | 668.847104
36.419 | 1.198498 | 3179.981 | 12.07446 | 668.892288
36.429 | 1.198796 | 3180.021 | 12.07917 | 668.900736
36.439 | 1.199153 | 3179.913 | 12.08286 | 668.877952
36.449 | 1.19951 | 3180.168 | 12.08714 | 668.931584
36.459 | 1.199808 | 3179.755 | 12.09052 | 668.844864
36.469 | 1.200165 | 3179.521 | 12.09487 | 668.795648
36.479 | 1.200523 | 3179.643 | 12.09869 | 668.821184
36.489 | 1.200821 | 3179.584 | 12.10233 | 668.808896
36.499 | 1.201178 | 3179.6 | 12.10606 | 668.812224
36.509 | 1.201476 | 3180.073 | 12.11057 | 668.91168
36.519 | 1.201833 | 3179.914 | 12.1143 | 668.878144
36.529 | 1.202131 | 3179.59 | 12.11836 | 668.810112
36.539 | 1.202488 | 3179.447 | 12.12235 | 668.780032
36.549 | 1.202786 | 3179.039 | 12.12599 | 668.694208
36.559 | 1.203143 | 3179.158 | 12.12929 | 668.719168
36.569 | 1.203441 | 3179.561 | 12.13376 | 668.803968
36.579 | 1.203798 | 3179.379 | 12.1377 | 668.765696
36.589 | 1.204096 | 3179.351 | 12.14178 | 668.759744
36.599 | 1.204454 | 3179.855 | 12.1456 | 668.86592
36.609 | 1.204751 | 3179.886 | 12.14882 | 668.872256
36.619 | 1.205109 | 3179.657 | 12.15286 | 668.824192
36.629 | 1.205466 | 3180.201 | 12.15704 | 668.938624
36.639 | 1.205823 | 3180.214 | 12.16117 | 668.941376
36.649 | 1.206121 | 3179.774 | 12.16535 | 668.848832
36.659 | 1.206479 | 3180.289 | 12.16885 | 668.956992
36.669 | 1.206836 | 3180.386 | 12.17309 | 668.977472
36.679 | 1.207134 | 3180.829 | 12.17743 | 669.070784
36.689 | 1.207491 | 3180.746 | 12.18117 | 669.053312
36.699 | 1.207848 | 3180.073 | 12.18529 | 668.91168
36.709 | 1.208146 | 3180.418 | 12.18879 | 668.98432
36.719 | 1.208504 | 3180.335 | 12.19302 | 668.966784
36.729 | 1.208801 | 3180.229 | 12.19684 | 668.944576
36.739 | 1.209159 | 3180.319 | 12.201 | 668.963392
36.749 | 1.209457 | 3180.528 | 12.20489 | 669.00736
36.759 | 1.209814 | 3180.066 | 12.20881 | 668.910208
36.769 | 1.210112 | 3180.13 | 12.21275 | 668.923584
36.779 | 1.210469 | 3179.962 | 12.21642 | 668.88832
36.789 | 1.210767 | 3179.907 | 12.22053 | 668.876736
36.799 | 1.211124 | 3179.951 | 12.22452 | 668.886016
36.809 | 1.211422 | 3180.138 | 12.22835 | 668.925312
36.819 | 1.21172 | 3179.755 | 12.23222 | 668.844736
36.829 | 1.212077 | 3180.088 | 12.23558 | 668.91488
36.839 | 1.212434 | 3180.152 | 12.23956 | 668.928384
36.849 | 1.212732 | 3180.359 | 12.24389 | 668.97184
36.859 | 1.21309 | 3180.464 | 12.24796 | 668.993984
36.869 | 1.213447 | 3180.523 | 12.25183 | 669.0064
36.879 | 1.213745 | 3180.975 | 12.2557 | 669.101504
36.889 | 1.214102 | 3180.576 | 12.25945 | 669.017408
36.899 | 1.214459 | 3180.435 | 12.26344 | 668.987776
36.909 | 1.214817 | 3181.177 | 12.2677 | 669.143872
36.919 | 1.215115 | 3181.242 | 12.27153 | 669.157504
36.929 | 1.215472 | 3181.336 | 12.27588 | 669.177408
36.939 | 1.215829 | 3181.121 | 12.27919 | 669.13216
36.949 | 1.216127 | 3181.429 | 12.28352 | 669.196864
36.959 | 1.216484 | 3181.552 | 12.28758 | 669.222848
36.969 | 1.216782 | 3180.755 | 12.29149 | 669.055104
36.979 | 1.21714 | 3180.969 | 12.29555 | 669.10016
36.989 | 1.217437 | 3180.754 | 12.29983 | 669.054976
36.999 | 1.217795 | 3180.956 | 12.30373 | 669.097344
37.009 | 1.218093 | 3180.529 | 12.30734 | 669.00768
37.019 | 1.21845 | 3180.467 | 12.31094 | 668.994432
37.029 | 1.218748 | 3180.792 | 12.31555 | 669.06304
37.039 | 1.219105 | 3180.746 | 12.31936 | 669.053312
37.049 | 1.219403 | 3180.492 | 12.32302 | 668.999872
37.059 | 1.21976 | 3180.663 | 12.32657 | 669.035776
37.069 | 1.220058 | 3180.692 | 12.33121 | 669.04192
37.079 | 1.220415 | 3180.776 | 12.33483 | 669.059584
37.089 | 1.220713 | 3180.738 | 12.33872 | 669.051584
37.099 | 1.22107 | 3180.919 | 12.34287 | 669.089728
37.109 | 1.221368 | 3180.629 | 12.34669 | 669.028736
37.119 | 1.221726 | 3181.165 | 12.35047 | 669.141376
37.129 | 1.222083 | 3181.133 | 12.35476 | 669.13472
37.139 | 1.22244 | 3181.078125 | 12.35845 | 669.123072
37.149 | 1.222738 | 3181.264 | 12.36231 | 669.162112
37.159 | 1.223095 | 3181.531 | 12.36689 | 669.218368
37.169 | 1.223393 | 3181.484 | 12.37076 | 669.208384
37.179 | 1.223751 | 3181.169 | 12.37423 | 669.142336
37.189 | 1.224108 | 3181.513 | 12.37921 | 669.214592
37.199 | 1.224406 | 3181.208 | 12.38296 | 669.150336
37.209 | 1.224763 | 3181.433 | 12.38679 | 669.197696
37.219 | 1.225061 | 3181.156 | 12.39108 | 669.139456
37.229 | 1.225418 | 3181.425 | 12.39489 | 669.195968
37.239 | 1.225716 | 3181.292 | 12.39864 | 669.168192
37.249 | 1.226073 | 3181.159 | 12.40286 | 669.14016
37.259 | 1.226371 | 3181.01 | 12.40631 | 669.108736
37.269 | 1.226729 | 3180.847 | 12.41088 | 669.074496
37.279 | 1.227026 | 3180.938 | 12.41447 | 669.093696
37.289 | 1.227384 | 3180.759 | 12.4181 | 669.055872
37.299 | 1.227681 | 3181.103 | 12.42234 | 669.128256
37.309 | 1.228039 | 3181.11 | 12.42641 | 669.129856
37.319 | 1.228396 | 3181.181 | 12.43052 | 669.144768
37.329 | 1.228694 | 3181.449 | 12.43467 | 669.201024
37.339 | 1.229051 | 3181.472 | 12.43839 | 669.205888
37.349 | 1.229349 | 3181.225 | 12.44284 | 669.153984
37.359 | 1.229706 | 3181.47 | 12.44654 | 669.20544
37.369 | 1.230064 | 3181.999 | 12.45067 | 669.316864
37.379 | 1.230421 | 3181.688 | 12.4543 | 669.251392
37.389 | 1.230719 | 3181.883 | 12.45867 | 669.29248
37.399 | 1.231076 | 3182.197 | 12.46299 | 669.358464
37.409 | 1.231434 | 3182.172 | 12.46681 | 669.35328
37.419 | 1.231791 | 3182.001 | 12.47071 | 669.317184
37.429 | 1.232089 | 3182.135 | 12.47498 | 669.345344
37.439 | 1.232446 | 3182.251 | 12.47905 | 669.369856
37.449 | 1.232803 | 3182.183 | 12.48343 | 669.355456
37.459 | 1.233101 | 3182.435 | 12.4873 | 669.408576
37.469 | 1.233459 | 3182.342 | 12.49151 | 669.388992
37.479 | 1.233816 | 3182.383 | 12.49495 | 669.397632
37.489 | 1.234114 | 3181.65 | 12.49925 | 669.243392
37.499 | 1.234471 | 3181.893 | 12.50336 | 669.294464
37.509 | 1.234769 | 3182.007 | 12.50742 | 669.318464
37.519 | 1.235067 | 3181.62 | 12.51123 | 669.237184
37.529 | 1.235424 | 3180.873 | 12.51504 | 669.08
37.539 | 1.235781 | 3181.677 | 12.51916 | 669.249152
37.549 | 1.236079 | 3181.255 | 12.52337 | 669.16032
37.559 | 1.236437 | 3181.707 | 12.52699 | 669.255296
37.569 | 1.236794 | 3181.777 | 12.53135 | 669.270016
37.579 | 1.237092 | 3181.693 | 12.53526 | 669.25248
37.589 | 1.237449 | 3181.652 | 12.53919 | 669.24384
37.599 | 1.237747 | 3182.402 | 12.54352 | 669.401472
37.609 | 1.238104 | 3181.97 | 12.5476 | 669.31072
37.619 | 1.238461 | 3182.427 | 12.55136 | 669.406784
37.629 | 1.238819 | 3182.47 | 12.55562 | 669.415872
37.639 | 1.239117 | 3182.291 | 12.55938 | 669.378112
37.649 | 1.239474 | 3182.37 | 12.56382 | 669.394944
37.659 | 1.239831 | 3182.615 | 12.56826 | 669.4464
37.669 | 1.240189 | 3182.417 | 12.57223 | 669.404672
37.679 | 1.240487 | 3182.513 | 12.57677 | 669.425024
37.689 | 1.240844 | 3182.441 | 12.57991 | 669.409728
37.699 | 1.241201 | 3182.304 | 12.58428 | 669.380864
37.709 | 1.241499 | 3182.343 | 12.58838 | 669.38912
37.719 | 1.241856 | 3182.118 | 12.59237 | 669.341888
37.729 | 1.242154 | 3182.245 | 12.5969 | 669.368448
37.739 | 1.242512 | 3181.911 | 12.60038 | 669.29824
37.749 | 1.242809 | 3181.993 | 12.60461 | 669.315456
37.759 | 1.243167 | 3181.783 | 12.60791 | 669.27136
37.769 | 1.243464 | 3182.145 | 12.61296 | 669.347584
37.779 | 1.243822 | 3182.016 | 12.61681 | 669.320384
37.789 | 1.24412 | 3181.736 | 12.62082 | 669.261504
37.799 | 1.244477 | 3181.625 | 12.62435 | 669.238016
37.809 | 1.244775 | 3181.868 | 12.62853 | 669.289152
37.819 | 1.245132 | 3182.096 | 12.63243 | 669.337216
37.829 | 1.245489 | 3181.842 | 12.63666 | 669.283712
37.839 | 1.245787 | 3182.027 | 12.64033 | 669.322688
37.849 | 1.246145 | 3182.215 | 12.64465 | 669.36224
37.859 | 1.246502 | 3182.476 | 12.64852 | 669.417152
37.869 | 1.2468 | 3182.23 | 12.65232 | 669.365312
37.879 | 1.247157 | 3182.415 | 12.657 | 669.404224
37.889 | 1.247515 | 3182.688 | 12.66081 | 669.461696
37.899 | 1.247872 | 3182.924 | 12.66496 | 669.511296
37.909 | 1.24817 | 3182.713 | 12.66894 | 669.466944
37.919 | 1.248527 | 3182.904 | 12.67341 | 669.5072
37.929 | 1.248825 | 3182.898 | 12.67719 | 669.505856
37.939 | 1.249182 | 3182.701 | 12.68128 | 669.464448
37.949 | 1.24954 | 3182.536 | 12.68571 | 669.42976
37.959 | 1.249837 | 3182.628 | 12.68946 | 669.449216
37.969 | 1.250195 | 3182.399 | 12.69357 | 669.400896
37.979 | 1.250492 | 3182.33 | 12.69773 | 669.386368
37.989 | 1.25085 | 3182.464 | 12.70166 | 669.414656
37.999 | 1.251147 | 3182.176 | 12.70551 | 669.353984
38.009 | 1.251505 | 3181.929 | 12.70996 | 669.302144
38.019 | 1.251803 | 3182.125 | 12.71341 | 669.343296
38.029 | 1.25216 | 3182.225 | 12.71757 | 669.364224
38.039 | 1.252458 | 3182.38 | 12.72162 | 669.396992
38.049 | 1.252815 | 3182.251 | 12.7256 | 669.369728
38.059 | 1.253113 | 3182.322 | 12.72942 | 669.38464
38.069 | 1.25347 | 3182.146 | 12.73359 | 669.347712
38.079 | 1.253768 | 3182.165 | 12.73717 | 669.35168
38.089 | 1.254125 | 3182.24 | 12.74163 | 669.367616
38.099 | 1.254483 | 3182.804 | 12.74554 | 669.48608
38.109 | 1.254781 | 3182.724 | 12.7495 | 669.469248
38.119 | 1.255138 | 3182.822 | 12.75393 | 669.489792
38.129 | 1.255495 | 3183.157 | 12.75792 | 669.56032
38.139 | 1.255853 | 3183.281 | 12.76201 | 669.58656
38.149 | 1.25621 | 3183.261 | 12.76615 | 669.582336
38.159 | 1.256508 | 3183.414 | 12.7703 | 669.614336
38.169 | 1.256865 | 3182.854 | 12.77444 | 669.496768
38.179 | 1.257163 | 3183.227 | 12.77863 | 669.57504
38.189 | 1.25752 | 3183.223 | 12.78281 | 669.574272
38.199 | 1.257818 | 3182.773 | 12.78705 | 669.479616
38.209 | 1.258175 | 3182.668 | 12.79136 | 669.457472
38.219 | 1.258473 | 3182.6 | 12.79501 | 669.4432
38.229 | 1.258831 | 3182.576 | 12.79904 | 669.438144
38.239 | 1.259188 | 3182.534 | 12.80264 | 669.429248
38.249 | 1.259486 | 3182.394 | 12.80676 | 669.399936
38.259 | 1.259784 | 3182.202 | 12.81085 | 669.359488
38.269 | 1.260141 | 3182.243 | 12.81514 | 669.368064
38.279 | 1.260439 | 3182.39 | 12.81895 | 669.399104
38.289 | 1.260796 | 3181.969 | 12.8228 | 669.310464
38.299 | 1.261094 | 3182.533 | 12.82675 | 669.42912
38.309 | 1.261451 | 3182.434 | 12.83087 | 669.40832
38.319 | 1.261749 | 3182.248 | 12.83476 | 669.369088
38.329 | 1.262106 | 3182.43 | 12.83888 | 669.407424
38.339 | 1.262464 | 3182.64 | 12.84292 | 669.451648
38.349 | 1.262821 | 3182.921875 | 12.84674 | 669.510912
38.359 | 1.263119 | 3183.038 | 12.85089 | 669.535296
38.369 | 1.263476 | 3182.961 | 12.85503 | 669.519104
38.379 | 1.263833 | 3182.896 | 12.85877 | 669.505472
38.389 | 1.264131 | 3183.046 | 12.86319 | 669.537088
38.399 | 1.264489 | 3182.87 | 12.86696 | 669.500096
38.409 | 1.264846 | 3183.26 | 12.87129 | 669.582016
38.419 | 1.265144 | 3182.585 | 12.87519 | 669.440128
38.429 | 1.265501 | 3182.952 | 12.87979 | 669.517184
38.439 | 1.265799 | 3183.089 | 12.88317 | 669.546176
38.449 | 1.266156 | 3183.014 | 12.88773 | 669.530304
38.459 | 1.266454 | 3182.439 | 12.89106 | 669.409344
38.469 | 1.266812 | 3182.493 | 12.89548 | 669.420736
38.479 | 1.267109 | 3182.507 | 12.89915 | 669.423552
38.489 | 1.267467 | 3182.546 | 12.90349 | 669.431936
38.499 | 1.267764 | 3182.561 | 12.90722 | 669.434944
38.509 | 1.268122 | 3182.455 | 12.9112 | 669.4128
38.519 | 1.26842 | 3182.024 | 12.91537 | 669.322176
38.529 | 1.268777 | 3182.292 | 12.91924 | 669.378304
38.539 | 1.269075 | 3182.556 | 12.92309 | 669.43392
38.549 | 1.269432 | 3182.223 | 12.92724 | 669.363904
38.559 | 1.269789 | 3182.789 | 12.93083 | 669.483008
38.569 | 1.270087 | 3182.87 | 12.93519 | 669.500096
38.579 | 1.270444 | 3182.571 | 12.93882 | 669.437056
38.589 | 1.270802 | 3183.101 | 12.94335 | 669.548544
38.599 | 1.2711 | 3183.458 | 12.94727 | 669.623616
38.609 | 1.271457 | 3183.282 | 12.95129 | 669.586752
38.619 | 1.271814 | 3183.425 | 12.95532 | 669.616832
38.629 | 1.272112 | 3183.271 | 12.95899 | 669.584256
38.639 | 1.27247 | 3183.27 | 12.9636 | 669.584128
38.649 | 1.272827 | 3183.371 | 12.96796 | 669.60544
38.659 | 1.273125 | 3183.438 | 12.97182 | 669.61952
38.669 | 1.273482 | 3183.204 | 12.97535 | 669.57024
38.679 | 1.27378 | 3183.099 | 12.97964 | 669.548224
38.689 | 1.274137 | 3182.846 | 12.98336 | 669.494912
38.699 | 1.274435 | 3183.136 | 12.98767 | 669.555968
38.709 | 1.274792 | 3183.056 | 12.99188 | 669.5392
38.719 | 1.27509 | 3182.952 | 12.99556 | 669.517312
38.729 | 1.275447 | 3183.171 | 12.99945 | 669.563328
38.739 | 1.275745 | 3183.01 | 13.0035 | 669.529344
38.749 | 1.276043 | 3182.391 | 13.00766 | 669.399296
38.759 | 1.2764 | 3182.431 | 13.01156 | 669.40768
38.769 | 1.276758 | 3182.838 | 13.01569 | 669.493184
38.779 | 1.277055 | 3182.905 | 13.01998 | 669.507328
38.789 | 1.277413 | 3183.079 | 13.02349 | 669.544
38.799 | 1.277711 | 3183.307 | 13.02763 | 669.591872
38.809 | 1.278068 | 3183.228 | 13.03162 | 669.57536
38.819 | 1.278425 | 3183.612 | 13.03575 | 669.656
38.829 | 1.278783 | 3183.362 | 13.03995 | 669.60352
38.839 | 1.27914 | 3183.658 | 13.04381 | 669.665728
38.849 | 1.279438 | 3184.031 | 13.04798 | 669.744128
38.859 | 1.279795 | 3183.966 | 13.05214 | 669.730432
38.869 | 1.280153 | 3183.727 | 13.0561 | 669.680256
38.879 | 1.28051 | 3183.973 | 13.06006 | 669.732096
38.889 | 1.280867 | 3184.324 | 13.0648 | 669.805824
38.899 | 1.281165 | 3184.26 | 13.06897 | 669.792448
38.909 | 1.281522 | 3184.164 | 13.0733 | 669.772224
38.919 | 1.28182 | 3184.149 | 13.07746 | 669.769088
38.929 | 1.282178 | 3183.664 | 13.08125 | 669.667008
38.939 | 1.282475 | 3183.22 | 13.08533 | 669.573696
38.949 | 1.282833 | 3183.226 | 13.08923 | 669.574784
38.959 | 1.28319 | 3183.388 | 13.09313 | 669.609024
38.969 | 1.283488 | 3183.565 | 13.09735 | 669.646208
38.979 | 1.283845 | 3182.989 | 13.10104 | 669.525056
38.989 | 1.284143 | 3183.222 | 13.10527 | 669.574016
38.999 | 1.2845 | 3183.17 | 13.10895 | 669.563136
39.009 | 1.284798 | 3183.045 | 13.1133 | 669.536832
39.019 | 1.285156 | 3183.107 | 13.11695 | 669.549824
39.029 | 1.285453 | 3182.965 | 13.12146 | 669.520064
39.039 | 1.285811 | 3183.221 | 13.12516 | 669.57376
39.049 | 1.286168 | 3183.559 | 13.12932 | 669.644864
39.059 | 1.286466 | 3183.428 | 13.13307 | 669.617344
39.069 | 1.286823 | 3183.339 | 13.13717 | 669.598592
39.079 | 1.287181 | 3183.525 | 13.14077 | 669.637696
39.089 | 1.287478 | 3184.138 | 13.14535 | 669.766848
39.099 | 1.287836 | 3183.726 | 13.14918 | 669.68
39.109 | 1.288193 | 3183.738 | 13.15345 | 669.682624
39.119 | 1.288491 | 3183.907 | 13.15731 | 669.718144
39.129 | 1.288848 | 3183.668 | 13.16184 | 669.667904
39.139 | 1.289205 | 3183.714 | 13.16552 | 669.677504
39.149 | 1.289503 | 3183.742 | 13.17008 | 669.683392
39.159 | 1.289861 | 3183.611 | 13.17385 | 669.655936
39.169 | 1.290158 | 3183.52 | 13.17793 | 669.636608
39.179 | 1.290516 | 3183.569 | 13.18194 | 669.64704
39.189 | 1.290814 | 3183.585 | 13.18607 | 669.650432
39.199 | 1.291171 | 3183.052 | 13.18985 | 669.538368
39.209 | 1.291469 | 3183.561 | 13.19388 | 669.645312
39.219 | 1.291826 | 3183.475 | 13.19766 | 669.627264
39.229 | 1.292183 | 3183.554 | 13.2022 | 669.643904
39.239 | 1.292481 | 3183.262 | 13.20615 | 669.582464
39.249 | 1.292779 | 3182.965 | 13.20999 | 669.520064
39.259 | 1.293136 | 3183.175 | 13.21349 | 669.564096
39.269 | 1.293494 | 3183.3 | 13.21799 | 669.590336
39.279 | 1.293792 | 3183.695 | 13.22163 | 669.6736
39.289 | 1.294149 | 3183.706 | 13.22592 | 669.67584
39.299 | 1.294447 | 3183.511 | 13.22983 | 669.634944
39.309 | 1.294804 | 3183.586 | 13.23419 | 669.650624
39.319 | 1.295161 | 3184.104 | 13.2379 | 669.759616
39.329 | 1.295519 | 3183.9375 | 13.2419 | 669.724544
39.339 | 1.295817 | 3184.28 | 13.24589 | 669.796672
39.349 | 1.296174 | 3184.449 | 13.2502 | 669.832128
39.359 | 1.296531 | 3184.327 | 13.25425 | 669.806528
39.369 | 1.296829 | 3184.289 | 13.25808 | 669.798528
39.379 | 1.297186 | 3184.013 | 13.26253 | 669.74048
39.389 | 1.297544 | 3184.363 | 13.26703 | 669.814144
39.399 | 1.297841 | 3184.442 | 13.27044 | 669.830784
39.409 | 1.298199 | 3184.029 | 13.27497 | 669.743808
39.419 | 1.298556 | 3184.182 | 13.27882 | 669.776064
39.429 | 1.298854 | 3183.992 | 13.28314 | 669.736064
39.439 | 1.299211 | 3183.826 | 13.28674 | 669.701184
39.449 | 1.299509 | 3183.813 | 13.29102 | 669.698368
39.459 | 1.299866 | 3184.003 | 13.29497 | 669.738432
39.469 | 1.300164 | 3183.766 | 13.29929 | 669.688512
39.479 | 1.300522 | 3183.232 | 13.30297 | 669.576128
39.489 | 1.300819 | 3183.856 | 13.30726 | 669.707328
39.499 | 1.301117 | 3183.472 | 13.31116 | 669.626752
39.509 | 1.301475 | 3183.549 | 13.31473 | 669.642752
39.519 | 1.301832 | 3183.732 | 13.31875 | 669.681408
39.529 | 1.30213 | 3183.506 | 13.32309 | 669.633792
39.539 | 1.302487 | 3183.585 | 13.32732 | 669.650496
39.549 | 1.302785 | 3183.75 | 13.33102 | 669.685184
39.559 | 1.303142 | 3183.685 | 13.33532 | 669.671424
39.569 | 1.3035 | 3184.221 | 13.33888 | 669.784192
39.579 | 1.303857 | 3184.043 | 13.34344 | 669.746752
39.589 | 1.304155 | 3183.963 | 13.34745 | 669.72992
39.599 | 1.304512 | 3184.087 | 13.35105 | 669.755904
39.609 | 1.304869 | 3184.245 | 13.35557 | 669.789248
39.619 | 1.305167 | 3184.119 | 13.35927 | 669.762688
39.629 | 1.305525 | 3184.034 | 13.36373 | 669.744768
39.639 | 1.305822 | 3184.009 | 13.3678 | 669.739584
39.649 | 1.30618 | 3184.39 | 13.37194 | 669.819712
39.659 | 1.306477 | 3183.983 | 13.37563 | 669.73408
39.669 | 1.306835 | 3183.492 | 13.38001 | 669.630912
39.679 | 1.307192 | 3183.704 | 13.38373 | 669.675392
39.689 | 1.30749 | 3183.749 | 13.38773 | 669.684928
39.699 | 1.307788 | 3182.996 | 13.39213 | 669.526592
39.709 | 1.308145 | 3182.911 | 13.39538 | 669.508672
39.719 | 1.308443 | 3183.436 | 13.39932 | 669.618944
39.729 | 1.3088 | 3183.285 | 13.40341 | 669.587264
39.739 | 1.309098 | 3183.269 | 13.40722 | 669.583872
39.749 | 1.309455 | 3183.443 | 13.41128 | 669.620544
39.759 | 1.309753 | 3183.584 | 13.41486 | 669.65024
39.769 | 1.310111 | 3183.388 | 13.41951 | 669.609024
39.779 | 1.310408 | 3183.218 | 13.42296 | 669.57312
39.789 | 1.310766 | 3183.64 | 13.42731 | 669.661952
39.799 | 1.311064 | 3183.846 | 13.43158 | 669.70528
39.809 | 1.311421 | 3183.767 | 13.43551 | 669.688704
39.819 | 1.311778 | 3184.392 | 13.43963 | 669.820224
39.829 | 1.312136 | 3184.615 | 13.44428 | 669.867136
39.839 | 1.312433 | 3184.312 | 13.44717 | 669.8032
39.849 | 1.312791 | 3184.796 | 13.45194 | 669.905088
39.859 | 1.313148 | 3184.682 | 13.45614 | 669.881216
39.869 | 1.313446 | 3184.09 | 13.46028 | 669.756608
39.879 | 1.313803 | 3184.182 | 13.46455 | 669.775936
39.889 | 1.314101 | 3184.596 | 13.46835 | 669.86304
39.899 | 1.314458 | 3184.3125 | 13.47216 | 669.803456
39.909 | 1.314816 | 3184.615 | 13.47629 | 669.866944
39.919 | 1.315113 | 3184.384 | 13.48072 | 669.818432
39.929 | 1.315471 | 3184.527 | 13.48478 | 669.84864
39.939 | 1.315769 | 3184.487 | 13.48875 | 669.840064
39.949 | 1.316126 | 3184.273 | 13.49228 | 669.795072
39.959 | 1.316424 | 3184.099 | 13.49677 | 669.758464
39.969 | 1.316781 | 3184.116 | 13.50048 | 669.762048
39.979 | 1.317079 | 3183.889 | 13.50461 | 669.714432
39.989 | 1.317436 | 3184.12 | 13.50895 | 669.762944
39.999 | 1.317734 | 3184.105 | 13.51262 | 669.759744
40.009 | 1.318091 | 3183.792 | 13.51666 | 669.69408
40.019 | 1.318449 | 3184.293 | 13.52058 | 669.799296
40.029 | 1.318747 | 3184.493 | 13.52538 | 669.841408
40.039 | 1.319104 | 3184.433 | 13.52924 | 669.828736
40.049 | 1.319461 | 3184.498 | 13.53357 | 669.842432
40.059 | 1.319759 | 3184.622 | 13.53741 | 669.868608
40.069 | 1.320116 | 3184.637 | 13.5417 | 669.871744
40.079 | 1.320474 | 3185.082 | 13.54537 | 669.965376
40.089 | 1.320772 | 3185.373 | 13.55011 | 670.026432
40.099 | 1.321129 | 3185.198 | 13.55422 | 669.989632
40.109 | 1.321486 | 3185.117 | 13.55828 | 669.972736
40.119 | 1.321844 | 3185.122 | 13.56286 | 669.973696
40.129 | 1.322141 | 3185.13 | 13.56625 | 669.975296
40.139 | 1.322499 | 3184.885 | 13.5708 | 669.923968
40.149 | 1.322797 | 3184.519 | 13.57473 | 669.846784
40.159 | 1.323154 | 3184.729 | 13.57906 | 669.890944
40.169 | 1.323511 | 3185.038 | 13.58353 | 669.955968
40.179 | 1.323809 | 3184.504 | 13.58735 | 669.843776
40.189 | 1.324107 | 3184.32 | 13.59141 | 669.805056
40.199 | 1.324464 | 3184.286 | 13.59549 | 669.797952
40.209 | 1.324762 | 3184.206 | 13.59938 | 669.780992
40.219 | 1.325119 | 3184.081 | 13.60366 | 669.754752
40.229 | 1.325477 | 3184.342 | 13.60763 | 669.809728
40.239 | 1.325774 | 3184.162 | 13.61135 | 669.771776
40.249 | 1.326132 | 3184.107 | 13.61595 | 669.76032
40.259 | 1.32643 | 3184.512 | 13.62005 | 669.845376
40.269 | 1.326787 | 3184.5 | 13.62386 | 669.842816
40.279 | 1.327144 | 3184.21875 | 13.62803 | 669.783744
40.289 | 1.327442 | 3184.696 | 13.63221 | 669.884096
40.299 | 1.327799 | 3185.005 | 13.63649 | 669.949056
40.309 | 1.328157 | 3184.761 | 13.64013 | 669.897792
40.319 | 1.328514 | 3185.18 | 13.64419 | 669.985984
40.329 | 1.328812 | 3185.076 | 13.6488 | 669.963968
40.339 | 1.329169 | 3185.042 | 13.65254 | 669.9568
40.349 | 1.329527 | 3185.112 | 13.65709 | 669.971648
40.359 | 1.329824 | 3185.573 | 13.66116 | 670.068544
40.369 | 1.330182 | 3184.935 | 13.66564 | 669.934336
40.379 | 1.33048 | 3184.648 | 13.66943 | 669.87392
40.389 | 1.330837 | 3185.328 | 13.6738 | 670.017024
40.399 | 1.331194 | 3185.14 | 13.67817 | 669.977472
40.409 | 1.331492 | 3184.622 | 13.68242 | 669.868416
40.419 | 1.331849 | 3184.317 | 13.68613 | 669.804416
40.429 | 1.332147 | 3184.704 | 13.69042 | 669.885824
40.439 | 1.332505 | 3184.546875 | 13.69411 | 669.852736
40.449 | 1.332802 | 3184.42 | 13.69873 | 669.825984
40.459 | 1.33316 | 3184.466 | 13.70262 | 669.835648
40.469 | 1.333457 | 3184.204 | 13.7067 | 669.780608
40.479 | 1.333815 | 3184.476 | 13.71053 | 669.837888
40.489 | 1.334113 | 3184.481 | 13.71463 | 669.838784
40.499 | 1.33447 | 3184.634 | 13.71829 | 669.871104
40.509 | 1.334827 | 3184.673 | 13.72277 | 669.879296
40.519 | 1.335125 | 3184.97 | 13.72653 | 669.94176
40.529 | 1.335482 | 3184.657 | 13.73078 | 669.875904
40.539 | 1.33584 | 3185.023 | 13.73519 | 669.95296
40.549 | 1.336197 | 3185.101 | 13.73965 | 669.969216
40.559 | 1.336555 | 3185.24 | 13.74341 | 669.998528
40.569 | 1.336852 | 3185.354 | 13.7481 | 670.0224
40.579 | 1.33721 | 3185.327 | 13.7521 | 670.016768
40.589 | 1.337508 | 3185.161 | 13.75618 | 669.981824
40.599 | 1.337865 | 3185.057 | 13.76084 | 669.959936
40.609 | 1.338222 | 3184.816 | 13.76442 | 669.90944
40.619 | 1.33858 | 3185.113 | 13.76898 | 669.971904
40.629 | 1.338877 | 3185.36 | 13.77265 | 670.02368
40.639 | 1.339235 | 3185.019 | 13.7776 | 669.951936
40.649 | 1.339533 | 3185.083 | 13.78126 | 669.965632
40.659 | 1.33989 | 3184.679 | 13.78536 | 669.880576
40.669 | 1.340188 | 3184.767 | 13.78948 | 669.899072
40.679 | 1.340545 | 3184.7 | 13.79372 | 669.885056
40.689 | 1.340843 | 3184.786 | 13.79779 | 669.90304
40.699 | 1.3412 | 3184.37 | 13.80134 | 669.815488
40.709 | 1.341498 | 3184.449 | 13.80559 | 669.832192
40.719 | 1.341855 | 3184.474 | 13.80995 | 669.837504
40.729 | 1.342153 | 3184.505 | 13.81427 | 669.843968
40.739 | 1.34251 | 3184.461 | 13.81817 | 669.834688
40.749 | 1.342868 | 3184.742 | 13.8224 | 669.893696
40.759 | 1.343166 | 3184.975 | 13.82652 | 669.942848
40.769 | 1.343523 | 3184.802 | 13.83091 | 669.906368
40.779 | 1.343821 | 3184.82 | 13.83468 | 669.910272
40.789 | 1.344178 | 3185.152 | 13.83858 | 669.980032
40.799 | 1.344535 | 3185.418 | 13.84297 | 670.035968
40.809 | 1.344893 | 3185.242 | 13.8473 | 669.99904
40.819 | 1.345191 | 3185.27 | 13.85151 | 670.004736
40.829 | 1.345548 | 3185.154 | 13.85567 | 669.98048
40.839 | 1.345905 | 3185.302 | 13.8599 | 670.011584
40.849 | 1.346203 | 3185.163 | 13.86409 | 669.982336
40.859 | 1.34656 | 3184.906 | 13.8682 | 669.928192
40.869 | 1.346918 | 3184.889 | 13.87251 | 669.9248
40.879 | 1.347215 | 3184.759 | 13.87663 | 669.89728
40.889 | 1.347573 | 3184.755 | 13.8804 | 669.896512
40.899 | 1.347871 | 3184.359 | 13.88468 | 669.813248
40.909 | 1.348228 | 3184.49 | 13.88902 | 669.840768
40.919 | 1.348526 | 3184.474 | 13.89249 | 669.837504
40.929 | 1.348883 | 3184.201 | 13.89688 | 669.780032
40.939 | 1.349181 | 3184.603 | 13.90105 | 669.864576
40.949 | 1.349538 | 3184.118 | 13.90524 | 669.762624
40.959 | 1.349836 | 3184.163 | 13.90872 | 669.771904
40.969 | 1.350194 | 3184.09 | 13.91312 | 669.756544
40.979 | 1.350491 | 3184.219 | 13.9171 | 669.783808
40.989 | 1.350849 | 3184.44 | 13.92106 | 669.830272
40.999 | 1.351146 | 3184.154 | 13.9249 | 669.770048
41.009 | 1.351504 | 3184.558 | 13.92974 | 669.855104
41.019 | 1.351861 | 3184.613 | 13.93286 | 669.866624
41.029 | 1.352159 | 3184.465 | 13.93739 | 669.835456
41.039 | 1.352516 | 3185.099 | 13.94181 | 669.968832
41.049 | 1.352814 | 3184.886 | 13.94558 | 669.924032
41.059 | 1.353171 | 3184.668 | 13.94989 | 669.878144
41.069 | 1.353529 | 3185.136 | 13.95446 | 669.97664
41.079 | 1.353826 | 3184.977 | 13.9585 | 669.943296
41.089 | 1.354184 | 3184.796875 | 13.96184 | 669.905344
41.099 | 1.354541 | 3184.913 | 13.96646 | 669.929664
41.109 | 1.354839 | 3184.771 | 13.97038 | 669.899968
41.119 | 1.355196 | 3184.806 | 13.97486 | 669.9072
41.129 | 1.355494 | 3184.533 | 13.97909 | 669.849856
41.139 | 1.355852 | 3184.748 | 13.98261 | 669.894976
41.149 | 1.356149 | 3184.758 | 13.98675 | 669.897152
41.159 | 1.356507 | 3184.53 | 13.99119 | 669.849088
41.169 | 1.356805 | 3184.348 | 13.99496 | 669.810944
41.179 | 1.357162 | 3184.405 | 13.99945 | 669.822784
41.189 | 1.35746 | 3184.682 | 14.00335 | 669.881216
41.199 | 1.357817 | 3184.514 | 14.00732 | 669.845824
41.209 | 1.358115 | 3184.453 | 14.01144 | 669.832896
41.219 | 1.358472 | 3184.046 | 14.01567 | 669.747392
41.229 | 1.35877 | 3184.578 | 14.0196 | 669.859264
41.239 | 1.359127 | 3184.507 | 14.02323 | 669.844416
41.249 | 1.359485 | 3184.517 | 14.02823 | 669.846336
41.259 | 1.359782 | 3184.931 | 14.03179 | 669.933504
41.269 | 1.36014 | 3184.908 | 14.03586 | 669.92864
41.279 | 1.360497 | 3185.337 | 14.03988 | 670.018944
41.289 | 1.360795 | 3184.963 | 14.04476 | 669.940352
41.299 | 1.361152 | 3185.392 | 14.048 | 670.030464
41.309 | 1.36151 | 3185.625 | 14.05291 | 670.079424
41.319 | 1.361867 | 3185.581 | 14.05703 | 670.070208
41.329 | 1.362165 | 3185.243 | 14.06123 | 669.999232
41.339 | 1.362522 | 3185.306 | 14.06561 | 670.012416
41.349 | 1.36282 | 3185.042 | 14.06981 | 669.956928
41.359 | 1.363177 | 3185.484375 | 14.07366 | 670.04992
41.369 | 1.363535 | 3185.271 | 14.07889 | 670.004992
41.379 | 1.363832 | 3185.04 | 14.08211 | 669.956416
41.389 | 1.36419 | 3185.019 | 14.08603 | 669.952064
41.399 | 1.364488 | 3184.803 | 14.0904 | 669.906624
41.409 | 1.364845 | 3184.719 | 14.09471 | 669.88896
41.419 | 1.365143 | 3184.682 | 14.0984 | 669.881152
41.429 | 1.3655 | 3184.833 | 14.10284 | 669.91296
41.439 | 1.365798 | 3184.694 | 14.10692 | 669.883584
41.449 | 1.366155 | 3184.518 | 14.11104 | 669.846656
41.459 | 1.366453 | 3184.475 | 14.11488 | 669.837568
41.469 | 1.36681 | 3184.769 | 14.11911 | 669.899392
41.479 | 1.367168 | 3184.529 | 14.12355 | 669.84896
41.489 | 1.367465 | 3184.506 | 14.12733 | 669.844032
41.499 | 1.367823 | 3184.442 | 14.13136 | 669.83072
41.509 | 1.368121 | 3184.666 | 14.13606 | 669.877824
41.519 | 1.368478 | 3185.142 | 14.13988 | 669.977856
41.529 | 1.368835 | 3184.908 | 14.14411 | 669.928704
41.539 | 1.369193 | 3185.025 | 14.1485 | 669.953216
41.549 | 1.369491 | 3185.116 | 14.15208 | 669.97248
41.559 | 1.369848 | 3185.056 | 14.15671 | 669.959744
41.569 | 1.370205 | 3185.067 | 14.16117 | 669.962176
41.579 | 1.370503 | 3184.916 | 14.16492 | 669.930432
41.589 | 1.37086 | 3184.585 | 14.16872 | 669.860672
41.599 | 1.371158 | 3184.404 | 14.17287 | 669.822656
41.609 | 1.371516 | 3184.584 | 14.1777 | 669.860672
41.619 | 1.371813 | 3184.613 | 14.18169 | 669.866688
41.629 | 1.372171 | 3184.683 | 14.18507 | 669.881408
41.639 | 1.372468 | 3184.468 | 14.1897 | 669.836096
41.649 | 1.372766 | 3184.049 | 14.19374 | 669.747968
41.659 | 1.373123 | 3184.367 | 14.19772 | 669.814912
41.669 | 1.373421 | 3184.71 | 14.20183 | 669.88704
41.679 | 1.373779 | 3184.465 | 14.20601 | 669.835456
41.689 | 1.374076 | 3184.593 | 14.20988 | 669.862464
41.699 | 1.374434 | 3184.27 | 14.2137 | 669.794368
41.709 | 1.374732 | 3184.414 | 14.21763 | 669.824768
41.719 | 1.375089 | 3184.819 | 14.22136 | 669.909952
41.729 | 1.375387 | 3184.484 | 14.2259 | 669.839424
41.739 | 1.375744 | 3184.68 | 14.2302 | 669.88064
41.749 | 1.376102 | 3184.542 | 14.23406 | 669.851712
41.759 | 1.376459 | 3184.956 | 14.23791 | 669.938816
41.769 | 1.376757 | 3185.124 | 14.24261 | 669.974208
41.779 | 1.377114 | 3185.425 | 14.24652 | 670.037376
41.789 | 1.377471 | 3185.561 | 14.2507 | 670.066112
41.799 | 1.377829 | 3185.304 | 14.25496 | 670.012096
41.809 | 1.378127 | 3185.764 | 14.25959 | 670.108672
41.819 | 1.378484 | 3185.522 | 14.2636 | 670.05792
41.829 | 1.378841 | 3185.392 | 14.26798 | 670.0304
41.839 | 1.379139 | 3185.581 | 14.27187 | 670.070272
41.849 | 1.379496 | 3185.426 | 14.27649 | 670.037568
41.859 | 1.379794 | 3185.128 | 14.28082 | 669.974976
41.869 | 1.380151 | 3184.936 | 14.28499 | 669.934528
41.879 | 1.380509 | 3185.052 | 14.2889 | 669.95904
41.889 | 1.380807 | 3185.132 | 14.29342 | 669.975744
41.899 | 1.381164 | 3184.962 | 14.29704 | 669.940096
41.909 | 1.381462 | 3184.795 | 14.30153 | 669.905024
41.919 | 1.381819 | 3184.541 | 14.3054 | 669.851392
41.929 | 1.382117 | 3184.711 | 14.30959 | 669.887168
41.939 | 1.382474 | 3184.62 | 14.314 | 669.868032
41.949 | 1.382772 | 3184.466 | 14.31801 | 669.835648
41.959 | 1.383129 | 3184.847 | 14.32206 | 669.915968
41.969 | 1.383487 | 3184.564 | 14.32613 | 669.856448
41.979 | 1.383785 | 3185.047 | 14.32999 | 669.958016
41.989 | 1.384142 | 3184.765 | 14.33427 | 669.898624
41.999 | 1.384499 | 3185.047 | 14.33861 | 669.958016
42.009 | 1.384797 | 3185.085 | 14.34254 | 669.966016
42.019 | 1.385154 | 3185.367 | 14.34702 | 670.02528
42.029 | 1.385512 | 3185.256 | 14.35128 | 670.001984
42.039 | 1.385869 | 3185.292 | 14.3554 | 670.009472
42.049 | 1.386167 | 3185.225 | 14.35924 | 669.995392
42.059 | 1.386524 | 3185.462 | 14.36312 | 670.045184
42.069 | 1.386882 | 3184.937 | 14.36837 | 669.934784
42.079 | 1.387179 | 3184.945 | 14.37219 | 669.936512
42.089 | 1.387537 | 3184.886 | 14.37623 | 669.924032
42.099 | 1.387894 | 3184.954 | 14.38016 | 669.938304
42.109 | 1.388192 | 3185.136 | 14.38493 | 669.976768
42.119 | 1.38849 | 3184.691 | 14.38864 | 669.883008
42.129 | 1.388847 | 3184.464 | 14.39294 | 669.835392
42.139 | 1.389204 | 3184.65 | 14.39706 | 669.874368
42.149 | 1.389502 | 3184.713 | 14.40115 | 669.887616
42.159 | 1.38986 | 3184.201 | 14.40546 | 669.779904
42.169 | 1.390157 | 3184.671 | 14.40923 | 669.878848
42.179 | 1.390455 | 3184.443 | 14.41361 | 669.830976
42.189 | 1.390812 | 3183.942 | 14.41748 | 669.725568
42.199 | 1.39117 | 3184.269 | 14.42112 | 669.794176
42.209 | 1.391468 | 3184.335 | 14.42567 | 669.808192
42.219 | 1.391825 | 3184.638 | 14.42963 | 669.871872
42.229 | 1.392182 | 3184.685 | 14.43387 | 669.881856
42.239 | 1.39248 | 3184.823 | 14.43775 | 669.910848
42.249 | 1.392837 | 3184.534 | 14.44228 | 669.850048
42.259 | 1.393195 | 3184.857 | 14.44648 | 669.917888
42.269 | 1.393552 | 3184.964 | 14.4505 | 669.94048
42.279 | 1.39385 | 3185.096 | 14.45425 | 669.968192
42.289 | 1.394207 | 3184.663 | 14.45907 | 669.877184
42.299 | 1.394565 | 3184.728 | 14.46294 | 669.890816
42.309 | 1.394862 | 3184.881 | 14.46723 | 669.923072
42.319 | 1.39522 | 3184.571 | 14.47058 | 669.857792
42.329 | 1.395518 | 3184.612 | 14.47553 | 669.866432
42.339 | 1.395875 | 3184.775 | 14.47931 | 669.900736
42.349 | 1.396173 | 3184.429 | 14.48362 | 669.827904
42.359 | 1.39653 | 3184.4 | 14.48783 | 669.821888
42.369 | 1.396887 | 3184.713 | 14.49231 | 669.887616
42.379 | 1.397185 | 3184.342 | 14.49598 | 669.809536
42.389 | 1.397483 | 3184.073 | 14.49984 | 669.753152
42.399 | 1.39784 | 3184.489 | 14.50407 | 669.84064
42.409 | 1.398138 | 3184.253 | 14.50788 | 669.790976
42.419 | 1.398496 | 3184.156 | 14.51244 | 669.770432
42.429 | 1.398793 | 3183.954 | 14.51611 | 669.728128
42.439 | 1.399151 | 3184.399 | 14.52018 | 669.821632
42.449 | 1.399508 | 3184.66 | 14.52476 | 669.876544
42.459 | 1.399806 | 3184.798 | 14.52867 | 669.9056
42.469 | 1.400163 | 3184.614 | 14.53291 | 669.866816
42.479 | 1.400461 | 3184.631 | 14.53679 | 669.870464
42.489 | 1.400818 | 3184.859 | 14.5411 | 669.918336
42.499 | 1.401176 | 3184.825 | 14.54481 | 669.911168
42.509 | 1.401473 | 3185.072 | 14.54903 | 669.963136
42.519 | 1.401831 | 3185.312 | 14.55322 | 670.013632
42.529 | 1.402188 | 3185.477 | 14.55765 | 670.048448
42.539 | 1.402545 | 3185.17 | 14.56166 | 669.983808
42.549 | 1.402903 | 3185.674 | 14.56664 | 670.089856
42.559 | 1.403201 | 3185.306 | 14.57041 | 670.012416
42.569 | 1.403558 | 3185.331 | 14.57489 | 670.017728
42.579 | 1.403856 | 3185.023 | 14.57869 | 669.952896
42.589 | 1.404213 | 3184.859 | 14.58291 | 669.9184
42.599 | 1.404511 | 3184.707 | 14.58701 | 669.8864
42.609 | 1.404868 | 3184.538 | 14.59114 | 669.850816
42.619 | 1.405166 | 3184.716 | 14.59538 | 669.888384
42.629 | 1.405523 | 3184.796 | 14.59975 | 669.905216
42.639 | 1.405821 | 3184.427 | 14.60378 | 669.82752
42.649 | 1.406179 | 3184.464 | 14.60823 | 669.835392
42.659 | 1.406476 | 3184.744 | 14.61199 | 669.894144
42.669 | 1.406834 | 3184.458 | 14.61624 | 669.833984
42.679 | 1.407132 | 3184.018 | 14.62066 | 669.741376
42.689 | 1.407489 | 3184.477 | 14.62439 | 669.837952
42.699 | 1.407787 | 3184.625 | 14.62873 | 669.86912
42.709 | 1.408144 | 3184.608 | 14.63287 | 669.8656
42.719 | 1.408501 | 3185.206 | 14.63642 | 669.99136
42.729 | 1.408799 | 3184.647 | 14.64112 | 669.873792
42.739 | 1.409156 | 3184.792 | 14.64533 | 669.904192
42.749 | 1.409514 | 3185.108 | 14.64963 | 669.970816
42.759 | 1.409871 | 3185.222 | 14.65361 | 669.994688
42.769 | 1.410169 | 3185.101 | 14.65816 | 669.96928
42.779 | 1.410526 | 3185.032 | 14.66229 | 669.954752
42.789 | 1.410884 | 3185.056 | 14.66644 | 669.959872
42.799 | 1.411181 | 3185.095 | 14.67056 | 669.968
42.809 | 1.411539 | 3185.356 | 14.67509 | 670.02304
42.819 | 1.411837 | 3184.931 | 14.6795 | 669.933632
42.829 | 1.412194 | 3184.758 | 14.68347 | 669.897152
42.839 | 1.412492 | 3184.584 | 14.68725 | 669.860608
42.849 | 1.412849 | 3184.571 | 14.69167 | 669.857728
42.859 | 1.413147 | 3184.363 | 14.69621 | 669.814144
42.869 | 1.413504 | 3184.63 | 14.69978 | 669.870272
42.879 | 1.413862 | 3184.522 | 14.70383 | 669.847488
42.889 | 1.414159 | 3184.237 | 14.7083 | 669.78752
42.899 | 1.414457 | 3184.128 | 14.71202 | 669.764608
42.909 | 1.414815 | 3184.174 | 14.71655 | 669.774336
42.919 | 1.415172 | 3184.559 | 14.72036 | 669.855232
42.929 | 1.41547 | 3184.038 | 14.72447 | 669.745664
42.939 | 1.415827 | 3184.068 | 14.72877 | 669.752064
42.949 | 1.416125 | 3184.408 | 14.73361 | 669.823488
42.959 | 1.416482 | 3184.373 | 14.73669 | 669.816192
42.969 | 1.41684 | 3184.753 | 14.74101 | 669.896192
42.979 | 1.417137 | 3184.594 | 14.74548 | 669.86272
42.989 | 1.417495 | 3184.411 | 14.74977 | 669.824256
42.999 | 1.417852 | 3185.17 | 14.75382 | 669.983808
43.009 | 1.41815 | 3184.727 | 14.75807 | 669.89056
43.019 | 1.418507 | 3184.791 | 14.76177 | 669.904064
43.029 | 1.418805 | 3184.753 | 14.76667 | 669.896192
43.039 | 1.419162 | 3184.831 | 14.7706 | 669.912448
43.049 | 1.41952 | 3184.822 | 14.77482 | 669.910528
43.059 | 1.419817 | 3184.764 | 14.7789 | 669.898496
43.069 | 1.420175 | 3184.881 | 14.7833 | 669.923008
43.079 | 1.420473 | 3184.627 | 14.7872 | 669.869504
43.089 | 1.42083 | 3184.675 | 14.79169 | 669.879616
43.099 | 1.421128 | 3184.45 | 14.79545 | 669.83232
43.109 | 1.421485 | 3184.438 | 14.80012 | 669.82976
43.119 | 1.421783 | 3184.815 | 14.80412 | 669.909248
43.129 | 1.42214 | 3184.156 | 14.80832 | 669.770432
43.139 | 1.422438 | 3184.198 | 14.81227 | 669.779456
43.149 | 1.422795 | 3184.06 | 14.81636 | 669.750336
43.159 | 1.423093 | 3184.032 | 14.82044 | 669.744448
43.169 | 1.423451 | 3184.409 | 14.82517 | 669.823808
43.179 | 1.423748 | 3184.077 | 14.82864 | 669.75392
43.189 | 1.424106 | 3184.352 | 14.83303 | 669.811648
43.199 | 1.424463 | 3184.757 | 14.83735 | 669.896832
43.209 | 1.424761 | 3184.796 | 14.84132 | 669.905152
43.219 | 1.425118 | 3185.011 | 14.84597 | 669.950336
43.229 | 1.425476 | 3184.787 | 14.84975 | 669.903296
43.239 | 1.425773 | 3185.15 | 14.85376 | 669.97952
43.249 | 1.426131 | 3185.256 | 14.85823 | 670.001984
43.259 | 1.426488 | 3185.63 | 14.86237 | 670.080512
43.269 | 1.426845 | 3185.356 | 14.86747 | 670.022848
43.279 | 1.427143 | 3185.189 | 14.8714 | 669.987776
43.289 | 1.427501 | 3185.296 | 14.87609 | 670.010304
43.299 | 1.427858 | 3185.31 | 14.87958 | 670.013248
43.309 | 1.428215 | 3185.446 | 14.88449 | 670.041792
43.319 | 1.428513 | 3185.08 | 14.889 | 669.964864
43.329 | 1.42887 | 3184.851 | 14.89248 | 669.916672
43.339 | 1.429168 | 3185.371 | 14.89704 | 670.025984
43.349 | 1.429525 | 3184.766 | 14.90165 | 669.89888
43.359 | 1.429823 | 3184.784 | 14.90563 | 669.902528
43.369 | 1.430181 | 3184.584 | 14.90975 | 669.860672
43.379 | 1.430478 | 3184.685 | 14.9139 | 669.881792
43.389 | 1.430836 | 3184.432 | 14.9185 | 669.828544
43.399 | 1.431134 | 3184.399 | 14.92203 | 669.821696
43.409 | 1.431491 | 3184.363 | 14.92654 | 669.813952
43.419 | 1.431848 | 3184.548 | 14.93081 | 669.852864
43.429 | 1.432146 | 3184.539 | 14.9352 | 669.851136
43.439 | 1.432503 | 3184.744 | 14.93867 | 669.894272
43.449 | 1.432861 | 3184.984 | 14.94284 | 669.944576
43.459 | 1.433159 | 3184.935 | 14.94718 | 669.934272
43.469 | 1.433516 | 3184.86 | 14.9515 | 669.918592
43.479 | 1.433873 | 3185.175 | 14.95599 | 669.984896
43.489 | 1.434171 | 3185.11 | 14.96063 | 669.9712
43.499 | 1.434529 | 3184.979 | 14.96429 | 669.943552
43.509 | 1.434886 | 3184.836 | 14.96888 | 669.913536
43.519 | 1.435243 | 3184.975 | 14.97319 | 669.94272
43.529 | 1.435541 | 3185.282 | 14.97787 | 670.007488
43.539 | 1.435898 | 3184.93 | 14.98179 | 669.933248
43.549 | 1.436196 | 3184.548 | 14.98622 | 669.852864
43.559 | 1.436553 | 3184.618 | 14.98995 | 669.867776
43.569 | 1.436911 | 3184.558 | 14.99433 | 669.855168
43.579 | 1.437209 | 3184.473 | 14.99834 | 669.837248
43.589 | 1.437566 | 3184.38 | 15.00238 | 669.817728
43.599 | 1.437864 | 3183.96 | 15.00707 | 669.729216
43.609 | 1.438221 | 3184.001 | 15.01097 | 669.737984
43.619 | 1.438519 | 3184.494 | 15.01518 | 669.841664
43.629 | 1.438876 | 3184.263 | 15.01945 | 669.793088
43.639 | 1.439174 | 3183.649 | 15.02367 | 669.663872
43.649 | 1.439531 | 3183.86 | 15.02783 | 669.70816
43.659 | 1.439829 | 3184.435 | 15.03181 | 669.829184
43.669 | 1.440187 | 3184.364 | 15.0365 | 669.814272
43.679 | 1.440544 | 3184.482 | 15.04032 | 669.839104
43.689 | 1.440842 | 3184.354 | 15.04418 | 669.812032
43.699 | 1.441199 | 3184.574 | 15.04894 | 669.858368
43.709 | 1.441556 | 3184.667 | 15.0533 | 669.877952
43.719 | 1.441854 | 3184.541 | 15.05691 | 669.85152
43.729 | 1.442212 | 3184.821 | 15.0615 | 669.910464
43.739 | 1.442569 | 3185.001 | 15.06589 | 669.948224
43.749 | 1.442926 | 3184.981 | 15.07014 | 669.944064
43.759 | 1.443224 | 3185.189 | 15.07456 | 669.98784
43.769 | 1.443581 | 3185.387 | 15.07901 | 670.02944
43.779 | 1.443939 | 3185.051 | 15.08341 | 669.958848
43.789 | 1.444236 | 3184.744 | 15.08737 | 669.894208
43.799 | 1.444594 | 3184.981 | 15.09192 | 669.944064
43.809 | 1.444892 | 3184.53125 | 15.09609 | 669.849472
43.819 | 1.445249 | 3184.599 | 15.10006 | 669.863744
43.829 | 1.445547 | 3184.524 | 15.10457 | 669.847936
43.839 | 1.445904 | 3184.282 | 15.10812 | 669.797056
43.849 | 1.446202 | 3184.639 | 15.11301 | 669.872128
43.859 | 1.446559 | 3184.085 | 15.11732 | 669.755584
43.869 | 1.446917 | 3184.17 | 15.12147 | 669.773504
43.879 | 1.447215 | 3183.973 | 15.12519 | 669.732096
43.889 | 1.447512 | 3183.708 | 15.12978 | 669.676352
43.899 | 1.44787 | 3183.786 | 15.13408 | 669.692672
43.909 | 1.448227 | 3184.09 | 15.13807 | 669.756672
43.919 | 1.448525 | 3183.83 | 15.14231 | 669.701952
43.929 | 1.448882 | 3184.003 | 15.14669 | 669.73824
43.939 | 1.44918 | 3184.187 | 15.15046 | 669.777024
43.949 | 1.449537 | 3184.153 | 15.15522 | 669.76992
43.959 | 1.449895 | 3184.472 | 15.15936 | 669.836928
43.969 | 1.450192 | 3184.329 | 15.16374 | 669.806912
43.979 | 1.45055 | 3184.613 | 15.16753 | 669.86656
43.989 | 1.450907 | 3184.826 | 15.17204 | 669.911424
43.999 | 1.451205 | 3184.64 | 15.1766 | 669.872256
44.009 | 1.451562 | 3184.463 | 15.18046 | 669.835136
44.019 | 1.45186 | 3184.486 | 15.18475 | 669.839936
44.029 | 1.452217 | 3184.399 | 15.18914 | 669.821696
44.039 | 1.452575 | 3184.349 | 15.19322 | 669.811072
44.049 | 1.452873 | 3184.075 | 15.19735 | 669.753408
44.059 | 1.45317 | 3183.928 | 15.20157 | 669.722624
44.069 | 1.453528 | 3183.567 | 15.20579 | 669.64672
44.079 | 1.453885 | 3184.199 | 15.21035 | 669.77952
44.089 | 1.454183 | 3183.771 | 15.21421 | 669.689408
44.099 | 1.454481 | 3183.536 | 15.21835 | 669.640192
44.109 | 1.454838 | 3183.668 | 15.22258 | 669.667904
44.119 | 1.455136 | 3183.78125 | 15.22662 | 669.691712
44.129 | 1.455493 | 3183.96 | 15.23096 | 669.729344
44.139 | 1.455791 | 3183.511 | 15.23473 | 669.634816
44.149 | 1.456148 | 3183.538 | 15.23897 | 669.640512
44.159 | 1.456446 | 3183.611 | 15.24314 | 669.655936
44.169 | 1.456803 | 3184.093 | 15.2474 | 669.757184
44.179 | 1.457161 | 3183.97 | 15.25126 | 669.731456
44.189 | 1.457458 | 3183.971 | 15.25598 | 669.731648
44.199 | 1.457816 | 3183.9375 | 15.26031 | 669.724544
44.209 | 1.458173 | 3184.475 | 15.26432 | 669.837568
44.219 | 1.458531 | 3184.328 | 15.26855 | 669.806592
44.229 | 1.458828 | 3184.434 | 15.27309 | 669.828992
44.239 | 1.459186 | 3184.381 | 15.2773 | 669.817856
44.249 | 1.459543 | 3184.562 | 15.28102 | 669.855936
44.259 | 1.459841 | 3184.346 | 15.28567 | 669.810432
44.269 | 1.460198 | 3184.311 | 15.29008 | 669.803136
44.279 | 1.460556 | 3184.375 | 15.29423 | 669.816512
44.289 | 1.460853 | 3183.884 | 15.29832 | 669.713216
44.299 | 1.461211 | 3183.918 | 15.30251 | 669.720384
44.309 | 1.461509 | 3183.776 | 15.30679 | 669.690624
44.319 | 1.461866 | 3183.747 | 15.31114 | 669.684416
44.329 | 1.462164 | 3183.729 | 15.3153 | 669.680832
44.339 | 1.462521 | 3183.884 | 15.31894 | 669.713216
44.349 | 1.462819 | 3183.366 | 15.32346 | 669.604288
44.359 | 1.463176 | 3183.321 | 15.3275 | 669.594944
44.369 | 1.463474 | 3183.847 | 15.33188 | 669.705536
44.379 | 1.463772 | 3183.622 | 15.33596 | 669.658112
44.389 | 1.464129 | 3183.223 | 15.3399 | 669.574208
44.399 | 1.464427 | 3183.583 | 15.34417 | 669.650048
44.409 | 1.464784 | 3183.139 | 15.34827 | 669.556608
44.419 | 1.465142 | 3183.387 | 15.35238 | 669.608768
44.429 | 1.465439 | 3183.778 | 15.35658 | 669.690944
44.439 | 1.465797 | 3183.891 | 15.36069 | 669.714752
44.449 | 1.466154 | 3184.263 | 15.36496 | 669.79296
44.459 | 1.466452 | 3184.131 | 15.36954 | 669.765184
44.469 | 1.466809 | 3184.114 | 15.37352 | 669.7616
44.479 | 1.467167 | 3184.098 | 15.37771 | 669.758272
44.489 | 1.467464 | 3184.065 | 15.38217 | 669.75136
44.499 | 1.467822 | 3184.271 | 15.3866 | 669.794688
44.509 | 1.468119 | 3184.38 | 15.3906 | 669.817536
44.519 | 1.468477 | 3183.977 | 15.39468 | 669.7328
44.529 | 1.468834 | 3184.177 | 15.3991 | 669.77504
44.539 | 1.469132 | 3183.861 | 15.40317 | 669.708544
44.549 | 1.46943 | 3183.683 | 15.40716 | 669.670912
44.559 | 1.469787 | 3183.669 | 15.4122 | 669.668032
44.569 | 1.470144 | 3183.898 | 15.41591 | 669.716224
44.579 | 1.470442 | 3183.432 | 15.41994 | 669.618176
44.589 | 1.4708 | 3183.404 | 15.42414 | 669.612224
44.599 | 1.471097 | 3183.576 | 15.42808 | 669.648512
44.609 | 1.471395 | 3183.456 | 15.43244 | 669.62336
44.619 | 1.471753 | 3183.231 | 15.43659 | 669.575936
44.629 | 1.47205 | 3183.286 | 15.44084 | 669.587456
44.639 | 1.472408 | 3183.402 | 15.44517 | 669.61184
44.649 | 1.472765 | 3183.392 | 15.44928 | 669.609856
44.659 | 1.473063 | 3183.664 | 15.45338 | 669.667072
44.669 | 1.47342 | 3183.868 | 15.45808 | 669.709952
44.679 | 1.473778 | 3184.105 | 15.46195 | 669.759808
44.689 | 1.474075 | 3183.906 | 15.46643 | 669.718016
44.699 | 1.474433 | 3183.899 | 15.47025 | 669.716544
44.709 | 1.47479 | 3184.119 | 15.47512 | 669.762816
44.719 | 1.475147 | 3184.195 | 15.4787 | 669.778624
44.729 | 1.475445 | 3184.454 | 15.48329 | 669.833088
44.739 | 1.475803 | 3184.176 | 15.48784 | 669.774784
44.749 | 1.47616 | 3184.242 | 15.49219 | 669.788672
44.759 | 1.476458 | 3184.19 | 15.49653 | 669.777664
44.769 | 1.476815 | 3184.163 | 15.50107 | 669.771904
44.779 | 1.477172 | 3183.985 | 15.50503 | 669.734592
44.789 | 1.47747 | 3183.749 | 15.50926 | 669.684928
44.799 | 1.477828 | 3183.697 | 15.51341 | 669.673984
44.809 | 1.478185 | 3183.922 | 15.5177 | 669.721344
44.819 | 1.478483 | 3183.746 | 15.52191 | 669.684224
44.829 | 1.478781 | 3183.305 | 15.52625 | 669.591616
44.839 | 1.479138 | 3183.377 | 15.5301 | 669.60672
44.849 | 1.479495 | 3183.609 | 15.53441 | 669.65536
44.859 | 1.479793 | 3183.309 | 15.53884 | 669.592384
44.869 | 1.48015 | 3183.298 | 15.54225 | 669.590016
44.879 | 1.480508 | 3183.453125 | 15.54686 | 669.622656
44.889 | 1.480806 | 3183.35 | 15.55085 | 669.60096
44.899 | 1.481163 | 3183.078 | 15.55488 | 669.543744
44.909 | 1.48152 | 3183.444 | 15.55932 | 669.620736
44.919 | 1.481818 | 3183.393 | 15.56359 | 669.60992
44.929 | 1.482175 | 3183.893 | 15.56786 | 669.715264
44.939 | 1.482533 | 3183.584 | 15.57196 | 669.65024
44.949 | 1.48289 | 3183.675 | 15.57668 | 669.669248
44.959 | 1.483188 | 3183.818 | 15.58092 | 669.699392
44.969 | 1.483545 | 3183.735 | 15.58516 | 669.681984
44.979 | 1.483903 | 3183.957 | 15.58903 | 669.728704
44.989 | 1.48426 | 3183.753 | 15.59311 | 669.68576
44.999 | 1.484558 | 3184.163 | 15.59772 | 669.771904
45.009 | 1.484915 | 3183.337 | 15.60228 | 669.598208
45.019 | 1.485213 | 3183.614 | 15.60618 | 669.656384
45.029 | 1.48557 | 3183.768 | 15.61083 | 669.688832
45.039 | 1.485868 | 3183.417 | 15.61516 | 669.614976
45.049 | 1.486225 | 3183.46875 | 15.61916 | 669.625984
45.059 | 1.486523 | 3183.144 | 15.62329 | 669.557568
45.069 | 1.48688 | 3182.827 | 15.6274 | 669.49088
45.079 | 1.487178 | 3183.136 | 15.63179 | 669.555968
45.089 | 1.487536 | 3183.125 | 15.63639 | 669.553536
45.099 | 1.487833 | 3182.908 | 15.6404 | 669.508096
45.109 | 1.488191 | 3182.799 | 15.64458 | 669.484992
45.119 | 1.488489 | 3182.736 | 15.64866 | 669.471872
45.129 | 1.488846 | 3182.722 | 15.65322 | 669.468992
45.139 | 1.489144 | 3183.131 | 15.65703 | 669.554816
45.149 | 1.489501 | 3183.31 | 15.6614 | 669.592512
45.159 | 1.489858 | 3183.078125 | 15.66571 | 669.543808
45.169 | 1.490156 | 3183.389 | 15.67004 | 669.60928
45.179 | 1.490514 | 3183.288 | 15.67441 | 669.58784
45.189 | 1.490871 | 3183.181 | 15.6784 | 669.565376
45.199 | 1.491228 | 3183.196 | 15.68265 | 669.56864
45.209 | 1.491526 | 3183.671875 | 15.68686 | 669.668672
45.219 | 1.491883 | 3183.866 | 15.69136 | 669.709568
45.229 | 1.492241 | 3183.288 | 15.69567 | 669.587968
45.239 | 1.492539 | 3183.446 | 15.69986 | 669.62112
45.249 | 1.492896 | 3183.367 | 15.70435 | 669.604608
45.259 | 1.493194 | 3183.463 | 15.70786 | 669.624832
45.269 | 1.493551 | 3183.439 | 15.71231 | 669.619712
45.279 | 1.493849 | 3183.142 | 15.71636 | 669.557312
45.289 | 1.494206 | 3183.164 | 15.72089 | 669.561792
45.299 | 1.494504 | 3182.852 | 15.72505 | 669.496128
45.309 | 1.494861 | 3182.802 | 15.72971 | 669.485632
45.319 | 1.495159 | 3183.008 | 15.7334 | 669.529024
45.329 | 1.495516 | 3182.696 | 15.73788 | 669.46336
45.339 | 1.495814 | 3182.891 | 15.74178 | 669.504448
45.349 | 1.496172 | 3182.944 | 15.74582 | 669.51552
45.359 | 1.496469 | 3182.515625 | 15.75061 | 669.425472
45.369 | 1.496827 | 3182.788 | 15.75456 | 669.482752
45.379 | 1.497125 | 3182.893 | 15.75867 | 669.504832
45.389 | 1.497482 | 3182.798 | 15.76295 | 669.484864
45.399 | 1.497839 | 3183.237 | 15.76743 | 669.577152
45.409 | 1.498137 | 3183.077 | 15.77126 | 669.543552
45.419 | 1.498494 | 3183.057 | 15.77571 | 669.539392
45.429 | 1.498852 | 3183.362 | 15.77988 | 669.603392
45.439 | 1.49915 | 3183.221 | 15.78461 | 669.573952
45.449 | 1.499507 | 3182.913 | 15.78804 | 669.508992
45.459 | 1.499864 | 3183.445 | 15.79276 | 669.620864
45.469 | 1.500162 | 3183.363 | 15.79737 | 669.603584
45.479 | 1.500519 | 3183.239 | 15.80144 | 669.577536
45.489 | 1.500877 | 3183.168 | 15.80612 | 669.562816
45.499 | 1.501175 | 3183.06 | 15.80992 | 669.540032
45.509 | 1.501532 | 3183.055 | 15.81437 | 669.53888
45.519 | 1.50183 | 3182.985 | 15.8187 | 669.524288
45.529 | 1.502187 | 3182.482 | 15.82281 | 669.418304
45.539 | 1.502485 | 3182.526 | 15.82697 | 669.427584
45.549 | 1.502842 | 3182.361 | 15.8315 | 669.392896
45.559 | 1.50314 | 3182.175 | 15.83584 | 669.353856
45.569 | 1.503497 | 3182.35 | 15.83944 | 669.390528
45.579 | 1.503795 | 3182.479 | 15.84363 | 669.417792
45.589 | 1.504152 | 3182.267 | 15.84781 | 669.37312
45.599 | 1.50445 | 3182.442 | 15.85183 | 669.409984
45.609 | 1.504808 | 3182.659 | 15.85647 | 669.45568
45.619 | 1.505105 | 3182.19 | 15.86054 | 669.357056
45.629 | 1.505463 | 3182.079 | 15.86523 | 669.333568
45.639 | 1.505761 | 3182.58 | 15.86886 | 669.439104
45.649 | 1.506118 | 3182.458 | 15.87324 | 669.413376
45.659 | 1.506475 | 3182.62 | 15.87728 | 669.447424
45.669 | 1.506773 | 3182.794 | 15.88182 | 669.483968
45.679 | 1.50713 | 3182.941 | 15.88593 | 669.51488
45.689 | 1.507488 | 3183.353 | 15.89047 | 669.6016
45.699 | 1.507786 | 3182.969 | 15.89486 | 669.520896
45.709 | 1.508143 | 3182.87 | 15.89911 | 669.500096
45.719 | 1.5085 | 3182.946 | 15.90368 | 669.516032
45.729 | 1.508798 | 3183.152 | 15.90794 | 669.559296
45.739 | 1.509155 | 3183.163 | 15.91179 | 669.561664
45.749 | 1.509453 | 3183.15 | 15.91647 | 669.558912
45.759 | 1.509811 | 3183.071 | 15.92092 | 669.542208
45.769 | 1.510168 | 3183.134 | 15.92514 | 669.55552
45.779 | 1.510466 | 3182.812 | 15.92942 | 669.487872
45.789 | 1.510823 | 3182.889 | 15.93409 | 669.504
45.799 | 1.511121 | 3182.886 | 15.93796 | 669.50336
45.809 | 1.511478 | 3182.579 | 15.94247 | 669.43872
45.819 | 1.511776 | 3182.679 | 15.94694 | 669.459904
45.829 | 1.512074 | 3182.435 | 15.95108 | 669.408512
45.839 | 1.512431 | 3182.29 | 15.9552 | 669.37792
45.849 | 1.512788 | 3182.63 | 15.95962 | 669.4496
45.859 | 1.513086 | 3182.568 | 15.96359 | 669.436544
45.869 | 1.513444 | 3182.64 | 15.96826 | 669.451712
45.879 | 1.513741 | 3182.703 | 15.97273 | 669.464832
45.889 | 1.514099 | 3182.553 | 15.97696 | 669.433344
45.899 | 1.514456 | 3182.722 | 15.98105 | 669.468928
45.909 | 1.514754 | 3182.84 | 15.98503 | 669.493696
45.919 | 1.515111 | 3183.282 | 15.98939 | 669.586688
45.929 | 1.515469 | 3183.222 | 15.99432 | 669.57408
45.939 | 1.515826 | 3183.071 | 15.99862 | 669.542272
45.949 | 1.516124 | 3182.99 | 16.00263 | 669.525312
45.959 | 1.516481 | 3183.169 | 16.00714 | 669.562816
45.969 | 1.516779 | 3183 | 16.01171 | 669.52736
45.979 | 1.517136 | 3182.564 | 16.01563 | 669.435584
45.989 | 1.517494 | 3182.674 | 16.02032 | 669.458816
45.999 | 1.517791 | 3182.685 | 16.02452 | 669.461056
46.009 | 1.518149 | 3182.397 | 16.02876 | 669.400448
46.019 | 1.518447 | 3182.627 | 16.03331 | 669.44896
46.029 | 1.518804 | 3182.457 | 16.03775 | 669.413056
46.039 | 1.519102 | 3182.095 | 16.04159 | 669.337024
46.049 | 1.519459 | 3182.168 | 16.04585 | 669.35232
46.059 | 1.519757 | 3182.505 | 16.05054 | 669.423232
46.069 | 1.520055 | 3181.968 | 16.05485 | 669.310208
46.079 | 1.520412 | 3181.724 | 16.05888 | 669.259008
46.089 | 1.520769 | 3181.944 | 16.06292 | 669.305152
46.099 | 1.521067 | 3182.046 | 16.0673 | 669.326656
46.109 | 1.521424 | 3182.13 | 16.07181 | 669.344384
46.119 | 1.521782 | 3182.661 | 16.07569 | 669.456128
46.129 | 1.52208 | 3182.508 | 16.08058 | 669.423936
46.139 | 1.522437 | 3182.396 | 16.08459 | 669.400384
46.149 | 1.522794 | 3182.373 | 16.0895 | 669.395456
46.159 | 1.523152 | 3182.712 | 16.09374 | 669.46688
46.169 | 1.523449 | 3183.113 | 16.09769 | 669.55104
46.179 | 1.523807 | 3183.135 | 16.10235 | 669.555776
46.189 | 1.524164 | 3183.323 | 16.1068 | 669.5952
46.199 | 1.524522 | 3182.988 | 16.11148 | 669.5248
46.209 | 1.524879 | 3182.945 | 16.11582 | 669.515712
46.219 | 1.525177 | 3182.772 | 16.12 | 669.47936
46.229 | 1.525534 | 3182.835 | 16.12455 | 669.492672
46.239 | 1.525891 | 3182.59 | 16.12887 | 669.441152
46.249 | 1.526189 | 3182.284 | 16.13328 | 669.376832
46.259 | 1.526546 | 3182.206 | 16.1376 | 669.360256
46.269 | 1.526844 | 3182.163 | 16.14176 | 669.351232
46.279 | 1.527202 | 3182.018 | 16.14571 | 669.320832
46.289 | 1.527559 | 3182.343 | 16.14993 | 669.389056
46.299 | 1.527857 | 3182.059 | 16.15429 | 669.329408
46.309 | 1.528155 | 3181.941 | 16.15876 | 669.304576
46.319 | 1.528512 | 3182.033 | 16.16322 | 669.323904
46.329 | 1.52881 | 3181.927 | 16.1673 | 669.301696
46.339 | 1.529167 | 3181.614 | 16.17117 | 669.235776
46.349 | 1.529524 | 3182.217 | 16.17554 | 669.362624
46.359 | 1.529822 | 3181.993 | 16.18028 | 669.31552
46.369 | 1.53018 | 3181.99 | 16.1842 | 669.314944
46.379 | 1.530477 | 3181.773 | 16.18873 | 669.269312
46.389 | 1.530835 | 3182.156 | 16.19307 | 669.349696
46.399 | 1.531192 | 3182.428 | 16.19793 | 669.406976
46.409 | 1.531549 | 3182.165 | 16.20177 | 669.351616
46.419 | 1.531847 | 3182.468 | 16.20691 | 669.415488
46.429 | 1.532205 | 3182.422 | 16.2111 | 669.405824
46.439 | 1.532562 | 3182.628 | 16.21508 | 669.449088
46.449 | 1.53286 | 3182.568 | 16.21983 | 669.436416
46.459 | 1.533217 | 3182.209 | 16.22389 | 669.360896
46.469 | 1.533574 | 3182.112 | 16.22816 | 669.340608
46.479 | 1.533872 | 3182.183 | 16.23251 | 669.35552
46.489 | 1.534229 | 3182.068 | 16.23709 | 669.331264
46.499 | 1.534527 | 3181.851 | 16.24125 | 669.285568
46.509 | 1.534885 | 3181.928 | 16.24566 | 669.301824
46.519 | 1.535182 | 3181.827 | 16.24978 | 669.280704
46.529 | 1.53554 | 3181.467 | 16.25457 | 669.204928
46.539 | 1.535838 | 3181.584 | 16.25836 | 669.22944
46.549 | 1.536195 | 3181.652 | 16.26322 | 669.243776
46.559 | 1.536493 | 3181.557 | 16.2671 | 669.223808
46.569 | 1.53685 | 3181.523 | 16.27161 | 669.21664
46.579 | 1.537148 | 3181.516 | 16.27572 | 669.215168
46.589 | 1.537505 | 3181.747 | 16.28031 | 669.263872
46.599 | 1.537803 | 3181.682 | 16.28459 | 669.250112
46.609 | 1.53816 | 3181.57 | 16.28866 | 669.226496
46.619 | 1.538518 | 3181.625 | 16.293 | 669.23808
46.629 | 1.538816 | 3181.702 | 16.29753 | 669.254272
46.639 | 1.539173 | 3181.921 | 16.30139 | 669.300352
46.649 | 1.53953 | 3182.276 | 16.3059 | 669.37504
46.659 | 1.539828 | 3182.005 | 16.31005 | 669.318016
46.669 | 1.540185 | 3182.222 | 16.31458 | 669.363712
46.679 | 1.540543 | 3182.502 | 16.31905 | 669.422528
46.689 | 1.54084 | 3181.8125 | 16.32382 | 669.277568
46.699 | 1.541198 | 3182.058 | 16.32787 | 669.329216
46.709 | 1.541555 | 3182.352 | 16.33235 | 669.39104
46.719 | 1.541913 | 3182.183 | 16.33669 | 669.35552
46.729 | 1.54221 | 3182.289 | 16.34137 | 669.377792
46.739 | 1.542568 | 3181.661 | 16.3457 | 669.24576
46.749 | 1.542866 | 3181.402 | 16.35028 | 669.191168
46.759 | 1.543223 | 3181.545 | 16.35399 | 669.221248
46.769 | 1.543521 | 3181.378 | 16.35853 | 669.186176
46.779 | 1.543878 | 3181.176 | 16.36216 | 669.143616
46.789 | 1.544176 | 3181.403 | 16.36721 | 669.191424
46.799 | 1.544533 | 3181.367 | 16.37153 | 669.183808
46.809 | 1.544831 | 3181.174 | 16.37617 | 669.14336
46.819 | 1.545188 | 3180.842 | 16.38023 | 669.073408
46.829 | 1.545486 | 3180.888 | 16.38452 | 669.083072
46.839 | 1.545843 | 3181.204 | 16.38868 | 669.149632
46.849 | 1.546141 | 3180.788 | 16.39261 | 669.062016
46.859 | 1.546499 | 3181.244 | 16.3973 | 669.15808
46.869 | 1.546856 | 3181.376 | 16.40178 | 669.185728
46.879 | 1.547154 | 3180.955 | 16.40589 | 669.097088
46.889 | 1.547511 | 3181.329 | 16.41064 | 669.175808
46.899 | 1.547868 | 3181.4 | 16.4147 | 669.190912
46.909 | 1.548166 | 3181.679 | 16.41916 | 669.249472
46.919 | 1.548524 | 3181.338 | 16.42309 | 669.177728
46.929 | 1.548881 | 3181.854 | 16.42773 | 669.2864
46.939 | 1.549179 | 3181.885 | 16.43201 | 669.292864
46.949 | 1.549536 | 3181.316 | 16.43626 | 669.173056
46.959 | 1.549894 | 3181.482 | 16.44042 | 669.208
46.969 | 1.550191 | 3181.334 | 16.44453 | 669.17696
46.979 | 1.550549 | 3181.11 | 16.44883 | 669.129856
46.989 | 1.550847 | 3181.066 | 16.45362 | 669.120576
46.999 | 1.551144 | 3180.889 | 16.45808 | 669.083328
47.009 | 1.551502 | 3180.664 | 16.46177 | 669.035904
47.019 | 1.551799 | 3180.717 | 16.46611 | 669.04704
47.029 | 1.552157 | 3180.564 | 16.47052 | 669.014976
47.039 | 1.552454 | 3180.594 | 16.47511 | 669.021312
47.049 | 1.552812 | 3180.513 | 16.47947 | 669.004224
47.059 | 1.55311 | 3180.599 | 16.48352 | 669.022272
47.069 | 1.553467 | 3180.08 | 16.48717 | 668.913152
47.079 | 1.553765 | 3180.692 | 16.49162 | 669.04192
47.089 | 1.554122 | 3180.903 | 16.4957 | 669.086144
47.099 | 1.55442 | 3180.683 | 16.50019 | 669.039936
47.109 | 1.554777 | 3181.051 | 16.50442 | 669.117312
47.119 | 1.555135 | 3180.755 | 16.50829 | 669.05504
47.129 | 1.555432 | 3181.038 | 16.51349 | 669.114752
47.139 | 1.55579 | 3181.564 | 16.51764 | 669.225216
47.149 | 1.556147 | 3181.167 | 16.52225 | 669.141888
47.159 | 1.556445 | 3180.979 | 16.52607 | 669.102272
47.169 | 1.556802 | 3181.571 | 16.53055 | 669.226688
47.179 | 1.55716 | 3181.427 | 16.53486 | 669.19648
47.189 | 1.557457 | 3181.122 | 16.53943 | 669.132352
47.199 | 1.557815 | 3181.144 | 16.54375 | 669.13696
47.209 | 1.558172 | 3181.07 | 16.54868 | 669.121408
47.219 | 1.55847 | 3181.465 | 16.55231 | 669.204416
47.229 | 1.558827 | 3181.048 | 16.55706 | 669.116736
47.239 | 1.559125 | 3180.568 | 16.56106 | 669.015744
47.249 | 1.559482 | 3180.843 | 16.56567 | 669.073664
47.259 | 1.55978 | 3180.799 | 16.56986 | 669.06432
47.269 | 1.560137 | 3180.743 | 16.57469 | 669.052672
47.279 | 1.560435 | 3180.79 | 16.57848 | 669.062528
47.289 | 1.560793 | 3180.567 | 16.58293 | 669.015552
47.299 | 1.56109 | 3180.598 | 16.58708 | 669.022208
47.309 | 1.561448 | 3180.414 | 16.59139 | 668.98336
47.319 | 1.561746 | 3180.396 | 16.59585 | 668.979584
47.329 | 1.562103 | 3180.612 | 16.60012 | 669.02496
47.339 | 1.56246 | 3180.983 | 16.60455 | 669.103104
47.349 | 1.562758 | 3180.817 | 16.60916 | 669.068096
47.359 | 1.563116 | 3180.539 | 16.613 | 669.0096
47.369 | 1.563413 | 3180.819 | 16.61757 | 669.068608
47.379 | 1.563771 | 3180.617 | 16.62184 | 669.026112
47.389 | 1.564128 | 3181.017 | 16.6264 | 669.110208
47.399 | 1.564426 | 3180.667 | 16.63061 | 669.036672
47.409 | 1.564783 | 3181.04 | 16.6352 | 669.115008
47.419 | 1.56514 | 3180.991 | 16.63938 | 669.104768
47.429 | 1.565498 | 3181.129 | 16.64412 | 669.13376
47.439 | 1.565796 | 3180.852 | 16.64817 | 669.07552
47.449 | 1.566153 | 3180.862 | 16.65281 | 669.077568
47.459 | 1.566451 | 3180.819 | 16.65693 | 669.068544
47.469 | 1.566808 | 3180.419 | 16.66172 | 668.984384
47.479 | 1.567165 | 3180.397 | 16.6654 | 668.97984
47.489 | 1.567463 | 3180.466 | 16.6703 | 668.994304
47.499 | 1.567821 | 3180.256 | 16.6742 | 668.950272
47.509 | 1.568118 | 3180.086 | 16.67857 | 668.914368
47.519 | 1.568416 | 3180.074 | 16.68293 | 668.911936
47.529 | 1.568774 | 3179.517 | 16.68736 | 668.794624
47.539 | 1.569131 | 3179.861 | 16.69149 | 668.867136
47.549 | 1.569429 | 3179.84375 | 16.69563 | 668.863424
47.559 | 1.569786 | 3180.019 | 16.69993 | 668.900224
47.569 | 1.570084 | 3180.067 | 16.70477 | 668.910336
47.579 | 1.570441 | 3179.552 | 16.70869 | 668.801984
47.589 | 1.570799 | 3179.827 | 16.71336 | 668.859968
47.599 | 1.571096 | 3179.928 | 16.71741 | 668.88128
47.609 | 1.571454 | 3180.267 | 16.72181 | 668.952576
47.619 | 1.571811 | 3180.224 | 16.72626 | 668.943424
47.629 | 1.572109 | 3180.686 | 16.73093 | 669.040704
47.639 | 1.572466 | 3180.47 | 16.73494 | 668.9952
47.649 | 1.572824 | 3180.592 | 16.73918 | 669.020736
47.659 | 1.573121 | 3180.677 | 16.74391 | 669.03872
47.669 | 1.573479 | 3180.55 | 16.74819 | 669.011968
47.679 | 1.573836 | 3180.612 | 16.75239 | 669.025024
47.689 | 1.574134 | 3180.461 | 16.75638 | 668.993344
47.699 | 1.574491 | 3180.24 | 16.76114 | 668.946688
47.709 | 1.574789 | 3180.008 | 16.76517 | 668.897984
47.719 | 1.575146 | 3179.784 | 16.7695 | 668.85088
47.729 | 1.575504 | 3180.147 | 16.77399 | 668.92736
47.739 | 1.575802 | 3179.84 | 16.77836 | 668.862592
47.749 | 1.576159 | 3179.884 | 16.78282 | 668.871872
47.759 | 1.576457 | 3179.92 | 16.78654 | 668.879488
47.769 | 1.576814 | 3179.617 | 16.79138 | 668.81568
47.779 | 1.577112 | 3179.823 | 16.79531 | 668.859072
47.789 | 1.577469 | 3179.768 | 16.80007 | 668.847424
47.799 | 1.577767 | 3179.682 | 16.80433 | 668.829376
47.809 | 1.578124 | 3179.655 | 16.8087 | 668.823744
47.819 | 1.578422 | 3179.566 | 16.81292 | 668.80512
47.829 | 1.578779 | 3179.489 | 16.81708 | 668.788864
47.839 | 1.579137 | 3180.022 | 16.82143 | 668.900928
47.849 | 1.579434 | 3180.277 | 16.82623 | 668.954624
47.859 | 1.579792 | 3180.084 | 16.83015 | 668.913984
47.869 | 1.580149 | 3180.624 | 16.83485 | 669.02752
47.879 | 1.580507 | 3180.51 | 16.83894 | 669.003648
47.889 | 1.580864 | 3180.4 | 16.84382 | 668.98048
47.899 | 1.581162 | 3180.673 | 16.84794 | 669.037824
47.909 | 1.581519 | 3180.135 | 16.85291 | 668.924736
47.919 | 1.581876 | 3180.548 | 16.85724 | 669.011648
47.929 | 1.582174 | 3180.554 | 16.86161 | 669.0128
47.939 | 1.582532 | 3180.298 | 16.86605 | 668.958976
47.953 | 1.583008 | 3180.239 | 16.87245 | 668.94656
47.959 | 1.583187 | 3180.405 | 16.87472 | 668.98144
47.969 | 1.583544 | 3179.607 | 16.87915 | 668.813696
47.979 | 1.583842 | 3179.799 | 16.88376 | 668.85408
47.989 | 1.584199 | 3179.549 | 16.88804 | 668.801408
47.999 | 1.584497 | 3179.426 | 16.89174 | 668.775488
48.009 | 1.584854 | 3179.08 | 16.89726 | 668.702848
48.019 | 1.585152 | 3179.378 | 16.90076 | 668.765504
48.029 | 1.58551 | 3179.654 | 16.90531 | 668.823424
48.039 | 1.585807 | 3179.324 | 16.90916 | 668.754112
48.049 | 1.586165 | 3179.057 | 16.91382 | 668.69792
48.059 | 1.586462 | 3179.152 | 16.91788 | 668.717888
48.069 | 1.58682 | 3179.493 | 16.92251 | 668.789632
48.079 | 1.587177 | 3179.293 | 16.92662 | 668.747584
48.089 | 1.587475 | 3179.579 | 16.93156 | 668.80768
48.099 | 1.587832 | 3179.546 | 16.93536 | 668.800768
48.109 | 1.58819 | 3179.816 | 16.94013 | 668.857536
48.119 | 1.588488 | 3180.162 | 16.94428 | 668.930496
48.129 | 1.588845 | 3179.822 | 16.94867 | 668.858752
48.139 | 1.589202 | 3179.811 | 16.95328 | 668.85664
48.149 | 1.5895 | 3179.615 | 16.95779 | 668.81536
48.159 | 1.589857 | 3179.599 | 16.96208 | 668.812032
48.169 | 1.590215 | 3179.718 | 16.96687 | 668.836928
48.179 | 1.590512 | 3179.339 | 16.97092 | 668.757376
48.189 | 1.59087 | 3179.129 | 16.97565 | 668.713088
48.199 | 1.591227 | 3179.098 | 16.97974 | 668.706688
48.209 | 1.591525 | 3179.189 | 16.98399 | 668.725696
48.219 | 1.591882 | 3179.265625 | 16.9882 | 668.741824
48.229 | 1.59218 | 3178.743 | 16.9929 | 668.632
48.239 | 1.592537 | 3178.656 | 16.99696 | 668.613696
48.249 | 1.592835 | 3178.688 | 17.00137 | 668.620288
48.259 | 1.593193 | 3178.478 | 17.00565 | 668.576256
48.269 | 1.59349 | 3178.171 | 17.0097 | 668.511552
48.279 | 1.593788 | 3178.204 | 17.01367 | 668.518528
48.289 | 1.594146 | 3178.926 | 17.01854 | 668.6704
48.299 | 1.594503 | 3178.744 | 17.02266 | 668.632128
48.309 | 1.594801 | 3178.924 | 17.02701 | 668.670016
48.319 | 1.595158 | 3178.558 | 17.03115 | 668.592896
48.329 | 1.595456 | 3178.752 | 17.03556 | 668.633792
48.339 | 1.595813 | 3178.884 | 17.03987 | 668.661568
48.349 | 1.596111 | 3179.043 | 17.0442 | 668.69504
48.359 | 1.596468 | 3178.917 | 17.04857 | 668.668608
48.369 | 1.596826 | 3178.938 | 17.05328 | 668.67296
48.379 | 1.597123 | 3179.085 | 17.05703 | 668.703808
48.389 | 1.597481 | 3178.997 | 17.06159 | 668.685248
48.399 | 1.597838 | 3179.021 | 17.06573 | 668.690368
48.409 | 1.598136 | 3179.189 | 17.0706 | 668.72576
48.419 | 1.598493 | 3179.268 | 17.07491 | 668.742272
48.429 | 1.598791 | 3179.133 | 17.07931 | 668.713984
48.439 | 1.599148 | 3178.682 | 17.08371 | 668.619136
48.449 | 1.599506 | 3179.329 | 17.08791 | 668.755072
48.459 | 1.599804 | 3179.246 | 17.09226 | 668.737728
48.469 | 1.600101 | 3178.726 | 17.09655 | 668.628416
48.479 | 1.600459 | 3178.505 | 17.10092 | 668.581824
48.489 | 1.600757 | 3178.972 | 17.10522 | 668.680128
48.499 | 1.601114 | 3178.544 | 17.10966 | 668.590016
48.509 | 1.601412 | 3178.776 | 17.11449 | 668.638784
48.519 | 1.601769 | 3178.429 | 17.11914 | 668.565952
48.529 | 1.602067 | 3178.631 | 17.12278 | 668.60832
48.539 | 1.602424 | 3178.583 | 17.12705 | 668.598272
48.549 | 1.602782 | 3178.521 | 17.13154 | 668.585216
48.559 | 1.603079 | 3178.792 | 17.13567 | 668.642304
48.569 | 1.603437 | 3178.695 | 17.14032 | 668.62176
48.579 | 1.603734 | 3178.635 | 17.14456 | 668.609216
48.589 | 1.604092 | 3179.055 | 17.1494 | 668.697536
48.599 | 1.604449 | 3179.315 | 17.15346 | 668.752192
48.609 | 1.604807 | 3179.171 | 17.15827 | 668.72192
48.619 | 1.605164 | 3179.738 | 17.16245 | 668.841152
48.629 | 1.605462 | 3179.646 | 17.16752 | 668.821952
48.639 | 1.605819 | 3179.551 | 17.17188 | 668.801792
48.649 | 1.606176 | 3179.96 | 17.17686 | 668.887872
48.659 | 1.606474 | 3179.33 | 17.18139 | 668.755328
48.669 | 1.606832 | 3179.349 | 17.18571 | 668.759296
48.679 | 1.607189 | 3179.362 | 17.18979 | 668.762112
48.689 | 1.607487 | 3179.167 | 17.19405 | 668.721152
48.699 | 1.607844 | 3178.725 | 17.1985 | 668.62816
48.709 | 1.608142 | 3179.28 | 17.20369 | 668.744896
48.719 | 1.608499 | 3178.828125 | 17.20766 | 668.649792
48.729 | 1.608797 | 3178.46 | 17.21222 | 668.572352
48.739 | 1.609154 | 3178.531 | 17.21599 | 668.5872
48.749 | 1.609452 | 3178.553 | 17.22098 | 668.591872
48.759 | 1.609809 | 3178.45 | 17.22521 | 668.57024
48.769 | 1.610107 | 3178.427 | 17.23007 | 668.565376
48.779 | 1.610465 | 3178.273 | 17.23375 | 668.532992
48.789 | 1.610822 | 3178.316 | 17.23832 | 668.54208
48.799 | 1.61112 | 3178.206 | 17.24268 | 668.518848
48.809 | 1.611477 | 3178.204 | 17.24704 | 668.518528
48.819 | 1.611775 | 3178.57 | 17.25153 | 668.59552
48.829 | 1.612132 | 3178.585 | 17.25625 | 668.598656
48.839 | 1.61249 | 3178.592 | 17.26058 | 668.600128
48.849 | 1.612847 | 3178.566 | 17.26529 | 668.594752
48.859 | 1.613145 | 3178.64 | 17.26969 | 668.610304
48.869 | 1.613502 | 3178.57 | 17.27404 | 668.59552
48.879 | 1.613859 | 3178.727 | 17.27867 | 668.62848
48.889 | 1.614157 | 3178.849 | 17.28325 | 668.654272
48.899 | 1.614515 | 3178.528 | 17.28792 | 668.586688
48.909 | 1.614812 | 3178.823 | 17.29207 | 668.648768
48.919 | 1.61517 | 3178.324 | 17.29643 | 668.543808
48.929 | 1.615468 | 3177.601 | 17.30109 | 668.391744
48.939 | 1.615825 | 3177.68 | 17.30514 | 668.40832
48.949 | 1.616123 | 3177.808 | 17.30944 | 668.435264
48.959 | 1.61648 | 3177.63 | 17.31348 | 668.39776
48.969 | 1.616778 | 3177.344 | 17.31849 | 668.337536
48.979 | 1.617135 | 3177.48 | 17.32301 | 668.366336
48.989 | 1.617433 | 3177.794 | 17.32709 | 668.43232
48.999 | 1.61779 | 3177.344 | 17.33127 | 668.337664
49.009 | 1.618088 | 3177.245 | 17.33562 | 668.316928
49.019 | 1.618445 | 3176.922 | 17.33975 | 668.24896
49.029 | 1.618743 | 3177.702 | 17.34422 | 668.412928
49.039 | 1.619101 | 3177.687 | 17.34891 | 668.409728
49.049 | 1.619398 | 3178.184 | 17.35297 | 668.514432
49.059 | 1.619756 | 3177.635 | 17.35771 | 668.398976
49.069 | 1.620113 | 3177.938 | 17.36181 | 668.462592
49.079 | 1.620411 | 3178.268 | 17.36602 | 668.532096
49.089 | 1.620768 | 3178.471 | 17.37074 | 668.57472
49.099 | 1.621126 | 3178.613 | 17.37496 | 668.604608
49.109 | 1.621483 | 3178.527 | 17.37969 | 668.586432
49.119 | 1.621781 | 3178.615 | 17.38359 | 668.604992
49.129 | 1.622138 | 3178.284 | 17.38885 | 668.535488
49.139 | 1.622495 | 3178.442 | 17.39338 | 668.56864
49.149 | 1.622853 | 3178.479 | 17.39765 | 668.576256
49.159 | 1.623151 | 3178.3125 | 17.40172 | 668.541376
49.169 | 1.623508 | 3178.172 | 17.40686 | 668.511744
49.179 | 1.623806 | 3178.34 | 17.41109 | 668.547136
49.189 | 1.624163 | 3178.156 | 17.41567 | 668.508544
49.199 | 1.62452 | 3178.163 | 17.42049 | 668.509952
49.209 | 1.624818 | 3177.727 | 17.42468 | 668.41824
49.219 | 1.625176 | 3177.308 | 17.42892 | 668.329984
49.229 | 1.625473 | 3178.003 | 17.4339 | 668.476224
49.239 | 1.625831 | 3177.594 | 17.43787 | 668.390208
49.249 | 1.626128 | 3177.566 | 17.44212 | 668.38432
49.259 | 1.626486 | 3177.314 | 17.44698 | 668.331456
49.269 | 1.626784 | 3177.412 | 17.45121 | 668.351936
49.279 | 1.627141 | 3177.458 | 17.4559 | 668.361728
49.289 | 1.627498 | 3177.606 | 17.46031 | 668.392768
49.299 | 1.627796 | 3177.4 | 17.46454 | 668.34944
49.309 | 1.628153 | 3177.581 | 17.46995 | 668.387584
49.319 | 1.628511 | 3178.032 | 17.47392 | 668.482368
49.329 | 1.628809 | 3177.843 | 17.47808 | 668.44256
49.339 | 1.629166 | 3177.898 | 17.48316 | 668.454144
49.349 | 1.629523 | 3177.869 | 17.48727 | 668.448064
49.359 | 1.629881 | 3177.986 | 17.49164 | 668.472704
49.369 | 1.630178 | 3178.026 | 17.49641 | 668.481152
49.379 | 1.630536 | 3177.776 | 17.50115 | 668.42848
49.389 | 1.630893 | 3177.799 | 17.50573 | 668.433344
49.399 | 1.631191 | 3177.88 | 17.50996 | 668.450368
49.409 | 1.631548 | 3177.507 | 17.51435 | 668.371968
49.419 | 1.631846 | 3177.321 | 17.5187 | 668.3328
49.429 | 1.632203 | 3177.465 | 17.5235 | 668.363136
49.439 | 1.632501 | 3177.539 | 17.52809 | 668.378688
49.449 | 1.632859 | 3177.128 | 17.53259 | 668.292288
49.459 | 1.633156 | 3176.868 | 17.53673 | 668.237632
49.469 | 1.633514 | 3177.111 | 17.54111 | 668.28864
49.479 | 1.633812 | 3177.135 | 17.54569 | 668.293696
49.489 | 1.634169 | 3176.669 | 17.55016 | 668.195776
49.499 | 1.634467 | 3176.953125 | 17.55458 | 668.255424
49.509 | 1.634824 | 3176.708 | 17.55892 | 668.203904
49.519 | 1.635181 | 3176.572 | 17.56352 | 668.175296
49.529 | 1.635479 | 3176.592 | 17.56777 | 668.179456
49.539 | 1.635836 | 3176.699 | 17.57229 | 668.202048
49.549 | 1.636134 | 3176.729 | 17.57645 | 668.208384
49.559 | 1.636492 | 3176.992 | 17.58075 | 668.263616
49.569 | 1.636849 | 3177.251 | 17.58551 | 668.318144
49.579 | 1.637147 | 3176.881 | 17.58997 | 668.240256
49.589 | 1.637504 | 3176.87 | 17.59475 | 668.238016
49.599 | 1.637861 | 3177.417 | 17.59869 | 668.35296
49.609 | 1.638219 | 3177.135 | 17.6037 | 668.293632
49.619 | 1.638517 | 3177.253 | 17.60773 | 668.318528
49.629 | 1.638874 | 3176.825 | 17.61273 | 668.228544
49.639 | 1.639172 | 3177.037 | 17.61671 | 668.273088
49.649 | 1.639529 | 3176.758 | 17.62156 | 668.214336
49.659 | 1.639887 | 3176.608 | 17.62571 | 668.182784
49.669 | 1.640184 | 3176.615 | 17.63026 | 668.184192
49.679 | 1.640542 | 3176.513 | 17.63465 | 668.162816
49.689 | 1.64084 | 3176.567 | 17.63941 | 668.174208
49.699 | 1.641197 | 3176.354 | 17.64336 | 668.129536
49.709 | 1.641495 | 3176.385 | 17.64814 | 668.135872
49.719 | 1.641792 | 3175.764 | 17.65248 | 668.005312
49.729 | 1.64215 | 3175.975 | 17.65703 | 668.049728
49.739 | 1.642448 | 3175.889 | 17.66122 | 668.03168
49.749 | 1.642805 | 3175.853 | 17.66571 | 668.024064
49.759 | 1.643103 | 3176.357 | 17.66973 | 668.130048
49.769 | 1.64346 | 3175.788 | 17.67464 | 668.010304
49.779 | 1.643817 | 3176.266 | 17.67823 | 668.110912
49.789 | 1.644115 | 3176.419 | 17.6828 | 668.14304
49.799 | 1.644472 | 3176.525 | 17.68724 | 668.165376
49.809 | 1.64483 | 3176.332 | 17.69206 | 668.124672
49.819 | 1.645128 | 3176.539 | 17.69657 | 668.168256
49.829 | 1.645485 | 3176.593 | 17.70074 | 668.179712
49.839 | 1.645842 | 3176.732 | 17.70562 | 668.209024
49.849 | 1.64614 | 3176.886 | 17.71013 | 668.24128
49.859 | 1.646498 | 3176.89 | 17.71427 | 668.242176
49.869 | 1.646855 | 3176.745 | 17.71909 | 668.211648
49.879 | 1.647212 | 3176.623 | 17.72391 | 668.18592
49.889 | 1.64751 | 3176.534 | 17.7283 | 668.16736
49.899 | 1.647867 | 3176.221 | 17.73241 | 668.10144
49.909 | 1.648165 | 3176.438 | 17.73756 | 668.147008
49.919 | 1.648463 | 3175.985 | 17.74188 | 668.051712
49.929 | 1.64882 | 3176.034 | 17.74637 | 668.062208
49.939 | 1.649178 | 3176.221 | 17.75002 | 668.101504
49.949 | 1.649475 | 3175.666 | 17.75511 | 667.984576
49.959 | 1.649833 | 3176.008 | 17.75963 | 668.05664
49.969 | 1.650131 | 3175.97 | 17.76413 | 668.04864
49.979 | 1.650428 | 3175.54 | 17.76806 | 667.958208
49.989 | 1.650786 | 3175.271 | 17.77242 | 667.901696
49.999 | 1.651143 | 3175.857 | 17.77677 | 668.02496
50.009 | 1.651441 | 3176.09375 | 17.78131 | 668.074688
50.019 | 1.651798 | 3175.613 | 17.7856 | 667.973568
50.029 | 1.652096 | 3176.051 | 17.7897 | 668.0656
50.039 | 1.652453 | 3175.742 | 17.79471 | 668.000768
50.049 | 1.652811 | 3176.234 | 17.79925 | 668.104064
50.059 | 1.653109 | 3175.954 | 17.80363 | 668.045312
50.069 | 1.653466 | 3176.203125 | 17.8078 | 668.097664
50.079 | 1.653823 | 3176.128 | 17.81252 | 668.081856
50.089 | 1.654181 | 3176.456 | 17.81763 | 668.150784
50.099 | 1.654478 | 3176.421875 | 17.82163 | 668.14368
50.109 | 1.654836 | 3176.285 | 17.82597 | 668.11488
50.119 | 1.655193 | 3176.052 | 17.83083 | 668.06592
50.129 | 1.655491 | 3176.339 | 17.83592 | 668.126272
50.139 | 1.655848 | 3176.21 | 17.84013 | 668.099072
50.149 | 1.656146 | 3175.812 | 17.84431 | 668.015424
50.159 | 1.656503 | 3175.763 | 17.84885 | 668.005056
50.169 | 1.656801 | 3175.809 | 17.85366 | 668.01472
50.179 | 1.657158 | 3175.365 | 17.858 | 667.921472
50.189 | 1.657516 | 3175.639 | 17.86228 | 667.979008
50.199 | 1.657814 | 3175.518 | 17.86666 | 667.9536
50.209 | 1.658111 | 3175.359 | 17.87108 | 667.920128
50.219 | 1.658469 | 3175.026 | 17.87547 | 667.850112
50.229 | 1.658826 | 3175.122 | 17.87998 | 667.870208
50.239 | 1.659124 | 3175.219 | 17.88444 | 667.89056
50.249 | 1.659481 | 3174.881 | 17.88855 | 667.81952
50.259 | 1.659779 | 3175.038 | 17.89308 | 667.85248
50.269 | 1.660077 | 3175.052 | 17.89721 | 667.855616
50.279 | 1.660434 | 3175.061 | 17.9016 | 667.857408
50.289 | 1.660792 | 3175.325 | 17.90636 | 667.913024
50.299 | 1.661089 | 3175.156 | 17.90996 | 667.87744
50.309 | 1.661447 | 3175.365 | 17.91481 | 667.921472
50.319 | 1.661804 | 3175.195 | 17.91982 | 667.885504
50.329 | 1.662161 | 3175.37 | 17.9238 | 667.922432
50.339 | 1.662459 | 3175.647 | 17.92814 | 667.980608
50.349 | 1.662817 | 3175.545 | 17.93331 | 667.959168
50.359 | 1.663114 | 3175.389 | 17.93798 | 667.9264
50.369 | 1.663472 | 3175.132 | 17.942 | 667.872448
50.379 | 1.663769 | 3175.157 | 17.94634 | 667.877568
50.389 | 1.664127 | 3175.413 | 17.95104 | 667.931456
50.399 | 1.664484 | 3175.254 | 17.95515 | 667.898048
50.409 | 1.664782 | 3175.093 | 17.96021 | 667.864064
50.419 | 1.665139 | 3175.045 | 17.96382 | 667.854144
50.429 | 1.665437 | 3174.982 | 17.96852 | 667.840896
50.439 | 1.665735 | 3174.5 | 17.97272 | 667.739456
50.449 | 1.666092 | 3175.13 | 17.97711 | 667.872
50.459 | 1.66639 | 3174.755 | 17.9814 | 667.79296
50.469 | 1.666747 | 3174.362 | 17.98564 | 667.710336
50.479 | 1.667045 | 3174.414 | 17.99002 | 667.721408
50.489 | 1.667403 | 3174.554 | 17.99452 | 667.750784
50.499 | 1.66776 | 3174.88 | 17.99901 | 667.819392
50.509 | 1.668058 | 3174.736 | 18.00373 | 667.788992
50.519 | 1.668415 | 3175.064 | 18.00808 | 667.857984
50.529 | 1.668772 | 3174.775 | 18.01202 | 667.797248
50.539 | 1.66907 | 3175.027 | 18.01677 | 667.850368
50.549 | 1.669428 | 3175.046 | 18.02161 | 667.854336
50.559 | 1.669785 | 3175.013 | 18.02562 | 667.847296
50.569 | 1.670083 | 3175.052 | 18.03024 | 667.855616
50.579 | 1.67044 | 3175.572 | 18.0349 | 667.964992
50.589 | 1.670797 | 3175.147 | 18.03998 | 667.875584
50.599 | 1.671155 | 3175.324 | 18.04422 | 667.912768
50.609 | 1.671453 | 3175.422 | 18.049 | 667.93344
50.619 | 1.67181 | 3174.831 | 18.05322 | 667.80896
50.629 | 1.672167 | 3175.023 | 18.05819 | 667.849536
50.639 | 1.672465 | 3174.976 | 18.0626 | 667.839552
50.649 | 1.672823 | 3175.045 | 18.06722 | 667.854144
50.659 | 1.67312 | 3174.624 | 18.07169 | 667.76544
50.669 | 1.673478 | 3174.415 | 18.07593 | 667.721472
50.679 | 1.673835 | 3174.671 | 18.08017 | 667.775424
50.689 | 1.674133 | 3174.522 | 18.08507 | 667.744128
50.699 | 1.67443 | 3174.461 | 18.08923 | 667.731328
50.709 | 1.674788 | 3174.157 | 18.09402 | 667.667392
50.719 | 1.675145 | 3174.15625 | 18.09815 | 667.667136
50.729 | 1.675443 | 3173.86 | 18.10293 | 667.6048
50.739 | 1.6758 | 3174.123 | 18.10717 | 667.660032
50.749 | 1.676098 | 3174.116 | 18.11132 | 667.658624
50.759 | 1.676455 | 3174.345 | 18.11585 | 667.706752
50.769 | 1.676813 | 3174.291 | 18.12086 | 667.695488
50.779 | 1.677111 | 3173.958 | 18.12543 | 667.625344
50.789 | 1.677468 | 3174.487 | 18.1293 | 667.736768
50.799 | 1.677825 | 3174.448 | 18.13423 | 667.728384
50.809 | 1.678183 | 3174.611 | 18.13905 | 667.762816
50.819 | 1.678481 | 3174.929 | 18.14292 | 667.82976
50.829 | 1.678838 | 3174.665 | 18.1478 | 667.77408
50.839 | 1.679195 | 3174.503 | 18.15242 | 667.740096
50.849 | 1.679553 | 3174.274 | 18.15712 | 667.69184
50.859 | 1.67985 | 3174.653 | 18.16147 | 667.77152
50.869 | 1.680208 | 3174.213 | 18.16628 | 667.67904
50.879 | 1.680505 | 3174.02 | 18.17088 | 667.638528
50.889 | 1.680863 | 3174.212 | 18.17512 | 667.678784
50.899 | 1.681161 | 3173.787 | 18.17997 | 667.589376
50.909 | 1.681518 | 3173.306 | 18.18372 | 667.48832
50.919 | 1.681816 | 3173.745 | 18.18867 | 667.580608
50.929 | 1.682173 | 3173.729 | 18.19299 | 667.577216
50.939 | 1.682471 | 3173.566 | 18.19692 | 667.542976
50.949 | 1.682828 | 3173.484 | 18.20161 | 667.525696
50.959 | 1.683126 | 3173.104 | 18.20609 | 667.44576
50.969 | 1.683483 | 3173.36 | 18.21067 | 667.499712
50.979 | 1.683781 | 3173.553 | 18.21497 | 667.540288
50.989 | 1.684139 | 3173.201 | 18.21907 | 667.466176
50.999 | 1.684436 | 3173.736 | 18.22363 | 667.578816
51.009 | 1.684794 | 3173.469 | 18.22826 | 667.52256
51.019 | 1.685151 | 3173.601 | 18.23271 | 667.550272
51.029 | 1.685508 | 3173.603 | 18.23727 | 667.550656
51.039 | 1.685806 | 3174.235 | 18.24185 | 667.683648
51.049 | 1.686164 | 3174.233 | 18.24714 | 667.6832
51.059 | 1.686461 | 3174.025 | 18.25111 | 667.639616
51.069 | 1.686819 | 3173.753 | 18.25566 | 667.582272
51.079 | 1.687176 | 3173.885 | 18.26016 | 667.610112
51.089 | 1.687533 | 3174.078125 | 18.26457 | 667.650688
51.099 | 1.687831 | 3173.837 | 18.26903 | 667.6
51.109 | 1.688189 | 3174.118 | 18.27385 | 667.659136
51.119 | 1.688486 | 3173.988 | 18.27842 | 667.631744
51.129 | 1.688844 | 3173.363 | 18.28273 | 667.500288
51.139 | 1.689201 | 3173.785 | 18.2876 | 667.588928
51.149 | 1.689499 | 3173.406 | 18.29225 | 667.509248
51.159 | 1.689856 | 3172.995 | 18.29614 | 667.422912
51.169 | 1.690154 | 3173.402 | 18.30086 | 667.508544
51.179 | 1.690511 | 3173.507 | 18.30582 | 667.530496
51.189 | 1.690809 | 3173.144 | 18.3101 | 667.454272
51.199 | 1.691167 | 3172.748 | 18.31425 | 667.370816
51.209 | 1.691464 | 3173.035 | 18.31897 | 667.431232
51.219 | 1.691822 | 3173.03 | 18.32349 | 667.430144
51.229 | 1.692119 | 3173.345 | 18.32799 | 667.496512
51.239 | 1.692477 | 3172.826 | 18.33214 | 667.387328
51.249 | 1.692775 | 3172.918 | 18.33674 | 667.406656
51.259 | 1.693132 | 3173.017 | 18.34154 | 667.427456
51.269 | 1.693489 | 3173.418 | 18.34553 | 667.511936
51.279 | 1.693847 | 3173.415 | 18.35033 | 667.511232
51.289 | 1.694144 | 3173.47 | 18.35543 | 667.522752
51.299 | 1.694502 | 3173.309 | 18.35956 | 667.488896
51.309 | 1.694859 | 3173.214 | 18.36455 | 667.468992
51.319 | 1.695157 | 3173.395 | 18.36893 | 667.50688
51.329 | 1.695514 | 3173.459 | 18.37375 | 667.520448
51.339 | 1.695812 | 3173.496 | 18.37821 | 667.528192
51.349 | 1.696169 | 3173.169 | 18.38267 | 667.45952
51.359 | 1.696527 | 3173.318 | 18.38675 | 667.490752
51.369 | 1.696825 | 3173.283 | 18.39196 | 667.483456
51.379 | 1.697182 | 3172.98 | 18.39623 | 667.419712
51.389 | 1.69748 | 3172.787 | 18.40103 | 667.379008
51.399 | 1.697778 | 3172.719 | 18.40555 | 667.3648
51.409 | 1.698135 | 3172.591 | 18.40972 | 667.337792
51.419 | 1.698433 | 3172.661 | 18.41367 | 667.352512
51.429 | 1.69879 | 3172.583 | 18.41854 | 667.336192
51.439 | 1.699088 | 3172.438 | 18.42334 | 667.305728
51.449 | 1.699445 | 3172.295 | 18.42782 | 667.27552
51.459 | 1.699802 | 3172.543 | 18.43204 | 667.327744
51.469 | 1.7001 | 3172.352 | 18.43671 | 667.287552
51.479 | 1.700458 | 3172.199 | 18.44088 | 667.25536
51.489 | 1.700755 | 3172.415 | 18.44566 | 667.3008
51.499 | 1.701113 | 3172.714 | 18.45041 | 667.363648
51.509 | 1.701411 | 3172.434 | 18.45488 | 667.304896
51.519 | 1.701768 | 3172.626 | 18.45912 | 667.345344
51.529 | 1.702125 | 3172.988 | 18.46339 | 667.42144
51.539 | 1.702483 | 3173.056 | 18.46858 | 667.435776
51.549 | 1.70284 | 3173.008 | 18.47292 | 667.425664
51.559 | 1.703138 | 3173.023 | 18.47774 | 667.428864
51.569 | 1.703495 | 3172.724 | 18.482 | 667.365952
51.579 | 1.703852 | 3172.69 | 18.48713 | 667.358656
51.589 | 1.70415 | 3172.801 | 18.49132 | 667.38208
51.599 | 1.704508 | 3172.631 | 18.49578 | 667.346304
51.609 | 1.704805 | 3172.551 | 18.50033 | 667.329472
51.619 | 1.705163 | 3172.39 | 18.50478 | 667.295552
51.629 | 1.705461 | 3172.215 | 18.50946 | 667.25888
51.639 | 1.705818 | 3172.132 | 18.51387 | 667.241408
51.649 | 1.706116 | 3171.781 | 18.51857 | 667.167616
51.659 | 1.706473 | 3171.84 | 18.52324 | 667.17984
51.669 | 1.706771 | 3172.065 | 18.52752 | 667.2272
51.679 | 1.707128 | 3171.747 | 18.53179 | 667.160384
51.689 | 1.707426 | 3171.47 | 18.53624 | 667.10208
51.699 | 1.707783 | 3171.679 | 18.54113 | 667.146048
51.709 | 1.708081 | 3171.59 | 18.54566 | 667.127296
51.719 | 1.708439 | 3171.875 | 18.5493 | 667.1872
51.729 | 1.708736 | 3171.575 | 18.55447 | 667.124096
51.739 | 1.709094 | 3171.637 | 18.55904 | 667.137152
51.749 | 1.709451 | 3171.912 | 18.56336 | 667.195136
51.759 | 1.709749 | 3172.221 | 18.56755 | 667.260032
51.769 | 1.710106 | 3172.085 | 18.57277 | 667.231488
51.779 | 1.710404 | 3171.952 | 18.57668 | 667.203392
51.789 | 1.710761 | 3172.344 | 18.58115 | 667.285824
51.799 | 1.711119 | 3172.39 | 18.58586 | 667.29568
51.809 | 1.711416 | 3172.263 | 18.59064 | 667.268928
51.819 | 1.711774 | 3172.492 | 18.59511 | 667.31712
51.829 | 1.712131 | 3172.267 | 18.59946 | 667.269632
51.839 | 1.712429 | 3172.148 | 18.60426 | 667.2448
51.849 | 1.712786 | 3172.217 | 18.60913 | 667.259136
51.859 | 1.713084 | 3171.969 | 18.61346 | 667.206912
51.869 | 1.713441 | 3172.105 | 18.61828 | 667.235648
51.879 | 1.713739 | 3171.831 | 18.62256 | 667.17792
51.889 | 1.714097 | 3171.509 | 18.62754 | 667.110272
51.899 | 1.714394 | 3171.535 | 18.63149 | 667.115776
51.909 | 1.714752 | 3171.518 | 18.63649 | 667.112256
51.919 | 1.715049 | 3171.584 | 18.64072 | 667.126016
51.929 | 1.715407 | 3171.596 | 18.6459 | 667.128704
51.939 | 1.715705 | 3171.55 | 18.64981 | 667.118976
51.949 | 1.716062 | 3171.357 | 18.65462 | 667.078272
51.959 | 1.71636 | 3171.476 | 18.65913 | 667.10336
51.969 | 1.716717 | 3171.655 | 18.66362 | 667.140928
51.979 | 1.717075 | 3171.756 | 18.66798 | 667.162176
51.989 | 1.717372 | 3171.821 | 18.67277 | 667.175872
51.999 | 1.71773 | 3171.917 | 18.67728 | 667.196032
52.009 | 1.718087 | 3172.057 | 18.68205 | 667.2256
52.019 | 1.718385 | 3172.444 | 18.68712 | 667.306944
52.029 | 1.718742 | 3172.138 | 18.69152 | 667.242624
52.039 | 1.719099 | 3172.424 | 18.69643 | 667.30272
52.049 | 1.719457 | 3172.442 | 18.70106 | 667.306624
52.059 | 1.719814 | 3172.298 | 18.70568 | 667.276288
52.069 | 1.720112 | 3172.398 | 18.7102 | 667.297344
52.079 | 1.720469 | 3172.069 | 18.71549 | 667.228096
52.089 | 1.720827 | 3172.17 | 18.72023 | 667.24928
52.099 | 1.721124 | 3172.098 | 18.72466 | 667.234112
52.109 | 1.721482 | 3172.236 | 18.72923 | 667.263232
52.119 | 1.72178 | 3171.91 | 18.73405 | 667.194688
52.129 | 1.722137 | 3171.232 | 18.73895 | 667.051968
52.139 | 1.722494 | 3171.762 | 18.7434 | 667.163456
52.149 | 1.722792 | 3171.589 | 18.74814 | 667.127168
52.159 | 1.723149 | 3171.094 | 18.75224 | 667.022912
52.169 | 1.723447 | 3171.163 | 18.75736 | 667.03744
52.179 | 1.723805 | 3171.245 | 18.76133 | 667.05472
52.189 | 1.724102 | 3170.994 | 18.76653 | 667.001984
52.199 | 1.72446 | 3171.337 | 18.77137 | 667.074112
52.209 | 1.724817 | 3170.983 | 18.77569 | 666.99968
52.219 | 1.725115 | 3170.881 | 18.7801 | 666.978112
52.229 | 1.725472 | 3171.063 | 18.78502 | 667.016576
52.239 | 1.72583 | 3171.332 | 18.78962 | 667.07296
52.249 | 1.726127 | 3171.497 | 18.79446 | 667.107776
52.259 | 1.726485 | 3171.366 | 18.799 | 667.080128
52.269 | 1.726842 | 3171.351 | 18.80369 | 667.076992
52.279 | 1.727199 | 3171.523 | 18.80816 | 667.11328
52.289 | 1.727497 | 3171.58 | 18.81328 | 667.125184
52.299 | 1.727855 | 3170.87 | 18.81763 | 666.975872
52.309 | 1.728212 | 3171.113 | 18.82215 | 667.026944
52.319 | 1.72851 | 3171.477 | 18.82677 | 667.103488
52.329 | 1.728867 | 3171.117 | 18.83175 | 667.02784
52.339 | 1.729224 | 3171.025 | 18.83644 | 667.008448
52.349 | 1.729522 | 3170.834 | 18.8412 | 666.968256
52.359 | 1.72988 | 3170.517 | 18.84587 | 666.901632
52.369 | 1.730177 | 3170.857 | 18.85033 | 666.973248
52.379 | 1.730535 | 3170.207 | 18.85448 | 666.83648
52.389 | 1.730833 | 3169.96 | 18.85952 | 666.784384
52.399 | 1.73119 | 3170.368 | 18.86394 | 666.870272
52.409 | 1.731488 | 3170.168 | 18.86866 | 666.828224
52.419 | 1.731845 | 3170.155 | 18.8732 | 666.825472
52.429 | 1.732143 | 3170.006 | 18.87785 | 666.794112
52.439 | 1.7325 | 3170.013 | 18.88219 | 666.795584
52.449 | 1.732798 | 3169.854 | 18.88632 | 666.762176
52.459 | 1.733155 | 3169.956 | 18.8912 | 666.783552
52.469 | 1.733453 | 3169.809 | 18.89556 | 666.75264
52.479 | 1.73381 | 3170.027 | 18.90016 | 666.798656
52.489 | 1.734168 | 3170.145 | 18.90481 | 666.823296
52.499 | 1.734525 | 3170.624 | 18.90978 | 666.924096
52.509 | 1.734823 | 3170.464 | 18.91461 | 666.89056
52.519 | 1.73518 | 3170.42 | 18.91927 | 666.88128
52.529 | 1.735538 | 3170.53 | 18.92343 | 666.904384
52.539 | 1.735835 | 3170.635 | 18.92864 | 666.926464
52.549 | 1.736193 | 3170.371 | 18.93291 | 666.870848
52.559 | 1.73655 | 3170.384 | 18.93806 | 666.873536
52.569 | 1.736848 | 3169.883 | 18.94253 | 666.768256
52.579 | 1.737205 | 3169.793 | 18.94715 | 666.74944
52.589 | 1.737503 | 3170.0625 | 18.95107 | 666.806016
52.599 | 1.73786 | 3170.254 | 18.95626 | 666.8464
52.609 | 1.738158 | 3169.875 | 18.96085 | 666.766528
52.619 | 1.738516 | 3169.804 | 18.9652 | 666.751616
52.629 | 1.738813 | 3169.436 | 18.9703 | 666.67424
52.639 | 1.739171 | 3169.38 | 18.97478 | 666.662528
52.649 | 1.739468 | 3169.224 | 18.97937 | 666.629696
52.659 | 1.739826 | 3169.209 | 18.98366 | 666.62656
52.669 | 1.740124 | 3169.355 | 18.98825 | 666.657152
52.679 | 1.740481 | 3169.5 | 18.99218 | 666.68768
52.689 | 1.740779 | 3168.952 | 18.99769 | 666.572352
52.699 | 1.741136 | 3169.237 | 19.00162 | 666.63232
52.709 | 1.741434 | 3169.367 | 19.0065 | 666.659648
52.719 | 1.741791 | 3169.34375 | 19.0106 | 666.654848
52.729 | 1.742149 | 3169.41 | 19.01594 | 666.668864
52.739 | 1.742506 | 3169.6875 | 19.02032 | 666.727168
52.749 | 1.742804 | 3169.512 | 19.02483 | 666.69024
52.759 | 1.743161 | 3169.675 | 19.02937 | 666.72448
52.769 | 1.743519 | 3170.118 | 19.03446 | 666.8176
52.779 | 1.743816 | 3169.809 | 19.03863 | 666.75264
52.789 | 1.744174 | 3169.98 | 19.04363 | 666.788736
52.799 | 1.744531 | 3169.385 | 19.0483 | 666.663488
52.809 | 1.744829 | 3169.654 | 19.05299 | 666.720128
52.819 | 1.745186 | 3169.365 | 19.05755 | 666.6592
52.829 | 1.745484 | 3169.396 | 19.06209 | 666.665728
52.839 | 1.745841 | 3169.338 | 19.06646 | 666.653568
52.849 | 1.746199 | 3169.21 | 19.07119 | 666.626688
52.859 | 1.746496 | 3169.201 | 19.07598 | 666.624768
52.869 | 1.746854 | 3168.594 | 19.08052 | 666.497024
52.879 | 1.747152 | 3168.887 | 19.08494 | 666.55872
52.889 | 1.747449 | 3168.501 | 19.08947 | 666.477504
52.899 | 1.747807 | 3168.493 | 19.09446 | 666.47584
52.909 | 1.748104 | 3168.641 | 19.09873 | 666.507008
52.919 | 1.748462 | 3168.229 | 19.10302 | 666.42048
52.929 | 1.74876 | 3168.433 | 19.10762 | 666.463232
52.939 | 1.749117 | 3168.651 | 19.11215 | 666.50912
52.949 | 1.749415 | 3168.634 | 19.11662 | 666.505472
52.959 | 1.749772 | 3168.4375 | 19.12135 | 666.464192
52.969 | 1.75013 | 3168.52 | 19.126 | 666.4816
52.979 | 1.750427 | 3168.519 | 19.13009 | 666.48128
52.989 | 1.750785 | 3168.689 | 19.13476 | 666.517184
52.999 | 1.751142 | 3169.009 | 19.13962 | 666.584512
53.009 | 1.75144 | 3168.655 | 19.14479 | 666.509888
53.019 | 1.751797 | 3168.986 | 19.14889 | 666.579584
53.029 | 1.752154 | 3169.203 | 19.15389 | 666.62528
53.039 | 1.752452 | 3168.914 | 19.1581 | 666.56448
53.049 | 1.75281 | 3168.94 | 19.16352 | 666.56992
53.059 | 1.753167 | 3168.757 | 19.16768 | 666.531392
53.069 | 1.753465 | 3168.458 | 19.17223 | 666.468608
53.079 | 1.753822 | 3168.552 | 19.17705 | 666.48832
53.089 | 1.75412 | 3168.484 | 19.18144 | 666.474048
53.099 | 1.754418 | 3168.132 | 19.18584 | 666.399936
53.109 | 1.754775 | 3168.096 | 19.19045 | 666.392448
53.119 | 1.755132 | 3167.994 | 19.19494 | 666.370944
53.129 | 1.75543 | 3168.153 | 19.19961 | 666.404352
53.139 | 1.755788 | 3167.864 | 19.20401 | 666.343552
53.149 | 1.756085 | 3167.747 | 19.20888 | 666.318976
53.159 | 1.756443 | 3167.644 | 19.21317 | 666.297216
53.169 | 1.756741 | 3168.004 | 19.21774 | 666.373056
53.179 | 1.757098 | 3167.92 | 19.22198 | 666.355456
53.189 | 1.757396 | 3167.991 | 19.22662 | 666.370368
53.199 | 1.757753 | 3167.998 | 19.23116 | 666.371712
53.209 | 1.758051 | 3167.991 | 19.23635 | 666.370368
53.219 | 1.758408 | 3167.852 | 19.24055 | 666.341056
53.229 | 1.758765 | 3167.902 | 19.2452 | 666.351488
53.239 | 1.759063 | 3167.804 | 19.24965 | 666.330944
53.249 | 1.759421 | 3168.195 | 19.2544 | 666.413184
53.259 | 1.759778 | 3168.294 | 19.25939 | 666.434112
53.269 | 1.760076 | 3168.2 | 19.26396 | 666.414208
53.279 | 1.760433 | 3168.339 | 19.26841 | 666.443392
53.289 | 1.76079 | 3168.415 | 19.27316 | 666.45952
53.299 | 1.761088 | 3168.102 | 19.2774 | 666.3936
53.309 | 1.761446 | 3168.139 | 19.28238 | 666.401408
53.319 | 1.761743 | 3167.854 | 19.28688 | 666.341568
53.329 | 1.762101 | 3167.719 | 19.29161 | 666.313088
53.339 | 1.762399 | 3167.598 | 19.2961 | 666.287552
53.349 | 1.762756 | 3167.673 | 19.30023 | 666.30336
53.359 | 1.763054 | 3167.544 | 19.30545 | 666.276224
53.369 | 1.763411 | 3167.618 | 19.31005 | 666.29184
53.379 | 1.763709 | 3167.457 | 19.31447 | 666.25792
53.389 | 1.764066 | 3167.147 | 19.3191 | 666.192832
53.399 | 1.764424 | 3167.629 | 19.32393 | 666.29408
53.409 | 1.764721 | 3167.385 | 19.32825 | 666.242944
53.419 | 1.765079 | 3167.156 | 19.33268 | 666.194752
53.429 | 1.765376 | 3167.73 | 19.33777 | 666.315328
53.439 | 1.765734 | 3167.457 | 19.34205 | 666.257984
53.449 | 1.766091 | 3167.719 | 19.34679 | 666.313152
53.459 | 1.766389 | 3167.408 | 19.35118 | 666.24768
53.469 | 1.766746 | 3167.626 | 19.35604 | 666.29344
53.479 | 1.767104 | 3167.72 | 19.36081 | 666.313216
53.489 | 1.767461 | 3167.481 | 19.36562 | 666.26304
53.499 | 1.767818 | 3168.113 | 19.37068 | 666.39584
53.509 | 1.768176 | 3167.843 | 19.37524 | 666.3392
53.519 | 1.768474 | 3168.074 | 19.3794 | 666.38784
53.529 | 1.768831 | 3167.759 | 19.38477 | 666.321536
53.539 | 1.769188 | 3168.118 | 19.38946 | 666.397056
53.549 | 1.769486 | 3167.726 | 19.39391 | 666.314432
53.559 | 1.769843 | 3167.663 | 19.3988 | 666.301248
53.569 | 1.770201 | 3167.472 | 19.40352 | 666.261184
53.579 | 1.770498 | 3167.266 | 19.40775 | 666.217792
53.589 | 1.770856 | 3167.329 | 19.41296 | 666.230976
53.599 | 1.771154 | 3167.204 | 19.41731 | 666.2048
53.609 | 1.771511 | 3166.81 | 19.42186 | 666.121792
53.619 | 1.771809 | 3166.874 | 19.42642 | 666.135296
53.629 | 1.772166 | 3166.762 | 19.43126 | 666.111872
53.639 | 1.772464 | 3166.58 | 19.43567 | 666.073536
53.649 | 1.772821 | 3166.446 | 19.44068 | 666.045184
53.659 | 1.773119 | 3166.561 | 19.44479 | 666.069376
53.669 | 1.773476 | 3166.373 | 19.44966 | 666.029888
53.679 | 1.773834 | 3166.761 | 19.45415 | 666.111552
53.689 | 1.774132 | 3166.474 | 19.45905 | 666.0512
53.699 | 1.774489 | 3166.224 | 19.46335 | 665.998592
53.709 | 1.774846 | 3166.506 | 19.46791 | 666.05792
53.719 | 1.775144 | 3166.972 | 19.47257 | 666.155904
53.729 | 1.775502 | 3167.018 | 19.47759 | 666.165632
53.739 | 1.775859 | 3166.891 | 19.48224 | 666.13888
53.749 | 1.776216 | 3167.248 | 19.48672 | 666.21408
53.759 | 1.776514 | 3166.975 | 19.49126 | 666.156544
53.769 | 1.776871 | 3166.886 | 19.49652 | 666.137984
53.779 | 1.777229 | 3166.399 | 19.5008 | 666.03552
53.789 | 1.777526 | 3166.489 | 19.50555 | 666.054336
53.799 | 1.777884 | 3166.515625 | 19.51018 | 666.059968
53.809 | 1.778182 | 3166.387 | 19.5151 | 666.032896
53.819 | 1.778539 | 3166.329 | 19.5197 | 666.020608
53.829 | 1.778837 | 3166.494 | 19.52398 | 666.055424
53.839 | 1.779194 | 3166.426 | 19.5289 | 666.041152
53.849 | 1.779492 | 3166.259 | 19.53322 | 666.005888
53.859 | 1.779849 | 3165.947 | 19.53789 | 665.940288
53.869 | 1.780147 | 3165.754 | 19.54231 | 665.89984
53.879 | 1.780504 | 3165.982 | 19.54699 | 665.947712
53.889 | 1.780802 | 3165.754 | 19.55168 | 665.89984
53.899 | 1.78116 | 3165.748 | 19.55626 | 665.898368
53.909 | 1.781457 | 3165.928 | 19.56109 | 665.93632
53.919 | 1.781815 | 3165.956 | 19.56555 | 665.942144
53.929 | 1.782113 | 3165.909 | 19.57028 | 665.932288
53.939 | 1.78247 | 3166.008 | 19.57446 | 665.953088
53.949 | 1.782827 | 3166.307 | 19.57951 | 666.016128
53.959 | 1.783184 | 3166.131 | 19.58379 | 665.979136
53.969 | 1.783482 | 3166.15 | 19.58879 | 665.983104
53.979 | 1.78384 | 3166.301 | 19.59384 | 666.01472
53.989 | 1.784197 | 3166.453 | 19.59832 | 666.04672
53.999 | 1.784554 | 3166.08 | 19.60337 | 665.968384
54.009 | 1.784852 | 3166.479 | 19.60839 | 666.052224
54.019 | 1.78521 | 3166.283 | 19.61211 | 666.011072
54.029 | 1.785507 | 3165.972 | 19.61729 | 665.9456
54.039 | 1.785865 | 3166.051 | 19.62237 | 665.962176
54.049 | 1.786222 | 3166.4 | 19.6273 | 666.035584
54.059 | 1.78652 | 3165.714 | 19.63179 | 665.891392
54.069 | 1.786877 | 3165.749 | 19.63599 | 665.898624
54.079 | 1.787175 | 3165.3 | 19.64096 | 665.80416
54.089 | 1.787532 | 3165.589 | 19.64587 | 665.86496
54.099 | 1.78783 | 3165.358 | 19.65022 | 665.816512
54.109 | 1.788187 | 3165.385 | 19.6547 | 665.822144
54.119 | 1.788485 | 3165.298 | 19.65957 | 665.803776
54.129 | 1.788843 | 3164.98 | 19.66369 | 665.73696
54.139 | 1.78914 | 3165.451 | 19.66849 | 665.836032
54.149 | 1.789498 | 3165.164 | 19.67334 | 665.775616
54.159 | 1.789795 | 3165.06 | 19.67787 | 665.753792
54.169 | 1.790153 | 3165.152 | 19.68236 | 665.773184
54.179 | 1.79051 | 3165.146 | 19.68755 | 665.77184
54.189 | 1.790808 | 3165.176 | 19.69234 | 665.77824
54.199 | 1.791165 | 3165.214 | 19.69646 | 665.78624
54.209 | 1.791523 | 3165.587 | 19.70115 | 665.864576
54.219 | 1.791821 | 3165.202 | 19.7058 | 665.783552
54.229 | 1.792178 | 3165.449 | 19.71078 | 665.835648
54.239 | 1.792535 | 3165.473 | 19.7153 | 665.840704
54.249 | 1.792833 | 3165.435 | 19.72014 | 665.832704
54.259 | 1.79319 | 3165.556 | 19.72504 | 665.858048
54.269 | 1.793548 | 3165.454 | 19.72963 | 665.836736
54.279 | 1.793846 | 3165.2 | 19.73443 | 665.783232
54.289 | 1.794203 | 3164.979 | 19.73936 | 665.736768
54.299 | 1.794501 | 3164.863 | 19.74418 | 665.712256
54.309 | 1.794858 | 3164.778 | 19.74877 | 665.694464
54.319 | 1.795156 | 3164.791 | 19.75305 | 665.697088
54.329 | 1.795513 | 3164.614 | 19.75847 | 665.659904
54.339 | 1.795811 | 3164.523 | 19.76281 | 665.640832
54.349 | 1.796168 | 3164.252 | 19.76741 | 665.583872
54.359 | 1.796466 | 3164.202 | 19.77191 | 665.573248
54.369 | 1.796823 | 3163.93 | 19.77618 | 665.516096
54.379 | 1.797121 | 3164.378 | 19.78098 | 665.610432
54.389 | 1.797419 | 3163.901 | 19.78568 | 665.51008
54.399 | 1.797776 | 3163.625 | 19.79033 | 665.452032
54.409 | 1.798134 | 3164.033 | 19.79446 | 665.537792
54.419 | 1.798432 | 3164.276 | 19.7991 | 665.588864
54.429 | 1.798789 | 3164.054 | 19.80329 | 665.542144
54.439 | 1.799087 | 3164.317 | 19.80874 | 665.597504
54.449 | 1.799444 | 3164.439 | 19.81327 | 665.623168
54.459 | 1.799801 | 3164.637 | 19.81767 | 665.664832
54.469 | 1.800159 | 3164.589 | 19.82236 | 665.654656
54.479 | 1.800457 | 3164.842 | 19.82713 | 665.707904
54.489 | 1.800814 | 3164.78125 | 19.83236 | 665.695168
54.499 | 1.801171 | 3164.554 | 19.83703 | 665.64736
54.509 | 1.801469 | 3164.691 | 19.84165 | 665.67616
54.519 | 1.801826 | 3164.954 | 19.84657 | 665.731456
54.529 | 1.802124 | 3164.314 | 19.85133 | 665.596928
54.539 | 1.802481 | 3164.042 | 19.85575 | 665.539712
54.549 | 1.802779 | 3164.638 | 19.86046 | 665.665024
54.559 | 1.803137 | 3163.949 | 19.86535 | 665.52
54.569 | 1.803494 | 3164.041 | 19.87007 | 665.539456
54.579 | 1.803792 | 3164.088 | 19.87473 | 665.549312
54.589 | 1.804149 | 3163.805 | 19.87931 | 665.489856
54.599 | 1.804447 | 3163.722 | 19.88426 | 665.472384
54.609 | 1.804804 | 3163.713 | 19.88908 | 665.4704
54.619 | 1.805102 | 3163.368 | 19.89344 | 665.397824
54.629 | 1.805459 | 3163.316 | 19.89822 | 665.38688
54.639 | 1.805757 | 3163.803 | 19.90264 | 665.489408
54.649 | 1.806115 | 3163.241 | 19.90758 | 665.371072
54.659 | 1.806472 | 3163.662 | 19.912 | 665.459712
54.669 | 1.80677 | 3163.934 | 19.91715 | 665.516864
54.679 | 1.807127 | 3163.599 | 19.92173 | 665.4464
54.689 | 1.807484 | 3163.508 | 19.92616 | 665.427264
54.699 | 1.807782 | 3163.943 | 19.93092 | 665.518848
54.709 | 1.80814 | 3163.958 | 19.93584 | 665.521856
54.719 | 1.808497 | 3164.293 | 19.94052 | 665.592512
54.729 | 1.808795 | 3164.21 | 19.94582 | 665.57504
54.739 | 1.809152 | 3164.037 | 19.95038 | 665.538496
54.749 | 1.809509 | 3163.873 | 19.95535 | 665.504128
54.759 | 1.809807 | 3163.609 | 19.95977 | 665.448512
54.769 | 1.810165 | 3163.739 | 19.96462 | 665.47584
54.779 | 1.810522 | 3163.789 | 19.96942 | 665.486464
54.789 | 1.81082 | 3163.487 | 19.97429 | 665.422784
54.799 | 1.811177 | 3163.386 | 19.97914 | 665.401728
54.809 | 1.811475 | 3163.506 | 19.98376 | 665.426944
54.819 | 1.811832 | 3162.916 | 19.98816 | 665.30272
54.829 | 1.81213 | 3163.059 | 19.99277 | 665.332864
54.839 | 1.812487 | 3163.264 | 19.99773 | 665.375936
54.849 | 1.812785 | 3162.889 | 20.00254 | 665.297024
54.859 | 1.813143 | 3162.819 | 20.00691 | 665.282432
54.869 | 1.8135 | 3162.817 | 20.01159 | 665.282048
54.879 | 1.813798 | 3162.633 | 20.01626 | 665.2432
54.889 | 1.814155 | 3162.878 | 20.02096 | 665.294784
54.899 | 1.814453 | 3163.042 | 20.02526 | 665.329216
54.909 | 1.81481 | 3162.688 | 20.03061 | 665.254784
54.919 | 1.815108 | 3162.47 | 20.03532 | 665.209088
54.929 | 1.815465 | 3162.674 | 20.0402 | 665.251968
54.939 | 1.815823 | 3162.921 | 20.04473 | 665.303744
54.949 | 1.81618 | 3163.233 | 20.04978 | 665.369536
54.959 | 1.816478 | 3162.987 | 20.05429 | 665.317632
54.969 | 1.816835 | 3163.393 | 20.0593 | 665.4032
54.979 | 1.817192 | 3163.153 | 20.0642 | 665.352576
54.989 | 1.81749 | 3162.845 | 20.06937 | 665.287936
54.999 | 1.817848 | 3163.309 | 20.07371 | 665.385472
55.009 | 1.818205 | 3162.885 | 20.07841 | 665.296256
55.019 | 1.818503 | 3162.568 | 20.08319 | 665.229568
55.029 | 1.81886 | 3163.143 | 20.08846 | 665.350592
55.039 | 1.819158 | 3162.374 | 20.09297 | 665.188864
55.049 | 1.819515 | 3162.205 | 20.09764 | 665.15328
55.059 | 1.819873 | 3162.398 | 20.10215 | 665.19392
55.069 | 1.82017 | 3162.451 | 20.10699 | 665.204992
55.079 | 1.820528 | 3161.841 | 20.11192 | 665.076736
55.089 | 1.820826 | 3162.156 | 20.11646 | 665.14304
55.099 | 1.821183 | 3161.853 | 20.12116 | 665.079232
55.109 | 1.821481 | 3161.788 | 20.12557 | 665.065472
55.119 | 1.821838 | 3161.768 | 20.1302 | 665.061376
55.129 | 1.822136 | 3162.044 | 20.13476 | 665.119424
55.139 | 1.822493 | 3161.958 | 20.13996 | 665.101184
55.149 | 1.822851 | 3162.225 | 20.14482 | 665.15744
55.159 | 1.823148 | 3162.113 | 20.14939 | 665.133888
55.169 | 1.823506 | 3162.227 | 20.1544 | 665.157952
55.179 | 1.823863 | 3162.152 | 20.15921 | 665.14208
55.189 | 1.824161 | 3162.493 | 20.16403 | 665.213824
55.199 | 1.824518 | 3162.415 | 20.16871 | 665.197376
55.209 | 1.824876 | 3162.551 | 20.17335 | 665.226048
55.219 | 1.825233 | 3162.695 | 20.1784 | 665.256384
55.229 | 1.825531 | 3162.689 | 20.18325 | 665.254976
55.239 | 1.825888 | 3162.512 | 20.18826 | 665.21792
55.249 | 1.826245 | 3162.297 | 20.19288 | 665.172672
55.259 | 1.826543 | 3162.048 | 20.19761 | 665.120256
55.269 | 1.826901 | 3162.347 | 20.20253 | 665.183168
55.279 | 1.827198 | 3161.767 | 20.20705 | 665.061184
55.289 | 1.827556 | 3161.788 | 20.21214 | 665.065536
55.299 | 1.827853 | 3161.85 | 20.217 | 665.078464
55.309 | 1.828211 | 3161.371 | 20.22164 | 664.977856
55.319 | 1.828568 | 3161.552 | 20.22677 | 665.015808
55.329 | 1.828866 | 3161.336 | 20.23136 | 664.970432
55.339 | 1.829223 | 3161.427 | 20.23589 | 664.989568
55.349 | 1.829521 | 3161.148 | 20.24087 | 664.931008
55.359 | 1.829878 | 3160.931 | 20.24505 | 664.885312
55.369 | 1.830176 | 3161.435 | 20.25056 | 664.991296
55.379 | 1.830534 | 3160.958 | 20.25443 | 664.891008
55.389 | 1.830831 | 3161.158 | 20.25948 | 664.932992
55.399 | 1.831189 | 3161.088 | 20.26452 | 664.918272
55.409 | 1.831546 | 3161.397 | 20.26911 | 664.983232
55.419 | 1.831844 | 3161.566 | 20.27365 | 665.01888
55.429 | 1.832201 | 3161.26 | 20.27858 | 664.954432
55.439 | 1.832559 | 3161.252 | 20.28355 | 664.952768
55.449 | 1.832856 | 3161.444 | 20.28835 | 664.993216
55.459 | 1.833214 | 3161.343 | 20.29349 | 664.97184
55.469 | 1.833571 | 3161.234 | 20.29788 | 664.948928
55.479 | 1.833929 | 3161.34 | 20.3032 | 664.971328
55.489 | 1.834226 | 3161.18 | 20.30776 | 664.937728
55.499 | 1.834584 | 3160.999 | 20.31282 | 664.899648
55.509 | 1.834941 | 3161.305 | 20.31745 | 664.964032
55.519 | 1.835239 | 3160.728 | 20.32167 | 664.842624
55.529 | 1.835596 | 3160.579 | 20.32679 | 664.811264
55.539 | 1.835894 | 3160.665 | 20.33167 | 664.829376
55.549 | 1.836251 | 3160.354 | 20.33657 | 664.763968
55.559 | 1.836549 | 3160.742 | 20.34145 | 664.845568
55.569 | 1.836906 | 3160.546 | 20.34579 | 664.804352
55.579 | 1.837204 | 3159.926 | 20.35027 | 664.673856
55.589 | 1.837502 | 3159.536 | 20.3549 | 664.591808
55.599 | 1.837859 | 3159.969 | 20.35949 | 664.682816
55.609 | 1.838157 | 3159.909 | 20.36489 | 664.670208
55.619 | 1.838514 | 3160.027 | 20.36921 | 664.695104
55.629 | 1.838812 | 3160.235 | 20.37395 | 664.738752
55.639 | 1.83917 | 3159.577 | 20.37887 | 664.600512
55.649 | 1.839527 | 3160.067 | 20.38319 | 664.703488
55.659 | 1.839825 | 3160.399 | 20.38795 | 664.77344
55.669 | 1.840182 | 3160.042 | 20.39279 | 664.69824
55.679 | 1.84048 | 3160.22 | 20.39775 | 664.735616
55.689 | 1.840837 | 3160.216 | 20.40217 | 664.734848
55.699 | 1.841195 | 3160.234 | 20.4066 | 664.73856
55.709 | 1.841492 | 3160.339 | 20.41159 | 664.76064
55.719 | 1.84185 | 3160.222 | 20.41635 | 664.736128
55.729 | 1.842207 | 3160.24 | 20.42111 | 664.740032
55.739 | 1.842505 | 3160.092 | 20.42556 | 664.708736
55.749 | 1.842862 | 3159.712 | 20.43058 | 664.628864
55.759 | 1.84316 | 3159.831 | 20.43554 | 664.653824
55.769 | 1.843517 | 3160.061 | 20.44007 | 664.702208
55.779 | 1.843815 | 3159.54 | 20.44501 | 664.592704
55.789 | 1.844172 | 3159.624 | 20.44999 | 664.610368
55.799 | 1.84447 | 3159.528 | 20.45423 | 664.59008
55.809 | 1.844828 | 3159.092 | 20.45912 | 664.498368
55.819 | 1.845125 | 3159.192 | 20.46355 | 664.519552
55.829 | 1.845483 | 3159.213 | 20.46834 | 664.52384
55.839 | 1.845781 | 3159.141 | 20.47288 | 664.508736
55.849 | 1.846138 | 3159.238 | 20.478 | 664.529024
55.859 | 1.846436 | 3159.194 | 20.48271 | 664.519936
55.869 | 1.846793 | 3159.038 | 20.48683 | 664.48704
55.879 | 1.847151 | 3159.169 | 20.49147 | 664.514624
55.889 | 1.847448 | 3159.38 | 20.49676 | 664.558976
55.899 | 1.847806 | 3159.368 | 20.50138 | 664.55648
55.909 | 1.848163 | 3159.699 | 20.50571 | 664.626112
55.919 | 1.848461 | 3159.801 | 20.51087 | 664.647552
55.929 | 1.848818 | 3159.683 | 20.51617 | 664.622656
55.939 | 1.849175 | 3159.807 | 20.52064 | 664.648896
55.949 | 1.849473 | 3159.5625 | 20.52563 | 664.597376
55.959 | 1.849831 | 3159.57 | 20.53072 | 664.598976
55.969 | 1.850188 | 3159.974 | 20.53523 | 664.683968
55.979 | 1.850486 | 3159.894 | 20.54019 | 664.6672
55.989 | 1.850843 | 3159.533 | 20.54498 | 664.591232
55.999 | 1.8512 | 3159.754 | 20.55008 | 664.63776
56.009 | 1.851498 | 3159.391 | 20.55463 | 664.561344
56.019 | 1.851856 | 3159.228 | 20.55947 | 664.526976
56.029 | 1.852153 | 3158.921 | 20.56442 | 664.462464
56.039 | 1.852511 | 3158.703 | 20.56916 | 664.416576
56.049 | 1.852809 | 3158.808 | 20.57428 | 664.438656
56.059 | 1.853166 | 3158.504 | 20.57921 | 664.374784
56.069 | 1.853464 | 3158.419 | 20.58372 | 664.356928
56.079 | 1.853821 | 3158.344 | 20.5881 | 664.34112
56.089 | 1.854119 | 3158.703125 | 20.59355 | 664.41664
56.099 | 1.854476 | 3158.206 | 20.59766 | 664.312128
56.109 | 1.854833 | 3158.377 | 20.6024 | 664.347968
56.119 | 1.855131 | 3158.166 | 20.60698 | 664.30368
56.129 | 1.855489 | 3158.226 | 20.61205 | 664.316224
56.139 | 1.855786 | 3158.675 | 20.61695 | 664.410688
56.149 | 1.856144 | 3158.427 | 20.62153 | 664.358656
56.159 | 1.856501 | 3158.492 | 20.62663 | 664.37216
56.169 | 1.856858 | 3158.594 | 20.63148 | 664.393792
56.179 | 1.857156 | 3158.451 | 20.63605 | 664.363584
56.189 | 1.857514 | 3158.447 | 20.64132 | 664.362816
56.199 | 1.857871 | 3158.791 | 20.64613 | 664.4352
56.209 | 1.858169 | 3158.41 | 20.65073 | 664.355072
56.219 | 1.858526 | 3158.214 | 20.65528 | 664.313856
56.229 | 1.858824 | 3158.261 | 20.66059 | 664.323648
56.239 | 1.859181 | 3158.379 | 20.66519 | 664.348416
56.249 | 1.859479 | 3157.966 | 20.67018 | 664.261504
56.259 | 1.859837 | 3157.863 | 20.67434 | 664.239808
56.269 | 1.860134 | 3157.334 | 20.6797 | 664.128576
56.279 | 1.860492 | 3157.535 | 20.68368 | 664.17088
56.289 | 1.860789 | 3157.381 | 20.6885 | 664.138432
56.299 | 1.861147 | 3157.069 | 20.69356 | 664.07296
56.309 | 1.861444 | 3157.131 | 20.69821 | 664.085952
56.319 | 1.861802 | 3157.063 | 20.70277 | 664.07168
56.329 | 1.8621 | 3157.181 | 20.70741 | 664.096384
56.339 | 1.862457 | 3157.207 | 20.71218 | 664.101824
56.349 | 1.862755 | 3157.255 | 20.71671 | 664.112064
56.359 | 1.863112 | 3157.11 | 20.72174 | 664.081472
56.369 | 1.86341 | 3157.305 | 20.72589 | 664.12256
56.379 | 1.863767 | 3157.198 | 20.731 | 664.100096
56.389 | 1.864125 | 3157.203 | 20.73573 | 664.100992
56.399 | 1.864482 | 3157.746 | 20.73992 | 664.215232
56.409 | 1.86478 | 3157.837 | 20.7458 | 664.234368
56.419 | 1.865137 | 3157.783 | 20.74979 | 664.223104
56.429 | 1.865495 | 3157.805 | 20.75528 | 664.227776
56.439 | 1.865852 | 3157.698 | 20.76028 | 664.20512
56.449 | 1.86615 | 3157.584 | 20.76418 | 664.181184
56.459 | 1.866507 | 3157.525 | 20.76982 | 664.168832
56.469 | 1.866864 | 3157.841 | 20.77435 | 664.235264
56.479 | 1.867162 | 3157.855 | 20.77961 | 664.238208
56.489 | 1.867519 | 3157.502 | 20.78384 | 664.164032
56.499 | 1.867877 | 3157.654 | 20.78903 | 664.19584
56.509 | 1.868175 | 3157.397 | 20.79397 | 664.141824
56.519 | 1.868532 | 3157.353 | 20.79877 | 664.132544
56.529 | 1.86883 | 3157.008 | 20.80349 | 664.06016
56.539 | 1.869187 | 3156.548 | 20.80815 | 663.963264
56.549 | 1.869485 | 3156.772 | 20.81318 | 664.010368
56.559 | 1.869842 | 3156.649 | 20.81786 | 663.98464
56.569 | 1.87014 | 3156.854 | 20.82261 | 664.027712
56.579 | 1.870497 | 3156.414 | 20.82717 | 663.935168
56.589 | 1.870795 | 3156.521 | 20.83167 | 663.957568
56.599 | 1.871153 | 3156.818 | 20.83653 | 664.02016
56.609 | 1.87151 | 3156.727 | 20.84172 | 664.000896
56.619 | 1.871808 | 3156.532 | 20.84664 | 663.96
56.629 | 1.872165 | 3156.497 | 20.8516 | 663.952512
56.639 | 1.872523 | 3157.171875 | 20.85626 | 664.094528
56.649 | 1.87282 | 3156.984 | 20.86101 | 664.054976
56.659 | 1.873177 | 3156.822 | 20.86582 | 664.020928
56.669 | 1.873535 | 3157.114 | 20.87079 | 664.082304
56.679 | 1.873892 | 3157.024 | 20.87584 | 664.063424
56.689 | 1.87419 | 3156.918 | 20.88068 | 664.041088
56.699 | 1.874547 | 3156.709 | 20.88593 | 663.997312
56.709 | 1.874905 | 3156.952 | 20.89072 | 664.048192
56.719 | 1.875203 | 3156.598 | 20.89519 | 663.973888
56.729 | 1.87556 | 3156.439 | 20.90016 | 663.940352
56.739 | 1.875858 | 3156.231 | 20.90517 | 663.896704
56.749 | 1.876215 | 3156.337 | 20.90974 | 663.918912
56.759 | 1.876513 | 3156.296 | 20.915 | 663.910272
56.769 | 1.87687 | 3156.059 | 20.9196 | 663.86048
56.779 | 1.877168 | 3155.669 | 20.92469 | 663.778368
56.789 | 1.877525 | 3155.525 | 20.92919 | 663.74816
56.799 | 1.877883 | 3155.862 | 20.93405 | 663.818944
56.809 | 1.878181 | 3155.619 | 20.93886 | 663.767872
56.819 | 1.878538 | 3155.116 | 20.94364 | 663.662144
56.829 | 1.878836 | 3155.626 | 20.94835 | 663.769344
56.839 | 1.879193 | 3155.744 | 20.95284 | 663.794112
56.849 | 1.879491 | 3155.471 | 20.95748 | 663.736832
56.859 | 1.879848 | 3155.568 | 20.96264 | 663.75712
56.869 | 1.880205 | 3155.718 | 20.96774 | 663.7888
56.879 | 1.880563 | 3155.971 | 20.97206 | 663.842048
56.889 | 1.880861 | 3156.129 | 20.97756 | 663.8752
56.899 | 1.881218 | 3155.567 | 20.98219 | 663.757056
56.909 | 1.881516 | 3155.979 | 20.9873 | 663.843584
56.919 | 1.881873 | 3155.819 | 20.99212 | 663.80992
56.929 | 1.882231 | 3155.925 | 20.99657 | 663.83232
56.939 | 1.882528 | 3155.657 | 21.00203 | 663.776
56.949 | 1.882886 | 3155.613 | 21.00679 | 663.766528
56.959 | 1.883243 | 3155.604 | 21.01136 | 663.764736
56.969 | 1.883541 | 3155.552 | 21.01632 | 663.753856
56.979 | 1.883898 | 3155.506 | 21.02092 | 663.744192
56.989 | 1.884196 | 3155.305 | 21.02583 | 663.70176
56.999 | 1.884553 | 3154.984 | 21.03075 | 663.634368
57.009 | 1.884851 | 3154.761 | 21.03558 | 663.587456
57.019 | 1.885208 | 3154.491 | 21.04022 | 663.530624
57.029 | 1.885506 | 3154.808 | 21.04509 | 663.597312
57.039 | 1.885863 | 3154.799 | 21.04971 | 663.59552
57.049 | 1.886161 | 3154.478 | 21.05448 | 663.527936
57.059 | 1.886519 | 3154.107 | 21.05913 | 663.449984
57.069 | 1.886816 | 3154.489 | 21.06424 | 663.530112
57.079 | 1.887114 | 3154.476 | 21.06911 | 663.527424
57.089 | 1.887472 | 3154.664 | 21.07378 | 663.566912
57.099 | 1.887829 | 3154.641 | 21.07822 | 663.56224
57.109 | 1.888127 | 3154.615 | 21.08326 | 663.556736
57.119 | 1.888484 | 3154.601 | 21.08804 | 663.553792
57.129 | 1.888842 | 3155.115 | 21.0932 | 663.661952
57.139 | 1.889139 | 3155.005 | 21.09821 | 663.63872
57.149 | 1.889497 | 3154.795 | 21.10301 | 663.59456
57.159 | 1.889854 | 3155.177 | 21.1081 | 663.67488
57.169 | 1.890211 | 3154.877 | 21.11307 | 663.61184
57.179 | 1.890509 | 3155.109 | 21.1174 | 663.660544
57.189 | 1.890867 | 3154.945 | 21.12297 | 663.626112
57.199 | 1.891224 | 3155.21 | 21.12803 | 663.68192
57.209 | 1.891522 | 3154.937 | 21.1336 | 663.624448
57.219 | 1.891879 | 3154.601 | 21.13788 | 663.553792
57.229 | 1.892177 | 3154.69 | 21.14253 | 663.572608
57.239 | 1.892534 | 3154.437 | 21.14745 | 663.519232
57.249 | 1.892832 | 3153.927 | 21.15239 | 663.412032
57.259 | 1.893189 | 3154.088 | 21.15768 | 663.445952
57.269 | 1.893487 | 3154.237 | 21.16237 | 663.477184
57.279 | 1.893844 | 3153.889 | 21.16707 | 663.403968
57.289 | 1.894142 | 3153.709 | 21.17187 | 663.366208
57.299 | 1.8945 | 3153.736 | 21.17722 | 663.37184
57.309 | 1.894797 | 3154.051 | 21.18187 | 663.438016
57.319 | 1.895155 | 3154.045 | 21.1866 | 663.436928
57.329 | 1.895453 | 3153.489 | 21.1916 | 663.319744
57.339 | 1.89581 | 3153.55 | 21.19621 | 663.332672
57.349 | 1.896167 | 3153.658 | 21.20115 | 663.35552
57.359 | 1.896465 | 3153.914 | 21.20635 | 663.409344
57.369 | 1.896822 | 3153.806 | 21.21129 | 663.38656
57.379 | 1.89718 | 3154.101 | 21.21633 | 663.448576
57.389 | 1.897478 | 3154.035 | 21.22123 | 663.434752
57.399 | 1.897835 | 3154 | 21.2263 | 663.427328
57.409 | 1.898192 | 3154.57 | 21.23125 | 663.5472
57.419 | 1.89855 | 3153.496 | 21.23615 | 663.32128
57.429 | 1.898847 | 3153.876 | 21.24134 | 663.401216
57.439 | 1.899205 | 3153.989 | 21.24622 | 663.425088
57.449 | 1.899562 | 3153.622 | 21.25145 | 663.347776
57.459 | 1.89986 | 3153.599 | 21.25618 | 663.342976
57.469 | 1.900217 | 3153.427 | 21.26127 | 663.306944
57.479 | 1.900515 | 3153.073 | 21.26606 | 663.232384
57.489 | 1.900872 | 3153.017 | 21.27083 | 663.220672
57.499 | 1.90117 | 3153.021 | 21.27616 | 663.221504
57.509 | 1.901527 | 3152.515 | 21.28109 | 663.115008
57.519 | 1.901825 | 3152.737 | 21.28564 | 663.1616
57.529 | 1.902183 | 3152.265 | 21.29077 | 663.062464
57.539 | 1.90248 | 3152.374 | 21.29565 | 663.085376
57.549 | 1.902838 | 3152.414 | 21.30049 | 663.09376
57.559 | 1.903136 | 3152.355 | 21.30514 | 663.081344
57.569 | 1.903493 | 3152.223 | 21.30996 | 663.053504
57.579 | 1.90385 | 3151.93 | 21.31493 | 662.991872
57.589 | 1.904148 | 3152.356 | 21.31926 | 663.081472
57.599 | 1.904505 | 3151.725 | 21.32479 | 662.948736
57.609 | 1.904803 | 3152.481 | 21.32915 | 663.107968
57.619 | 1.90516 | 3152.233 | 21.33399 | 663.05568
57.629 | 1.905518 | 3152.26 | 21.33922 | 663.06144
57.639 | 1.905816 | 3152.177 | 21.34401 | 663.043776
57.649 | 1.906173 | 3152.096 | 21.34921 | 663.02688
57.659 | 1.90653 | 3152.546 | 21.35386 | 663.121472
57.669 | 1.906828 | 3152.366 | 21.35907 | 663.083648
57.679 | 1.907186 | 3151.869 | 21.36372 | 662.979136
57.689 | 1.907543 | 3152.215 | 21.36864 | 663.05184
57.699 | 1.907841 | 3152.035 | 21.37363 | 663.014016
57.709 | 1.908198 | 3151.983 | 21.37889 | 663.003136
57.719 | 1.908496 | 3152.249 | 21.38331 | 663.059072
57.729 | 1.908794 | 3151.527 | 21.3885 | 662.907072
57.739 | 1.909151 | 3151.296 | 21.39309 | 662.858624
57.749 | 1.909508 | 3151.784 | 21.39814 | 662.961216
57.759 | 1.909806 | 3151.746 | 21.40287 | 662.95328
57.769 | 1.910104 | 3151.35 | 21.40803 | 662.870016
57.779 | 1.910461 | 3151.198 | 21.41272 | 662.83808
57.789 | 1.910819 | 3151.403 | 21.41778 | 662.881152
57.799 | 1.911116 | 3151.167 | 21.42224 | 662.831488
57.809 | 1.911474 | 3151.278 | 21.42763 | 662.854784
57.819 | 1.911771 | 3151.832 | 21.43185 | 662.971264
57.829 | 1.912129 | 3151.847 | 21.43711 | 662.974528
57.839 | 1.912427 | 3151.31 | 21.44157 | 662.861568
57.849 | 1.912784 | 3151.591 | 21.44683 | 662.92064
57.859 | 1.913141 | 3151.628 | 21.45252 | 662.928384
57.869 | 1.913499 | 3151.785 | 21.45686 | 662.961536
57.879 | 1.913856 | 3151.972 | 21.46202 | 663.000768
57.889 | 1.914154 | 3151.753 | 21.46711 | 662.954624
57.899 | 1.914511 | 3151.744 | 21.47229 | 662.952832
57.909 | 1.914869 | 3151.601 | 21.47734 | 662.922624
57.919 | 1.915226 | 3152.01 | 21.48243 | 663.008768
57.929 | 1.915524 | 3151.965 | 21.48725 | 662.999296
57.939 | 1.915881 | 3151.502 | 21.49242 | 662.901824
57.949 | 1.916179 | 3151.473 | 21.49743 | 662.895872
57.959 | 1.916536 | 3151.257 | 21.50216 | 662.850368
57.969 | 1.916894 | 3151.313 | 21.50717 | 662.86208
57.979 | 1.917191 | 3151.078125 | 21.51244 | 662.812736
57.989 | 1.917549 | 3151.234 | 21.51726 | 662.845504
57.999 | 1.917847 | 3150.843 | 21.52216 | 662.763328
58.009 | 1.918204 | 3150.377 | 21.52717 | 662.665344
58.019 | 1.918502 | 3150.346 | 21.53218 | 662.65888
58.029 | 1.918859 | 3150.238 | 21.53698 | 662.636096
58.039 | 1.919157 | 3150.554 | 21.54218 | 662.702464
58.049 | 1.919514 | 3150.554 | 21.54692 | 662.702464
58.059 | 1.919871 | 3150.365 | 21.5521 | 662.662784
58.069 | 1.920169 | 3150.238 | 21.55657 | 662.636096
58.079 | 1.920527 | 3150.293 | 21.56179 | 662.647552
58.089 | 1.920884 | 3150.337 | 21.56662 | 662.656768
58.099 | 1.921182 | 3150.284 | 21.57147 | 662.645824
58.109 | 1.921539 | 3150.158 | 21.57684 | 662.619264
58.119 | 1.921896 | 3150.337 | 21.58138 | 662.65696
58.129 | 1.922194 | 3150.292 | 21.5869 | 662.647424
58.139 | 1.922552 | 3150.193 | 21.59175 | 662.626624
58.149 | 1.922909 | 3150.484 | 21.59686 | 662.687808
58.159 | 1.923266 | 3150.162 | 21.60151 | 662.619968
58.169 | 1.923564 | 3150.249 | 21.60658 | 662.638336
58.179 | 1.923922 | 3150.219 | 21.61161 | 662.632064
58.189 | 1.924279 | 3149.59 | 21.61653 | 662.499776
58.199 | 1.924577 | 3149.669 | 21.62142 | 662.516416
58.209 | 1.924934 | 3149.328 | 21.62678 | 662.444608
58.219 | 1.925232 | 3149.435 | 21.63114 | 662.467072
58.229 | 1.92553 | 3149.337 | 21.63597 | 662.446592
58.239 | 1.925887 | 3148.988 | 21.64063 | 662.373184
58.249 | 1.926244 | 3148.573 | 21.64579 | 662.285824
58.259 | 1.926542 | 3148.975 | 21.65052 | 662.370304
58.269 | 1.92684 | 3148.649 | 21.65572 | 662.301888
58.279 | 1.927197 | 3148.744 | 21.66031 | 662.321792
58.289 | 1.927495 | 3148.752 | 21.66541 | 662.323584
58.299 | 1.927852 | 3148.551 | 21.66988 | 662.281216
58.309 | 1.92821 | 3148.596 | 21.67509 | 662.290624
58.319 | 1.928507 | 3148.395 | 21.68017 | 662.248448
58.329 | 1.928865 | 3148.468 | 21.68504 | 662.26368
58.339 | 1.929222 | 3148.681 | 21.68956 | 662.308608
58.349 | 1.92952 | 3148.888 | 21.69457 | 662.352
58.359 | 1.929877 | 3148.798 | 21.69994 | 662.333056
58.369 | 1.930235 | 3148.933 | 21.70528 | 662.361472
58.379 | 1.930533 | 3148.709 | 21.70934 | 662.314368
58.389 | 1.93089 | 3149.167 | 21.7147 | 662.410816
58.399 | 1.931247 | 3149.01 | 21.71978 | 662.377792
58.409 | 1.931545 | 3148.75 | 21.7247 | 662.323072
58.419 | 1.931902 | 3148.742 | 21.72988 | 662.321408
58.429 | 1.93226 | 3148.96 | 21.73518 | 662.367232
58.439 | 1.932557 | 3148.511 | 21.73973 | 662.272704
58.449 | 1.932915 | 3148.124 | 21.74447 | 662.191296
58.459 | 1.933213 | 3148.178 | 21.74956 | 662.202688
58.469 | 1.93357 | 3148.248 | 21.75457 | 662.217408
58.479 | 1.933927 | 3147.957 | 21.75958 | 662.156224
58.489 | 1.934225 | 3147.978 | 21.76399 | 662.16064
58.499 | 1.934523 | 3147.851 | 21.76973 | 662.133888
58.509 | 1.93488 | 3147.617 | 21.7743 | 662.084736
58.519 | 1.935178 | 3147.294 | 21.77905 | 662.016768
58.529 | 1.935535 | 3147.418 | 21.78354 | 662.042944
58.539 | 1.935893 | 3147.77 | 21.78886 | 662.116928
58.549 | 1.936191 | 3147.58 | 21.79417 | 662.076992
58.559 | 1.936548 | 3147.411 | 21.7986 | 662.041472
58.569 | 1.936846 | 3147.735 | 21.80393 | 662.109504
58.579 | 1.937203 | 3147.262 | 21.80799 | 662.010112
58.589 | 1.93756 | 3147.745 | 21.81363 | 662.111552
58.599 | 1.937858 | 3147.791 | 21.81832 | 662.121408
58.609 | 1.938215 | 3147.649 | 21.82371 | 662.091456
58.619 | 1.938573 | 3147.922 | 21.82816 | 662.148928
58.629 | 1.938871 | 3147.61 | 21.83385 | 662.0832
58.639 | 1.939228 | 3147.686 | 21.83873 | 662.0992
58.649 | 1.939585 | 3147.86 | 21.84343 | 662.135872
58.659 | 1.939883 | 3147.473 | 21.84889 | 662.054528
58.669 | 1.940181 | 3147.201 | 21.85355 | 661.997248
58.679 | 1.940538 | 3147.094 | 21.85813 | 661.974848
58.689 | 1.940896 | 3146.972 | 21.8632 | 661.948992
58.699 | 1.941193 | 3146.719 | 21.86831 | 661.895936
58.709 | 1.941551 | 3146.408 | 21.87309 | 661.8304
58.719 | 1.941849 | 3146.644 | 21.8784 | 661.880128
58.729 | 1.942206 | 3146.694 | 21.88333 | 661.890624
58.739 | 1.942504 | 3146.379 | 21.88791 | 661.82432
58.749 | 1.942802 | 3146.273 | 21.89254 | 661.801984
58.759 | 1.943159 | 3145.841 | 21.89732 | 661.711168
58.769 | 1.943516 | 3146.283 | 21.90211 | 661.804096
58.779 | 1.943814 | 3146.141 | 21.9072 | 661.774208
58.789 | 1.944112 | 3145.561 | 21.91202 | 661.652288
58.799 | 1.944469 | 3146.091 | 21.91683 | 661.763776
58.809 | 1.944827 | 3146.192 | 21.92195 | 661.785088
58.819 | 1.945124 | 3146.164 | 21.9265 | 661.779008
58.829 | 1.945482 | 3146.337 | 21.93211 | 661.815488
58.839 | 1.945839 | 3146.248 | 21.93695 | 661.796672
58.849 | 1.946196 | 3146.284 | 21.94197 | 661.804416
58.859 | 1.946494 | 3146.38 | 21.94643 | 661.82464
58.869 | 1.946851 | 3146.293 | 21.95188 | 661.806208
58.879 | 1.947209 | 3145.955 | 21.95626 | 661.735232
58.889 | 1.947507 | 3146.573 | 21.96163 | 661.865024
58.899 | 1.947864 | 3146.026 | 21.96659 | 661.750144
58.909 | 1.948162 | 3146.029 | 21.97159 | 661.750784
58.919 | 1.948519 | 3146.149 | 21.97648 | 661.775872
58.929 | 1.948877 | 3145.93 | 21.98148 | 661.729984
58.939 | 1.949174 | 3145.863 | 21.98651 | 661.715712
58.949 | 1.949532 | 3145.725 | 21.99142 | 661.68672
58.959 | 1.94983 | 3145.192 | 21.99641 | 661.57472
58.969 | 1.950187 | 3145.096 | 22.0019 | 661.554368
58.979 | 1.950485 | 3144.973 | 22.00613 | 661.52864
58.989 | 1.950842 | 3145.197 | 22.01127 | 661.575616
58.999 | 1.95114 | 3144.967 | 22.0159 | 661.527296
59.009 | 1.951438 | 3144.865 | 22.0209 | 661.50592
59.019 | 1.951795 | 3144.887 | 22.0257 | 661.510464
59.029 | 1.952093 | 3144.976 | 22.03102 | 661.529152
59.039 | 1.95245 | 3144.658 | 22.03535 | 661.462336
59.049 | 1.952807 | 3144.827 | 22.0404 | 661.497856
59.059 | 1.953105 | 3145.035 | 22.04541 | 661.541696
59.069 | 1.953463 | 3144.863 | 22.05019 | 661.505408
59.079 | 1.95376 | 3144.817 | 22.05515 | 661.495872
59.089 | 1.954118 | 3144.831 | 22.06041 | 661.498624
59.099 | 1.954475 | 3145.259 | 22.06559 | 661.588672
59.109 | 1.954832 | 3145.308 | 22.07067 | 661.59904
59.119 | 1.95513 | 3145.07 | 22.07533 | 661.548992
59.129 | 1.955488 | 3144.896 | 22.08029 | 661.512448
59.139 | 1.955845 | 3144.882 | 22.08537 | 661.50944
59.149 | 1.956143 | 3144.931 | 22.09024 | 661.51968
59.159 | 1.9565 | 3144.855 | 22.09518 | 661.503744
59.169 | 1.956798 | 3144.747 | 22.101 | 661.481024
59.179 | 1.957155 | 3144.568 | 22.10525 | 661.443328
59.189 | 1.957453 | 3144.132 | 22.11019 | 661.351616
59.199 | 1.95781 | 3144.074 | 22.11515 | 661.339392
59.209 | 1.958108 | 3143.908 | 22.12024 | 661.304576
59.219 | 1.958465 | 3143.743 | 22.12525 | 661.269888
59.229 | 1.958763 | 3143.954 | 22.13021 | 661.314304
59.239 | 1.959121 | 3143.412 | 22.13485 | 661.20032
59.249 | 1.959418 | 3143.491 | 22.14058 | 661.216832
59.259 | 1.959776 | 3143.724 | 22.1451 | 661.265856
59.269 | 1.960074 | 3143.429 | 22.14973 | 661.203904
59.279 | 1.960431 | 3143.457 | 22.15471 | 661.2096
59.289 | 1.960729 | 3143.771 | 22.15979 | 661.275712
59.299 | 1.961086 | 3143.632 | 22.1644 | 661.2464
59.309 | 1.961443 | 3143.728 | 22.16962 | 661.266752
59.319 | 1.961801 | 3143.969 | 22.17481 | 661.317376
59.329 | 1.962099 | 3144.018 | 22.17984 | 661.327616
59.339 | 1.962456 | 3144.065 | 22.18471 | 661.3376
59.349 | 1.962813 | 3144.167 | 22.1901 | 661.359168
59.359 | 1.963171 | 3144.497 | 22.19546 | 661.42848
59.369 | 1.963469 | 3143.847 | 22.20042 | 661.291712
59.379 | 1.963826 | 3143.974 | 22.20549 | 661.318464
59.389 | 1.964183 | 3143.744 | 22.21034 | 661.27008
59.399 | 1.96454 | 3143.771 | 22.21549 | 661.27584
59.409 | 1.964838 | 3143.83 | 22.22064 | 661.288128
59.419 | 1.965196 | 3143.398 | 22.22551 | 661.197312
59.429 | 1.965493 | 3143.363 | 22.2307 | 661.189952
59.439 | 1.965851 | 3143.029 | 22.23543 | 661.119616
59.449 | 1.966208 | 3142.916 | 22.24046 | 661.095808
59.459 | 1.966506 | 3142.781 | 22.24619 | 661.06752
59.469 | 1.966863 | 3142.374 | 22.2505 | 660.981824
59.479 | 1.967161 | 3142.657 | 22.25521 | 661.041408
59.489 | 1.967518 | 3142.439 | 22.26074 | 660.995584
59.499 | 1.967816 | 3142.502 | 22.26534 | 661.008832
59.509 | 1.968174 | 3142.219 | 22.27058 | 660.949312
59.519 | 1.968531 | 3142.503 | 22.27553 | 661.009088
59.529 | 1.968829 | 3142.552 | 22.2808 | 661.0192
59.539 | 1.969186 | 3142.296875 | 22.28527 | 660.965696
59.549 | 1.969543 | 3142.263 | 22.29059 | 660.958528
59.559 | 1.969901 | 3142.206 | 22.2953 | 660.946624
59.569 | 1.970198 | 3142.652 | 22.30082 | 661.040256
59.579 | 1.970556 | 3142.052 | 22.30553 | 660.914112
59.589 | 1.970913 | 3142.316 | 22.31046 | 660.969792
59.599 | 1.971211 | 3142.571 | 22.31647 | 661.02336
59.609 | 1.971568 | 3142.08 | 22.32103 | 660.919936
59.619 | 1.971926 | 3141.973 | 22.32587 | 660.897472
59.629 | 1.972224 | 3142.232 | 22.3313 | 660.952
59.639 | 1.972581 | 3141.905 | 22.33643 | 660.8832
59.649 | 1.972938 | 3141.949 | 22.34136 | 660.892608
59.659 | 1.973236 | 3141.906 | 22.34634 | 660.88352
59.669 | 1.973593 | 3141.428 | 22.35143 | 660.782976
59.679 | 1.973891 | 3141.167 | 22.35634 | 660.728
59.689 | 1.974249 | 3141.119 | 22.36145 | 660.718016
59.699 | 1.974546 | 3141.083 | 22.36634 | 660.710464
59.709 | 1.974904 | 3140.866 | 22.37147 | 660.664704
59.719 | 1.975202 | 3141.141 | 22.37653 | 660.72256
59.729 | 1.975559 | 3141.116 | 22.38126 | 660.717248
59.739 | 1.975856 | 3140.671 | 22.38596 | 660.62368
59.749 | 1.976214 | 3140.629 | 22.391 | 660.614848
59.759 | 1.976512 | 3140.738 | 22.39576 | 660.63776
59.769 | 1.976869 | 3140.746 | 22.40137 | 660.63936
59.779 | 1.977167 | 3140.635 | 22.40612 | 660.616128
59.789 | 1.977524 | 3140.717 | 22.41091 | 660.633344
59.799 | 1.977882 | 3140.849 | 22.41602 | 660.66112
59.809 | 1.978179 | 3140.768 | 22.42167 | 660.644096
59.819 | 1.978537 | 3140.684 | 22.42628 | 660.626496
59.829 | 1.978894 | 3140.752 | 22.43135 | 660.640768
59.839 | 1.979251 | 3141.219 | 22.43633 | 660.738944
59.849 | 1.979549 | 3140.707 | 22.44191 | 660.631168
59.859 | 1.979907 | 3140.747 | 22.44656 | 660.639744
59.869 | 1.980264 | 3141.098 | 22.45202 | 660.7136
59.879 | 1.980562 | 3140.893 | 22.45751 | 660.670336
59.889 | 1.980919 | 3140.639 | 22.46256 | 660.616896
59.899 | 1.981217 | 3140.227 | 22.46735 | 660.530176
59.909 | 1.981574 | 3140.625 | 22.47261 | 660.613952
59.919 | 1.981872 | 3139.955 | 22.47731 | 660.473152
59.929 | 1.982229 | 3139.749 | 22.48242 | 660.42976
59.939 | 1.982527 | 3139.98 | 22.48784 | 660.4784
59.949 | 1.982884 | 3139.834 | 22.49295 | 660.447552
59.959 | 1.983182 | 3139.478 | 22.49766 | 660.372608
59.969 | 1.98354 | 3139.645 | 22.50334 | 660.407744
59.979 | 1.983837 | 3139.541 | 22.50832 | 660.38592
59.989 | 1.984195 | 3139.141 | 22.51297 | 660.301888
59.999 | 1.984493 | 3139.318 | 22.51815 | 660.339008
60.009 | 1.98485 | 3139.127 | 22.52287 | 660.299008
60.019 | 1.985207 | 3139.263 | 22.52806 | 660.327616
60.029 | 1.985505 | 3139.265 | 22.53307 | 660.328
60.039 | 1.985862 | 3139.027 | 22.53749 | 660.277952
60.049 | 1.98622 | 3139.182 | 22.54299 | 660.310528
60.059 | 1.986518 | 3139.577 | 22.54838 | 660.3936
60.069 | 1.986875 | 3139.562 | 22.5535 | 660.3904
60.079 | 1.987232 | 3139.82 | 22.5588 | 660.444608
60.089 | 1.98753 | 3139.723 | 22.56402 | 660.42432
60.099 | 1.987887 | 3139.36 | 22.56909 | 660.347968
60.109 | 1.988245 | 3138.994 | 22.57376 | 660.270848
60.119 | 1.988602 | 3139.388 | 22.57917 | 660.353856
60.129 | 1.9889 | 3139.22 | 22.58468 | 660.3184
60.139 | 1.989257 | 3138.774 | 22.58992 | 660.224704
60.149 | 1.989555 | 3138.92 | 22.59495 | 660.255424
60.159 | 1.989912 | 3138.549 | 22.59957 | 660.177344
60.169 | 1.99021 | 3138.124 | 22.60517 | 660.087936
60.179 | 1.990568 | 3137.946 | 22.61006 | 660.050432
60.189 | 1.990865 | 3137.853 | 22.61484 | 660.030912
60.199 | 1.991163 | 3137.637 | 22.62011 | 659.985536
60.209 | 1.991521 | 3137.732 | 22.62529 | 660.005376
60.219 | 1.991878 | 3137.854 | 22.62997 | 660.031104
60.229 | 1.992176 | 3137.44 | 22.63513 | 659.944064
60.239 | 1.992473 | 3137.151 | 22.64 | 659.883328
60.249 | 1.992831 | 3137.255 | 22.64552 | 659.905088
60.259 | 1.993129 | 3137.273 | 22.65026 | 659.908992
60.269 | 1.993486 | 3137.385 | 22.65539 | 659.932544
60.279 | 1.993843 | 3137.383 | 22.6605 | 659.932032
60.289 | 1.994141 | 3137.179 | 22.66518 | 659.889216
60.299 | 1.994498 | 3137.214 | 22.67051 | 659.896512
60.309 | 1.994856 | 3137.55 | 22.67569 | 659.967232
60.319 | 1.995153 | 3137.898 | 22.68053 | 660.040448
60.329 | 1.995511 | 3137.711 | 22.68582 | 660.00096
60.339 | 1.995868 | 3137.416 | 22.69135 | 659.93888
60.349 | 1.996226 | 3137.257 | 22.6964 | 659.9056
60.359 | 1.996523 | 3137.524 | 22.70148 | 659.961728
60.369 | 1.996881 | 3137.03 | 22.70636 | 659.857728
60.379 | 1.997179 | 3137.194 | 22.71125 | 659.892352
60.389 | 1.997536 | 3136.985 | 22.7167 | 659.848384
60.399 | 1.997893 | 3136.973 | 22.7218 | 659.84576
60.409 | 1.998191 | 3137.024 | 22.72724 | 659.856512
60.419 | 1.998548 | 3136.787 | 22.73225 | 659.806592
60.429 | 1.998846 | 3136.527 | 22.73734 | 659.752
60.439 | 1.999204 | 3136.503 | 22.74244 | 659.74688
60.449 | 1.999501 | 3136.151 | 22.74804 | 659.672832
60.459 | 1.999859 | 3136.014 | 22.75272 | 659.644032
60.469 | 2.000156 | 3136.206 | 22.75809 | 659.684416
60.479 | 2.000514 | 3135.836 | 22.76298 | 659.606592
60.489 | 2.000812 | 3136.072 | 22.76828 | 659.65632
60.499 | 2.001169 | 3135.947 | 22.77305 | 659.630016
60.509 | 2.001467 | 3136.032 | 22.7782 | 659.647808
60.519 | 2.001824 | 3135.945 | 22.78341 | 659.629504
60.529 | 2.002181 | 3135.73 | 22.78844 | 659.584384
60.539 | 2.002479 | 3136.171 | 22.79398 | 659.677184
60.549 | 2.002837 | 3136.041 | 22.79919 | 659.649792
60.559 | 2.003194 | 3136.21875 | 22.80384 | 659.687168
60.569 | 2.003492 | 3135.94 | 22.80938 | 659.628608
60.579 | 2.003849 | 3135.682 | 22.81465 | 659.574208
60.589 | 2.004206 | 3135.813 | 22.82003 | 659.60192
60.599 | 2.004504 | 3135.791 | 22.82502 | 659.597248
60.609 | 2.004862 | 3135.623 | 22.83046 | 659.561856
60.619 | 2.005219 | 3135.342 | 22.83551 | 659.502784
60.629 | 2.005517 | 3135.158 | 22.84047 | 659.464128
60.639 | 2.005874 | 3135.031 | 22.84575 | 659.437248
60.649 | 2.006172 | 3134.831 | 22.85065 | 659.395136
60.659 | 2.006529 | 3134.682 | 22.85599 | 659.363968
60.669 | 2.006827 | 3134.423 | 22.86093 | 659.30944
60.679 | 2.007185 | 3134.264 | 22.86596 | 659.276096
60.689 | 2.007482 | 3134.243 | 22.87112 | 659.27168
60.699 | 2.00784 | 3134.119 | 22.87613 | 659.24544
60.709 | 2.008138 | 3134.213 | 22.8812 | 659.26528
60.719 | 2.008495 | 3134.474 | 22.88657 | 659.320256
60.729 | 2.008792 | 3133.994 | 22.89167 | 659.219264
60.739 | 2.00915 | 3133.93 | 22.89677 | 659.205696
60.749 | 2.009507 | 3133.943 | 22.90154 | 659.208576
60.759 | 2.009805 | 3134.149 | 22.90663 | 659.25184
60.769 | 2.010162 | 3133.994 | 22.91229 | 659.2192
60.779 | 2.01052 | 3134.011 | 22.91705 | 659.222848
60.789 | 2.010818 | 3134.035 | 22.9224 | 659.227776
60.799 | 2.011175 | 3134.171 | 22.92744 | 659.256512
60.809 | 2.011532 | 3134.169 | 22.93302 | 659.256
60.819 | 2.011889 | 3134.427 | 22.93815 | 659.310208
60.829 | 2.012247 | 3134.242 | 22.94303 | 659.271424
60.839 | 2.012604 | 3133.985 | 22.94839 | 659.21728
60.849 | 2.012902 | 3134.376 | 22.95419 | 659.29952
60.859 | 2.013259 | 3133.596 | 22.95911 | 659.135424
60.869 | 2.013617 | 3133.75 | 22.96459 | 659.167808
60.879 | 2.013915 | 3133.123 | 22.96967 | 659.035968
60.889 | 2.014272 | 3133.394 | 22.97519 | 659.092928
60.899 | 2.01457 | 3132.788 | 22.98009 | 658.965504
60.909 | 2.014927 | 3133.06 | 22.98525 | 659.02272
60.919 | 2.015284 | 3132.947 | 22.99037 | 658.998848
60.929 | 2.015582 | 3132.544 | 22.99516 | 658.914176
60.939 | 2.015939 | 3132.291 | 23.00037 | 658.860864
60.949 | 2.016237 | 3132.31 | 23.0054 | 658.865024
60.959 | 2.016595 | 3132.185 | 23.01089 | 658.83872
60.969 | 2.016892 | 3132.041 | 23.01586 | 658.808384
60.979 | 2.01725 | 3131.987 | 23.02109 | 658.79712
60.989 | 2.017548 | 3131.837 | 23.02562 | 658.765504
60.999 | 2.017905 | 3131.788 | 23.03094 | 658.7552
61.009 | 2.018203 | 3131.729 | 23.03616 | 658.742848
61.019 | 2.01856 | 3131.76 | 23.04146 | 658.749312
61.029 | 2.018918 | 3132.073 | 23.04722 | 658.815232
61.039 | 2.019275 | 3131.804 | 23.05176 | 658.758592
61.049 | 2.019573 | 3131.653 | 23.05667 | 658.726784
61.059 | 2.01993 | 3132.031 | 23.06214 | 658.806208
61.069 | 2.020287 | 3131.86 | 23.0672 | 658.77024
61.079 | 2.020645 | 3131.722 | 23.07287 | 658.741248
61.089 | 2.020943 | 3131.989 | 23.07826 | 658.797504
61.099 | 2.0213 | 3131.587 | 23.08282 | 658.71296
61.109 | 2.021598 | 3131.351 | 23.0882 | 658.663296
61.119 | 2.021955 | 3131.135 | 23.09341 | 658.617856
61.129 | 2.022253 | 3130.515 | 23.09882 | 658.487424
61.139 | 2.02261 | 3130.802 | 23.10363 | 658.547904
61.149 | 2.022908 | 3130.966 | 23.10885 | 658.582208
61.159 | 2.023265 | 3130.368 | 23.11395 | 658.456576
61.169 | 2.023563 | 3130.48 | 23.11932 | 658.480128
61.179 | 2.02392 | 3130.143 | 23.12436 | 658.409152
61.189 | 2.024218 | 3130.038 | 23.12934 | 658.387072
61.199 | 2.024575 | 3129.886 | 23.13389 | 658.3552
61.209 | 2.024873 | 3129.77 | 23.13887 | 658.330624
61.219 | 2.025231 | 3129.785 | 23.14409 | 658.333888
61.229 | 2.025528 | 3129.932 | 23.14888 | 658.364736
61.239 | 2.025886 | 3129.64 | 23.15421 | 658.30336
61.249 | 2.026243 | 3129.747 | 23.15936 | 658.32576
61.259 | 2.026541 | 3130.019 | 23.16468 | 658.38304
61.269 | 2.026898 | 3129.792 | 23.16967 | 658.33536
61.279 | 2.027256 | 3129.797 | 23.17486 | 658.33632
61.289 | 2.027554 | 3130.14 | 23.18009 | 658.408448
61.299 | 2.027911 | 3129.978 | 23.18516 | 658.374336
61.309 | 2.028268 | 3130.199 | 23.19112 | 658.421056
61.319 | 2.028566 | 3129.733 | 23.19572 | 658.322944
61.329 | 2.028923 | 3129.752 | 23.20139 | 658.326976
61.339 | 2.029281 | 3129.617 | 23.20646 | 658.298624
61.349 | 2.029578 | 3129.272 | 23.21154 | 658.22592
61.359 | 2.029936 | 3129.134 | 23.21704 | 658.196864
61.369 | 2.030234 | 3129.005 | 23.2218 | 658.169856
61.379 | 2.030591 | 3128.927 | 23.22689 | 658.153408
61.389 | 2.030889 | 3128.677 | 23.23208 | 658.100864
61.399 | 2.031246 | 3128.911 | 23.23704 | 658.150016
61.409 | 2.031544 | 3128.461 | 23.24298 | 658.055424
61.419 | 2.031901 | 3128.279 | 23.24735 | 658.01696
61.429 | 2.032199 | 3127.974 | 23.25281 | 657.95296
61.439 | 2.032556 | 3127.773 | 23.25738 | 657.91072
61.449 | 2.032914 | 3127.766 | 23.26277 | 657.909184
61.459 | 2.033212 | 3127.959 | 23.26797 | 657.949888
61.469 | 2.033509 | 3127.558 | 23.27319 | 657.865472
61.479 | 2.033867 | 3127.824 | 23.27773 | 657.921472
61.489 | 2.034224 | 3127.836 | 23.28243 | 657.923968
61.499 | 2.034522 | 3127.516 | 23.28788 | 657.85664
61.509 | 2.034879 | 3127.594 | 23.29279 | 657.873088
61.519 | 2.035237 | 3128.037 | 23.29807 | 657.966144
61.529 | 2.035534 | 3127.793 | 23.3034 | 657.914816
61.539 | 2.035892 | 3127.746 | 23.30814 | 657.90496
61.549 | 2.036249 | 3127.663 | 23.3132 | 657.887552
61.559 | 2.036547 | 3127.794 | 23.31855 | 657.915008
61.569 | 2.036904 | 3127.419 | 23.32394 | 657.836288
61.579 | 2.037202 | 3127.582 | 23.32913 | 657.870528
61.589 | 2.037559 | 3127.356 | 23.33385 | 657.822848
61.599 | 2.037917 | 3127.142 | 23.33966 | 657.77792
61.609 | 2.038214 | 3126.563 | 23.34455 | 657.656064
61.619 | 2.038572 | 3126.578125 | 23.34947 | 657.659328
61.629 | 2.03887 | 3126.363 | 23.35501 | 657.61408
61.639 | 2.039167 | 3126.502 | 23.35962 | 657.643264
61.649 | 2.039525 | 3126.396 | 23.36476 | 657.620992
61.659 | 2.039823 | 3126.218 | 23.36988 | 657.583488
61.669 | 2.04018 | 3125.594 | 23.37464 | 657.452288
61.679 | 2.040537 | 3125.895 | 23.37977 | 657.515584
61.689 | 2.040835 | 3125.664 | 23.3847 | 657.467072
61.699 | 2.041133 | 3125.165 | 23.38978 | 657.362112
61.709 | 2.04149 | 3125.62 | 23.3947 | 657.457792
61.719 | 2.041788 | 3126.055 | 23.40004 | 657.549376
61.729 | 2.042145 | 3125.499 | 23.40475 | 657.432192
61.739 | 2.042503 | 3125.622 | 23.40999 | 657.458176
61.749 | 2.0428 | 3125.567 | 23.41542 | 657.446528
61.759 | 2.043158 | 3125.592 | 23.42001 | 657.45184
61.769 | 2.043515 | 3126.174 | 23.42558 | 657.5744
61.779 | 2.043813 | 3125.834 | 23.43085 | 657.502784
61.789 | 2.04417 | 3125.468 | 23.43576 | 657.425728
61.799 | 2.044528 | 3125.934 | 23.44132 | 657.52384
61.809 | 2.044826 | 3125.906 | 23.44608 | 657.517824
61.819 | 2.045183 | 3125.4375 | 23.45108 | 657.419392
61.829 | 2.04554 | 3125.312 | 23.45664 | 657.39296
61.839 | 2.045838 | 3125.232 | 23.46155 | 657.376192
61.849 | 2.046195 | 3125.023 | 23.46688 | 657.332224
61.859 | 2.046493 | 3124.894 | 23.47173 | 657.30496
61.869 | 2.046851 | 3124.846 | 23.47697 | 657.294912
61.879 | 2.047148 | 3124.699 | 23.48262 | 657.264128
61.889 | 2.047506 | 3124.308 | 23.48769 | 657.181696
61.899 | 2.047803 | 3124.171875 | 23.49244 | 657.153152
61.909 | 2.048161 | 3123.923 | 23.49773 | 657.100864
61.919 | 2.048459 | 3123.7 | 23.50302 | 657.053824
61.929 | 2.048816 | 3124.095 | 23.50785 | 657.13696
61.939 | 2.049114 | 3123.782 | 23.51295 | 657.071232
61.949 | 2.049471 | 3123.814 | 23.51828 | 657.077888
61.959 | 2.049769 | 3123.649 | 23.52335 | 657.0432
61.969 | 2.050126 | 3123.669 | 23.52845 | 657.047488
61.979 | 2.050483 | 3123.264 | 23.53376 | 656.962176
61.989 | 2.050781 | 3123.368 | 23.5385 | 656.984192
61.999 | 2.051139 | 3123.451 | 23.54348 | 657.001536
62.009 | 2.051496 | 3123.646 | 23.54935 | 657.042496
62.019 | 2.051794 | 3123.617 | 23.55441 | 657.03648
62.029 | 2.052151 | 3123.765625 | 23.55978 | 657.067712
62.039 | 2.052509 | 3123.653 | 23.56456 | 657.043968
62.049 | 2.052866 | 3123.629 | 23.57012 | 657.03904
62.059 | 2.053164 | 3123.912 | 23.57557 | 657.098496
62.069 | 2.053521 | 3123.482 | 23.58102 | 657.008064
62.079 | 2.053878 | 3123.252 | 23.58641 | 656.959616
62.089 | 2.054176 | 3122.829 | 23.59157 | 656.87072
62.099 | 2.054533 | 3122.388 | 23.59628 | 656.778048
62.109 | 2.054831 | 3122.801 | 23.60178 | 656.864704
62.119 | 2.055189 | 3122.402 | 23.60677 | 656.780928
62.129 | 2.055486 | 3121.985 | 23.61228 | 656.69312
62.139 | 2.055844 | 3122.039 | 23.61728 | 656.704448
62.149 | 2.056142 | 3122.15 | 23.6221 | 656.727808
62.159 | 2.056499 | 3121.488 | 23.62709 | 656.588672
62.169 | 2.056797 | 3121.437 | 23.63276 | 656.577792
62.179 | 2.057154 | 3121.597 | 23.6374 | 656.611584
62.189 | 2.057452 | 3121.655 | 23.64234 | 656.623808
62.199 | 2.057809 | 3121.498 | 23.64819 | 656.59072
62.209 | 2.058167 | 3121.584 | 23.65313 | 656.608768
62.219 | 2.058464 | 3121.44 | 23.65812 | 656.57856
62.229 | 2.058822 | 3121.147 | 23.66352 | 656.516928
62.239 | 2.05912 | 3121.54 | 23.66867 | 656.599616
62.249 | 2.059477 | 3121.496 | 23.67365 | 656.5904
62.259 | 2.059834 | 3121.682 | 23.6793 | 656.629376
62.269 | 2.060192 | 3121.526 | 23.68466 | 656.596544
62.279 | 2.060549 | 3121.13 | 23.68975 | 656.51328
62.289 | 2.060847 | 3121.337 | 23.69516 | 656.556928
62.299 | 2.061204 | 3121.508 | 23.70014 | 656.592768
62.309 | 2.061561 | 3121.366 | 23.70573 | 656.562944
62.319 | 2.061859 | 3120.982 | 23.71052 | 656.482112
62.329 | 2.062217 | 3120.933 | 23.71641 | 656.471872
62.339 | 2.062574 | 3120.527 | 23.72117 | 656.38656
62.349 | 2.062872 | 3120.768 | 23.72695 | 656.437184
62.359 | 2.063229 | 3120.487 | 23.7317 | 656.378112
62.369 | 2.063527 | 3120.133 | 23.73711 | 656.30368
62.379 | 2.063884 | 3119.685 | 23.74268 | 656.209472
62.389 | 2.064182 | 3119.662 | 23.74783 | 656.204608
62.399 | 2.064539 | 3119.743 | 23.75303 | 656.221568
62.409 | 2.064837 | 3119.403 | 23.75782 | 656.150144
62.419 | 2.065135 | 3119.073 | 23.76301 | 656.080576
62.429 | 2.065492 | 3118.704 | 23.76828 | 656.003008
62.439 | 2.065849 | 3119.416 | 23.77351 | 656.152832
62.449 | 2.066147 | 3119.23 | 23.77881 | 656.113664
62.459 | 2.066505 | 3118.776 | 23.78329 | 656.018176
62.469 | 2.066862 | 3119.082 | 23.78893 | 656.082624
62.479 | 2.06716 | 3119.216 | 23.79428 | 656.110656
62.489 | 2.067517 | 3119.405 | 23.79974 | 656.150464
62.499 | 2.067875 | 3119 | 23.80515 | 656.065408
62.509 | 2.068172 | 3118.966 | 23.81023 | 656.058176
62.519 | 2.06853 | 3119.046 | 23.8155 | 656.075072
62.529 | 2.068887 | 3119.219 | 23.82074 | 656.111232
62.539 | 2.069244 | 3119.157 | 23.8262 | 656.098432
62.549 | 2.069542 | 3118.719 | 23.83183 | 656.006272
62.559 | 2.0699 | 3118.999 | 23.83721 | 656.065152
62.569 | 2.070257 | 3118.649 | 23.84242 | 655.991424
62.579 | 2.070555 | 3118.444 | 23.84765 | 655.948416
62.589 | 2.070912 | 3118.225 | 23.85291 | 655.902272
62.599 | 2.07121 | 3117.807 | 23.85826 | 655.8144
62.609 | 2.071567 | 3117.546 | 23.86329 | 655.759552
62.619 | 2.071865 | 3117.611 | 23.86893 | 655.77312
62.629 | 2.072223 | 3117.291 | 23.87355 | 655.705792
62.639 | 2.07252 | 3117.39 | 23.87898 | 655.726592
62.649 | 2.072878 | 3117.178 | 23.88371 | 655.681984
62.659 | 2.073176 | 3116.921 | 23.88949 | 655.628096
62.669 | 2.073533 | 3116.814 | 23.89427 | 655.60544
62.679 | 2.073831 | 3116.754 | 23.89946 | 655.592768
62.689 | 2.074188 | 3116.811 | 23.90479 | 655.604736
62.699 | 2.074545 | 3116.595 | 23.91 | 655.559424
62.709 | 2.074843 | 3116.825 | 23.91553 | 655.607808
62.719 | 2.0752 | 3116.741 | 23.92053 | 655.59008
62.729 | 2.075558 | 3116.561 | 23.92557 | 655.552256
62.739 | 2.075855 | 3116.82 | 23.93107 | 655.606784
62.749 | 2.076213 | 3116.577 | 23.93652 | 655.555648
62.759 | 2.07657 | 3116.624 | 23.94156 | 655.565504
62.769 | 2.076927 | 3116.63 | 23.94726 | 655.56672
62.779 | 2.077225 | 3116.887 | 23.95247 | 655.620928
62.789 | 2.077583 | 3116.140625 | 23.95862 | 655.463808
62.799 | 2.07794 | 3116.295 | 23.96339 | 655.49632
62.809 | 2.078238 | 3116.292 | 23.96873 | 655.495744
62.819 | 2.078595 | 3115.441 | 23.97448 | 655.316736
62.829 | 2.078953 | 3115.493 | 23.97953 | 655.327616
62.839 | 2.07925 | 3116.028 | 23.98479 | 655.440192
62.849 | 2.079548 | 3115.267 | 23.99026 | 655.28
62.859 | 2.079905 | 3115.108 | 23.99514 | 655.246528
62.869 | 2.080263 | 3115.453 | 24.00072 | 655.319296
62.879 | 2.080561 | 3114.754 | 24.00582 | 655.172224
62.889 | 2.080858 | 3114.058 | 24.01094 | 655.025792
62.899 | 2.081216 | 3114.508 | 24.01619 | 655.12032
62.909 | 2.081514 | 3114.07 | 24.02153 | 655.028288
62.919 | 2.081871 | 3114.34 | 24.02658 | 655.085184
62.929 | 2.082169 | 3114.029 | 24.03147 | 655.019584
62.939 | 2.082526 | 3113.748 | 24.03679 | 654.96064
62.949 | 2.082824 | 3113.893 | 24.04243 | 654.990976
62.959 | 2.083181 | 3114.034 | 24.04733 | 655.020736
62.969 | 2.083539 | 3113.972 | 24.05212 | 655.007616
62.979 | 2.083836 | 3114.069 | 24.05722 | 655.02816
62.989 | 2.084194 | 3114.099 | 24.06312 | 655.034368
62.999 | 2.084551 | 3113.905 | 24.06799 | 654.9936
63.009 | 2.084849 | 3113.829 | 24.07302 | 654.9776
63.019 | 2.085206 | 3113.781 | 24.07885 | 654.967616
63.029 | 2.085563 | 3113.728 | 24.08404 | 654.956288
63.039 | 2.085861 | 3113.721 | 24.08935 | 654.95488
63.049 | 2.086219 | 3113.494 | 24.09486 | 654.907136
63.059 | 2.086576 | 3113.368 | 24.09983 | 654.88064
63.069 | 2.086874 | 3113.263 | 24.10543 | 654.858624
63.079 | 2.087231 | 3112.999 | 24.11052 | 654.803072
63.089 | 2.087529 | 3112.371 | 24.11579 | 654.670848
63.099 | 2.087827 | 3112.193 | 24.12115 | 654.633536
63.109 | 2.088184 | 3112.068 | 24.12652 | 654.607232
63.119 | 2.088541 | 3112.068 | 24.13175 | 654.607232
63.129 | 2.088839 | 3112.052 | 24.13706 | 654.60384
63.139 | 2.089137 | 3111.717 | 24.14157 | 654.53344
63.149 | 2.089494 | 3111.59375 | 24.14705 | 654.507456
63.159 | 2.089792 | 3111.624 | 24.15238 | 654.513792
63.169 | 2.09015 | 3111.392 | 24.15783 | 654.464896
63.179 | 2.090507 | 3110.975 | 24.1624 | 654.37728
63.189 | 2.090805 | 3111.456 | 24.16791 | 654.4784
63.199 | 2.091162 | 3111.397 | 24.17332 | 654.466048
63.209 | 2.09146 | 3111.469 | 24.17871 | 654.481088
63.219 | 2.091817 | 3111.222 | 24.1837 | 654.429184
63.229 | 2.092174 | 3111.715 | 24.1896 | 654.532928
63.239 | 2.092532 | 3111.63 | 24.19455 | 654.515136
63.249 | 2.092889 | 3111.445 | 24.20023 | 654.47616
63.259 | 2.093187 | 3111.601 | 24.20569 | 654.508928
63.269 | 2.093544 | 3111.336 | 24.21111 | 654.453248
63.279 | 2.093902 | 3111.126 | 24.21598 | 654.409088
63.289 | 2.094199 | 3110.901 | 24.22212 | 654.361728
63.299 | 2.094557 | 3110.664 | 24.22715 | 654.311872
63.309 | 2.094914 | 3110.794 | 24.2325 | 654.339136
63.319 | 2.095212 | 3110.676 | 24.23813 | 654.314368
63.329 | 2.095569 | 3110.167 | 24.24328 | 654.207424
63.339 | 2.095867 | 3110.134 | 24.24855 | 654.20032
63.349 | 2.096225 | 3109.764 | 24.25412 | 654.12256
63.359 | 2.096522 | 3109.362 | 24.25967 | 654.037888
63.369 | 2.09688 | 3109.252 | 24.26472 | 654.014912
63.379 | 2.097178 | 3109.511 | 24.26971 | 654.06944
63.389 | 2.097535 | 3109.001 | 24.27538 | 653.962048
63.399 | 2.097892 | 3109.022 | 24.28062 | 653.966464
63.409 | 2.09819 | 3108.816 | 24.28589 | 653.9232
63.419 | 2.098547 | 3108.549 | 24.29103 | 653.86688
63.429 | 2.098845 | 3108.747 | 24.29647 | 653.908608
63.439 | 2.099202 | 3108.594 | 24.30167 | 653.876352
63.449 | 2.0995 | 3108.534 | 24.30675 | 653.863744
63.459 | 2.099858 | 3108.337 | 24.31205 | 653.8224
63.469 | 2.100215 | 3108.273 | 24.31783 | 653.808832
63.479 | 2.100572 | 3108.189 | 24.32296 | 653.791296
63.489 | 2.10087 | 3108.604 | 24.32859 | 653.878528
63.499 | 2.101227 | 3108.003 | 24.33378 | 653.752128
63.509 | 2.101585 | 3108.212 | 24.3387 | 653.796096
63.519 | 2.101883 | 3108.17 | 24.34484 | 653.7872
63.529 | 2.10224 | 3107.612 | 24.34995 | 653.669952
63.539 | 2.102538 | 3107.478 | 24.35538 | 653.641728
63.549 | 2.102895 | 3107.593 | 24.36049 | 653.665792
63.559 | 2.103193 | 3107.386 | 24.36639 | 653.6224
63.569 | 2.10355 | 3106.799 | 24.37142 | 653.498816
63.579 | 2.103848 | 3106.777 | 24.37694 | 653.494208
63.589 | 2.104205 | 3106.745 | 24.38207 | 653.487616
63.599 | 2.104503 | 3106.185 | 24.38717 | 653.369792
63.609 | 2.10486 | 3106.126 | 24.39235 | 653.357376
63.619 | 2.105158 | 3106.03 | 24.3975 | 653.337088
63.629 | 2.105516 | 3105.618 | 24.40252 | 653.250496
63.639 | 2.105813 | 3105.831 | 24.40835 | 653.295296
63.649 | 2.106111 | 3105.896 | 24.41337 | 653.308928
63.659 | 2.106469 | 3105.176 | 24.41823 | 653.15744
63.669 | 2.106766 | 3105.8 | 24.42424 | 653.288832
63.679 | 2.107124 | 3105.681 | 24.4292 | 653.263744
63.689 | 2.107481 | 3105.753 | 24.43401 | 653.278912
63.699 | 2.107779 | 3105.688 | 24.43941 | 653.265216
63.709 | 2.108136 | 3105.351 | 24.44513 | 653.194304
63.719 | 2.108494 | 3105.603 | 24.45037 | 653.247232
63.729 | 2.108851 | 3105.717 | 24.45571 | 653.271296
63.739 | 2.109149 | 3105.738 | 24.46168 | 653.275712
63.749 | 2.109506 | 3105.893 | 24.46658 | 653.308352
63.759 | 2.109864 | 3105.717 | 24.47236 | 653.27136
63.769 | 2.110221 | 3105.494 | 24.47778 | 653.224384
63.779 | 2.110519 | 3105.078 | 24.4835 | 653.136832
63.789 | 2.110876 | 3104.975 | 24.48909 | 653.1152
63.799 | 2.111233 | 3105.046 | 24.49443 | 653.130112
63.809 | 2.111531 | 3104.907 | 24.49978 | 653.100992
63.819 | 2.111888 | 3104.218 | 24.50518 | 652.955968
63.829 | 2.112186 | 3104.131 | 24.51072 | 652.937664
63.839 | 2.112544 | 3104.159 | 24.51596 | 652.943488
63.849 | 2.112841 | 3103.692 | 24.52135 | 652.845312
63.859 | 2.113199 | 3103.3 | 24.52674 | 652.762816
63.869 | 2.113497 | 3103.346 | 24.53181 | 652.77248
63.879 | 2.113854 | 3103.178 | 24.53734 | 652.73728
63.889 | 2.114152 | 3103.05 | 24.54247 | 652.710272
63.899 | 2.114509 | 3103.022 | 24.5478 | 652.704384
63.909 | 2.114866 | 3102.764 | 24.55337 | 652.650112
63.919 | 2.115164 | 3102.621 | 24.55833 | 652.619968
63.929 | 2.115521 | 3102.63 | 24.5633 | 652.621888
63.939 | 2.115879 | 3102.79 | 24.56917 | 652.65568
63.949 | 2.116177 | 3102.623 | 24.57453 | 652.620416
63.959 | 2.116534 | 3102.26 | 24.57989 | 652.544128
63.969 | 2.116891 | 3102.657 | 24.58535 | 652.627648
63.979 | 2.117189 | 3102.427 | 24.59035 | 652.579136
63.989 | 2.117547 | 3102.35 | 24.59581 | 652.563136
63.999 | 2.117904 | 3102.055 | 24.60176 | 652.500928
64.009 | 2.118261 | 3102.019 | 24.60737 | 652.493504
64.019 | 2.118559 | 3102.169 | 24.61287 | 652.525056
64.029 | 2.118916 | 3101.906 | 24.6179 | 652.469632
64.039 | 2.119214 | 3101.473 | 24.62333 | 652.378624
64.049 | 2.119571 | 3101.514 | 24.62939 | 652.3872
64.059 | 2.119929 | 3101.146 | 24.6341 | 652.309888
64.069 | 2.120227 | 3100.844 | 24.63976 | 652.246272
64.079 | 2.120584 | 3100.956 | 24.64507 | 652.269888
64.089 | 2.120882 | 3100.311 | 24.6501 | 652.134144
64.099 | 2.121239 | 3099.995 | 24.65559 | 652.067712
64.109 | 2.121537 | 3100.393 | 24.66066 | 652.151424
64.119 | 2.121835 | 3099.744 | 24.66627 | 652.014848
64.129 | 2.122192 | 3099.733 | 24.67121 | 652.012608
64.139 | 2.12255 | 3099.846 | 24.67655 | 652.036352
64.149 | 2.122847 | 3099.448 | 24.68198 | 651.952512
64.159 | 2.123205 | 3099.577 | 24.6871 | 651.979776
64.169 | 2.123502 | 3099.387 | 24.69241 | 651.93984
64.179 | 2.12386 | 3099.447 | 24.69766 | 651.952448
64.189 | 2.124217 | 3099.529 | 24.70276 | 651.969664
64.199 | 2.124515 | 3099.745 | 24.70836 | 652.015104
64.209 | 2.124872 | 3099.752 | 24.71358 | 652.01664
64.219 | 2.12523 | 3099.429 | 24.71892 | 651.948544
64.229 | 2.125527 | 3099.548 | 24.72517 | 651.973632
64.239 | 2.125885 | 3099.294 | 24.73039 | 651.920192
64.249 | 2.126242 | 3098.879 | 24.73585 | 651.832896
64.259 | 2.12654 | 3098.868 | 24.7417 | 651.830656
64.269 | 2.126897 | 3098.778 | 24.74641 | 651.811776
64.279 | 2.127254 | 3098.519 | 24.75185 | 651.757248
64.289 | 2.127552 | 3098.421 | 24.75716 | 651.736576
64.299 | 2.12791 | 3097.976 | 24.76236 | 651.643072
64.309 | 2.128207 | 3097.935 | 24.7679 | 651.634304
64.319 | 2.128565 | 3097.45 | 24.77291 | 651.532416
64.329 | 2.128863 | 3097.16 | 24.77848 | 651.471296
64.339 | 2.12922 | 3097.219 | 24.78386 | 651.483776
64.349 | 2.129518 | 3096.777 | 24.78889 | 651.390848
64.359 | 2.129816 | 3096.071 | 24.794 | 651.242304
64.369 | 2.130173 | 3096.528 | 24.79923 | 651.338496
64.379 | 2.130471 | 3096.747 | 24.80481 | 651.384512
64.389 | 2.130828 | 3096.442 | 24.81021 | 651.320384
64.399 | 2.131185 | 3096.435 | 24.81509 | 651.318784
64.409 | 2.131483 | 3096.36 | 24.8205 | 651.303104
64.419 | 2.13184 | 3096 | 24.8259 | 651.227392
64.429 | 2.132138 | 3095.937 | 24.83066 | 651.214016
64.439 | 2.132496 | 3096.243 | 24.83662 | 651.278592
64.449 | 2.132853 | 3096.359 | 24.84186 | 651.302784
64.459 | 2.133151 | 3096.4 | 24.84781 | 651.311424
64.469 | 2.133508 | 3096.373 | 24.85332 | 651.305792
64.479 | 2.133866 | 3096.111 | 24.85828 | 651.250752
64.489 | 2.134223 | 3096.26 | 24.86393 | 651.282112
64.499 | 2.134521 | 3095.819 | 24.86923 | 651.189184
64.509 | 2.134878 | 3095.741 | 24.87463 | 651.172992
64.519 | 2.135235 | 3095.539 | 24.87978 | 651.130432
64.529 | 2.135533 | 3095.381 | 24.8852 | 651.097216
64.539 | 2.135891 | 3094.827 | 24.89078 | 650.980736
64.549 | 2.136188 | 3094.554 | 24.89585 | 650.923264
64.559 | 2.136546 | 3094.418 | 24.90156 | 650.894592
64.569 | 2.136844 | 3094.545 | 24.90727 | 650.921344
64.579 | 2.137201 | 3093.904 | 24.91217 | 650.786432
64.589 | 2.137499 | 3093.616 | 24.91758 | 650.726016
64.599 | 2.137856 | 3093.42 | 24.92246 | 650.684736
64.609 | 2.138154 | 3093.813 | 24.92809 | 650.76736
64.619 | 2.138452 | 3093.541 | 24.93307 | 650.710016
64.629 | 2.138809 | 3092.909 | 24.93841 | 650.577152
64.639 | 2.139166 | 3093.388 | 24.94399 | 650.677952
64.649 | 2.139464 | 3092.913 | 24.94929 | 650.577984
64.659 | 2.139821 | 3093.15 | 24.9544 | 650.627968
64.669 | 2.140119 | 3092.908 | 24.95985 | 650.577024
64.679 | 2.140476 | 3093.192 | 24.96564 | 650.6368
64.689 | 2.140834 | 3093.024 | 24.97091 | 650.601408
64.699 | 2.141191 | 3092.799 | 24.97631 | 650.553984
64.709 | 2.141489 | 3092.725 | 24.98192 | 650.538496
64.719 | 2.141846 | 3093.061 | 24.98693 | 650.609088
64.729 | 2.142204 | 3092.73 | 24.99233 | 650.53952
64.739 | 2.142502 | 3092.333 | 24.99798 | 650.456
64.749 | 2.142859 | 3092.391 | 25.00305 | 650.468224
64.759 | 2.143216 | 3092.389 | 25.00863 | 650.467904
64.769 | 2.143514 | 3091.93 | 25.01429 | 650.3712
64.779 | 2.143871 | 3091.816 | 25.01961 | 650.347264
64.789 | 2.144229 | 3091.593 | 25.02535 | 650.300416
64.799 | 2.144526 | 3091.533 | 25.03079 | 650.287808
64.809 | 2.144884 | 3091.376 | 25.03626 | 650.254784
64.819 | 2.145182 | 3091.007 | 25.0416 | 650.177088
64.829 | 2.145539 | 3090.629 | 25.04688 | 650.0976
64.839 | 2.145837 | 3090.687 | 25.05202 | 650.109824
64.849 | 2.146194 | 3090.317 | 25.0571 | 650.031936
64.859 | 2.146492 | 3090.374 | 25.06273 | 650.044032
64.869 | 2.146849 | 3090.146 | 25.06859 | 649.996096
64.879 | 2.147147 | 3089.762 | 25.07319 | 649.915328
64.889 | 2.147505 | 3089.771 | 25.07878 | 649.917248
64.899 | 2.147802 | 3089.287 | 25.08399 | 649.815232
64.909 | 2.14816 | 3089.561 | 25.08934 | 649.87296
64.919 | 2.148517 | 3089.654 | 25.09452 | 649.892608
64.929 | 2.148815 | 3089.149 | 25.09958 | 649.786304
64.939 | 2.149172 | 3089.212 | 25.10504 | 649.799616
64.949 | 2.14953 | 3089.624 | 25.11061 | 649.886144
64.959 | 2.149827 | 3089.483 | 25.11584 | 649.856448
64.969 | 2.150185 | 3089.2 | 25.12115 | 649.79712
64.979 | 2.150482 | 3089.002 | 25.12648 | 649.755456
64.989 | 2.15084 | 3088.989 | 25.13244 | 649.752576
64.999 | 2.151197 | 3088.891 | 25.13754 | 649.731968
65.009 | 2.151495 | 3088.773 | 25.14295 | 649.7072
65.019 | 2.151852 | 3088.253 | 25.14858 | 649.597888
65.029 | 2.15215 | 3088.434 | 25.15382 | 649.635776
65.039 | 2.152507 | 3087.792 | 25.15919 | 649.500864
65.049 | 2.152805 | 3087.613 | 25.16429 | 649.463232
65.059 | 2.153162 | 3087.712 | 25.16975 | 649.483968
65.069 | 2.15346 | 3087.527 | 25.17481 | 649.445056
65.079 | 2.153818 | 3087.017 | 25.17992 | 649.337728
65.089 | 2.154115 | 3086.637 | 25.18558 | 649.25792
65.099 | 2.154473 | 3086.87 | 25.19053 | 649.30688
65.109 | 2.154771 | 3087.074 | 25.19594 | 649.349952
65.119 | 2.155128 | 3086.869 | 25.20165 | 649.306752
65.129 | 2.155426 | 3086.431 | 25.20635 | 649.214528
65.139 | 2.155783 | 3086.214 | 25.21231 | 649.169024
65.149 | 2.156141 | 3086.367 | 25.21751 | 649.201024
65.159 | 2.156438 | 3086.224 | 25.22252 | 649.171136
65.169 | 2.156795 | 3086.565 | 25.22807 | 649.24288
65.179 | 2.157153 | 3086.653 | 25.23347 | 649.261312
65.189 | 2.15751 | 3086.201 | 25.23918 | 649.166272
65.199 | 2.157808 | 3086.458 | 25.24477 | 649.220352
65.209 | 2.158165 | 3086.345 | 25.25028 | 649.196416
65.219 | 2.158523 | 3086.097 | 25.25574 | 649.144256
65.229 | 2.15888 | 3086.108 | 25.26077 | 649.146624
65.239 | 2.159178 | 3085.777 | 25.26661 | 649.076992
65.249 | 2.159535 | 3085.806 | 25.27205 | 649.083072
65.259 | 2.159893 | 3085.629 | 25.27772 | 649.045888
65.269 | 2.16019 | 3085.246 | 25.28307 | 648.965312
65.279 | 2.160548 | 3084.978 | 25.28862 | 648.908928
65.289 | 2.160905 | 3084.847 | 25.29406 | 648.881472
65.299 | 2.161203 | 3084.823 | 25.29971 | 648.876416
65.309 | 2.161501 | 3084.433 | 25.30499 | 648.79424
65.319 | 2.161858 | 3083.9 | 25.31084 | 648.68224
65.329 | 2.162156 | 3083.842 | 25.31575 | 648.670016
65.339 | 2.162513 | 3083.404 | 25.32114 | 648.577792
65.349 | 2.162871 | 3083.344 | 25.32647 | 648.565312
65.359 | 2.163169 | 3083.402 | 25.33184 | 648.577408
65.369 | 2.163526 | 3083.486 | 25.3373 | 648.595072
65.379 | 2.163824 | 3082.989 | 25.34231 | 648.490496
65.389 | 2.164181 | 3082.807 | 25.34837 | 648.452352
65.399 | 2.164538 | 3082.876 | 25.35391 | 648.466752
65.409 | 2.164836 | 3083.135 | 25.35915 | 648.521216
65.419 | 2.165193 | 3083.294 | 25.36482 | 648.554688
65.429 | 2.165551 | 3083.186 | 25.37068 | 648.531904
65.439 | 2.165908 | 3082.697 | 25.37591 | 648.429056
65.449 | 2.166206 | 3082.579 | 25.38163 | 648.404352
65.459 | 2.166563 | 3082.947 | 25.38709 | 648.481664
65.469 | 2.166921 | 3082.476 | 25.39239 | 648.38272
65.479 | 2.167278 | 3082.472 | 25.39843 | 648.381824
65.489 | 2.167576 | 3082.308 | 25.4037 | 648.347392
65.499 | 2.167933 | 3081.866 | 25.40925 | 648.254464
65.509 | 2.168231 | 3081.576 | 25.41471 | 648.19328
65.519 | 2.168588 | 3081.355 | 25.4205 | 648.146816
65.529 | 2.168886 | 3080.938 | 25.42542 | 648.059264
65.539 | 2.169243 | 3080.518 | 25.43113 | 647.97088
65.549 | 2.169541 | 3080.528 | 25.43649 | 647.972864
65.559 | 2.169898 | 3080.744 | 25.44208 | 648.018368
65.569 | 2.170196 | 3080.069 | 25.44743 | 647.876352
65.579 | 2.170554 | 3079.744 | 25.45292 | 647.808
65.589 | 2.170851 | 3079.956 | 25.45827 | 647.852608
65.599 | 2.171209 | 3079.499 | 25.46391 | 647.756544
65.609 | 2.171507 | 3079.565 | 25.46917 | 647.770368
65.619 | 2.171864 | 3079.481 | 25.47432 | 647.752704
65.629 | 2.172162 | 3079.288 | 25.4796 | 647.712
65.639 | 2.172519 | 3079.48 | 25.48484 | 647.752384
65.649 | 2.172817 | 3079.153 | 25.49078 | 647.683712
65.659 | 2.173174 | 3078.897 | 25.49618 | 647.629888
65.669 | 2.173532 | 3079.226 | 25.50113 | 647.699072
65.679 | 2.173889 | 3078.65 | 25.50653 | 647.57792
65.689 | 2.174246 | 3078.853 | 25.51212 | 647.620608
65.699 | 2.174544 | 3078.902 | 25.51814 | 647.630784
65.709 | 2.174902 | 3079.046 | 25.5239 | 647.661184
65.719 | 2.175259 | 3078.937 | 25.52897 | 647.638272
65.729 | 2.175557 | 3078.894 | 25.53453 | 647.62912
65.739 | 2.175914 | 3078.171 | 25.53979 | 647.477184
65.749 | 2.176271 | 3078.599 | 25.54579 | 647.567232
65.759 | 2.176569 | 3077.995 | 25.55157 | 647.440128
65.769 | 2.176926 | 3077.481 | 25.5567 | 647.331968
65.779 | 2.177224 | 3077.532 | 25.56243 | 647.342656
65.789 | 2.177582 | 3076.793 | 25.56783 | 647.187392
65.799 | 2.177879 | 3077.1 | 25.5737 | 647.251904
65.809 | 2.178237 | 3077.014 | 25.5784 | 647.233664
65.819 | 2.178534 | 3075.942 | 25.58418 | 647.00832
65.829 | 2.178892 | 3075.832 | 25.58941 | 646.985152
65.839 | 2.17919 | 3076.265 | 25.59471 | 647.07616
65.849 | 2.179547 | 3075.9 | 25.60038 | 646.999488
65.859 | 2.179845 | 3075.658 | 25.60567 | 646.948608
65.869 | 2.180202 | 3075.79 | 25.61131 | 646.976256
65.879 | 2.1805 | 3075.655 | 25.61654 | 646.947968
65.889 | 2.180857 | 3075.416 | 25.62198 | 646.897536
65.899 | 2.181215 | 3075.574 | 25.62739 | 646.930944
65.909 | 2.181512 | 3075.64 | 25.63277 | 646.944832
65.919 | 2.18187 | 3075.602 | 25.63894 | 646.936832
65.929 | 2.182227 | 3075.614 | 25.64452 | 646.9392
65.939 | 2.182584 | 3075.487 | 25.64959 | 646.912512
65.949 | 2.182882 | 3075.217 | 25.65559 | 646.85568
65.959 | 2.18324 | 3075.553 | 25.66101 | 646.926464
65.969 | 2.183597 | 3074.993 | 25.66671 | 646.808576
65.979 | 2.183895 | 3074.779 | 25.67199 | 646.763712
65.989 | 2.184193 | 3074.136 | 25.67763 | 646.628352
65.999 | 2.18455 | 3073.889 | 25.68285 | 646.576512
66.009 | 2.184907 | 3074.096 | 25.68859 | 646.619968
66.019 | 2.185205 | 3073.858 | 25.69379 | 646.56992
66.029 | 2.185562 | 3073.564 | 25.69944 | 646.508032
66.039 | 2.18586 | 3073.396 | 25.70479 | 646.472768
66.049 | 2.186218 | 3073.292 | 25.71058 | 646.450944
66.059 | 2.186515 | 3072.683 | 25.71532 | 646.322816
66.069 | 2.186873 | 3072.783 | 25.72109 | 646.343808
66.079 | 2.187171 | 3072.556 | 25.72641 | 646.296
66.089 | 2.187468 | 3072.148 | 25.73174 | 646.210304
66.099 | 2.187826 | 3071.66 | 25.7372 | 646.107584
66.109 | 2.188183 | 3072.336 | 25.74294 | 646.249728
66.119 | 2.188481 | 3072.064 | 25.74861 | 646.192512
66.129 | 2.188838 | 3072.104 | 25.75347 | 646.201088
66.139 | 2.189195 | 3071.909 | 25.75914 | 646.160064
66.149 | 2.189493 | 3071.798 | 25.76445 | 646.136512
66.159 | 2.189851 | 3072.058 | 25.77017 | 646.191296
66.169 | 2.190208 | 3071.602 | 25.77581 | 646.09536
66.179 | 2.190506 | 3071.687 | 25.78108 | 646.113152
66.189 | 2.190863 | 3071.535 | 25.78684 | 646.081216
66.199 | 2.19122 | 3071.216 | 25.79245 | 646.014208
66.209 | 2.191578 | 3071.72 | 25.79775 | 646.120192
66.219 | 2.191876 | 3071.122 | 25.80355 | 645.994432
66.229 | 2.192233 | 3070.803 | 25.80965 | 645.927296
66.239 | 2.192531 | 3070.79 | 25.81497 | 645.924608
66.249 | 2.192888 | 3070.121 | 25.82044 | 645.783808
66.259 | 2.193186 | 3070.146 | 25.82589 | 645.788992
66.269 | 2.193543 | 3069.961 | 25.8314 | 645.750208
66.279 | 2.193841 | 3069.41 | 25.83667 | 645.634304
66.289 | 2.194198 | 3069.154 | 25.84252 | 645.580352
66.299 | 2.194496 | 3069.063 | 25.84827 | 645.561408
66.309 | 2.194853 | 3068.759 | 25.8534 | 645.497344
66.319 | 2.195151 | 3068.689 | 25.85908 | 645.48256
66.329 | 2.195449 | 3068.568 | 25.86362 | 645.457088
66.339 | 2.195806 | 3068.208 | 25.8693 | 645.38144
66.349 | 2.196164 | 3068.416 | 25.87495 | 645.425152
66.359 | 2.196462 | 3068.011 | 25.88075 | 645.340096
66.369 | 2.196819 | 3067.716 | 25.88562 | 645.277952
66.379 | 2.197117 | 3067.694 | 25.89091 | 645.273344
66.389 | 2.197474 | 3067.999 | 25.89596 | 645.337536
66.399 | 2.197831 | 3067.832 | 25.90209 | 645.302272
66.409 | 2.198129 | 3067.902 | 25.90701 | 645.317056
66.419 | 2.198487 | 3068.137 | 25.91325 | 645.366592
66.429 | 2.198844 | 3067.792 | 25.91895 | 645.29408
66.439 | 2.199142 | 3067.579 | 25.92416 | 645.249088
66.449 | 2.199499 | 3067.396 | 25.92942 | 645.210752
66.459 | 2.199857 | 3067.217 | 25.93531 | 645.172992
66.469 | 2.200154 | 3067.007 | 25.94052 | 645.128896
66.479 | 2.200512 | 3066.875 | 25.94674 | 645.10112
66.489 | 2.20081 | 3066.427 | 25.95244 | 645.006912
66.499 | 2.201167 | 3066.14 | 25.95755 | 644.946432
66.509 | 2.201465 | 3066.131 | 25.9635 | 644.944512
66.519 | 2.201822 | 3065.787 | 25.96871 | 644.872192
66.529 | 2.20212 | 3065.525 | 25.9744 | 644.817152
66.539 | 2.202477 | 3065.56 | 25.97989 | 644.824384
66.549 | 2.202775 | 3065.326 | 25.98535 | 644.77536
66.559 | 2.203132 | 3065.048 | 25.9914 | 644.716864
66.569 | 2.20343 | 3064.949 | 25.99607 | 644.696
66.579 | 2.203787 | 3064.406 | 26.00177 | 644.581824
66.589 | 2.204145 | 3064.54 | 26.00716 | 644.609856
66.599 | 2.204442 | 3064.713 | 26.01257 | 644.646336
66.609 | 2.2048 | 3064.486 | 26.01809 | 644.598592
66.619 | 2.205098 | 3064.622 | 26.02325 | 644.6272
66.629 | 2.205455 | 3064.315 | 26.02933 | 644.562496
66.639 | 2.205812 | 3064.462 | 26.03485 | 644.593408
66.649 | 2.20617 | 3064.085 | 26.04059 | 644.51424
66.659 | 2.206467 | 3064.165 | 26.04601 | 644.531072
66.669 | 2.206825 | 3063.883 | 26.05177 | 644.471744
66.679 | 2.207182 | 3063.715 | 26.05765 | 644.43648
66.689 | 2.20754 | 3064.177 | 26.06336 | 644.53344
66.699 | 2.207837 | 3063.726 | 26.0689 | 644.438784
66.709 | 2.208195 | 3063.58 | 26.07474 | 644.408
66.719 | 2.208552 | 3063.114 | 26.08037 | 644.309952
66.729 | 2.20885 | 3062.764 | 26.08634 | 644.236352
66.739 | 2.209207 | 3062.574 | 26.09139 | 644.196416
66.749 | 2.209564 | 3062.751 | 26.09727 | 644.233728
66.759 | 2.209862 | 3062.163 | 26.10283 | 644.109824
66.769 | 2.21022 | 3061.485 | 26.10865 | 643.967296
66.779 | 2.210517 | 3061.509 | 26.11431 | 643.972416
66.789 | 2.210875 | 3061.14 | 26.11981 | 643.894848
66.799 | 2.211173 | 3060.86 | 26.12528 | 643.835776
66.809 | 2.21153 | 3061.009 | 26.13073 | 643.8672
66.819 | 2.211828 | 3061.011 | 26.13629 | 643.867584
66.829 | 2.212185 | 3060.582 | 26.1417 | 643.777408
66.839 | 2.212543 | 3060.341 | 26.14744 | 643.726592
66.849 | 2.21284 | 3060.25 | 26.1529 | 643.707584
66.859 | 2.213198 | 3060.463 | 26.1583 | 643.75232
66.869 | 2.213555 | 3060.969 | 26.16407 | 643.858752
66.879 | 2.213853 | 3060.487 | 26.16973 | 643.757376
66.889 | 2.21421 | 3059.865 | 26.17556 | 643.626496
66.899 | 2.214568 | 3059.99 | 26.18093 | 643.652928
66.909 | 2.214925 | 3059.913 | 26.18634 | 643.636608
66.919 | 2.215223 | 3059.784 | 26.19218 | 643.609536
66.929 | 2.21558 | 3059.72 | 26.19792 | 643.59616
66.939 | 2.215937 | 3059.299 | 26.20366 | 643.507456
66.949 | 2.216235 | 3059.549 | 26.20975 | 643.560064
66.959 | 2.216593 | 3059.324 | 26.21455 | 643.512704
66.969 | 2.21689 | 3058.522 | 26.22058 | 643.344064
66.979 | 2.217247 | 3058.421 | 26.22632 | 643.322816
66.989 | 2.217545 | 3058.3 | 26.23158 | 643.297344
66.999 | 2.217903 | 3057.413 | 26.23697 | 643.110784
67.009 | 2.21826 | 3057.681 | 26.24269 | 643.167104
67.019 | 2.218558 | 3057.25 | 26.24817 | 643.07648
67.029 | 2.218915 | 3056.947 | 26.25391 | 643.012736
67.039 | 2.219213 | 3056.623 | 26.25925 | 642.944704
67.049 | 2.21957 | 3055.964 | 26.26456 | 642.805888
67.059 | 2.219868 | 3056.65 | 26.27021 | 642.950272
67.069 | 2.220226 | 3056.308 | 26.2756 | 642.8784
67.079 | 2.220523 | 3055.954 | 26.28095 | 642.803968
67.089 | 2.220881 | 3055.901 | 26.28667 | 642.79264
67.099 | 2.221178 | 3055.776 | 26.2921 | 642.766464
67.109 | 2.221536 | 3055.948 | 26.29749 | 642.80256
67.119 | 2.221893 | 3055.632 | 26.30313 | 642.736192
67.129 | 2.222191 | 3055.861 | 26.30883 | 642.784256
67.139 | 2.222548 | 3055.87 | 26.31419 | 642.78624
67.149 | 2.222906 | 3055.592 | 26.32013 | 642.72768
67.159 | 2.223263 | 3055.258 | 26.32577 | 642.657536
67.169 | 2.223561 | 3055.489 | 26.33135 | 642.706112
67.179 | 2.223918 | 3055.442 | 26.33694 | 642.696128
67.189 | 2.224216 | 3054.686 | 26.34217 | 642.537088
67.199 | 2.224573 | 3054.627 | 26.34791 | 642.5248
67.209 | 2.224931 | 3054.752 | 26.35329 | 642.550976
67.219 | 2.225229 | 3054.57 | 26.3595 | 642.512704
67.229 | 2.225586 | 3054.096 | 26.36487 | 642.412992
67.239 | 2.225884 | 3053.907 | 26.37082 | 642.373376
67.249 | 2.226241 | 3053.585 | 26.37632 | 642.305664
67.259 | 2.226539 | 3053.622 | 26.38174 | 642.313408
67.269 | 2.226896 | 3052.955 | 26.38671 | 642.17312
67.279 | 2.227194 | 3052.529 | 26.39246 | 642.083456
67.289 | 2.227551 | 3052.66 | 26.39849 | 642.110976
67.299 | 2.227849 | 3052.573 | 26.40359 | 642.0928
67.309 | 2.228206 | 3052.344 | 26.40918 | 642.044544
67.319 | 2.228504 | 3051.85 | 26.41453 | 641.940672
67.329 | 2.228862 | 3051.519 | 26.42014 | 641.871104
67.339 | 2.229219 | 3051.728 | 26.42577 | 641.915008
67.349 | 2.229517 | 3051.765625 | 26.43119 | 641.92288
67.359 | 2.229874 | 3051.793 | 26.4368 | 641.928576
67.369 | 2.230231 | 3051.943 | 26.44211 | 641.960192
67.379 | 2.230529 | 3051.655 | 26.44786 | 641.899712
67.389 | 2.230886 | 3051.243 | 26.45361 | 641.812928
67.399 | 2.231244 | 3051.479 | 26.45935 | 641.86272
67.409 | 2.231542 | 3051.191 | 26.46467 | 641.801984
67.419 | 2.231899 | 3051.322 | 26.47065 | 641.829568
67.429 | 2.232256 | 3051.037 | 26.47657 | 641.769728
67.439 | 2.232554 | 3050.454 | 26.48219 | 641.647104
67.449 | 2.232912 | 3050.395 | 26.48771 | 641.63456
67.459 | 2.233209 | 3050.278 | 26.49341 | 641.610048
67.469 | 2.233567 | 3049.751 | 26.49853 | 641.4992
67.479 | 2.233924 | 3049.742 | 26.50436 | 641.497152
67.489 | 2.234222 | 3049.717 | 26.51017 | 641.491968
67.499 | 2.234579 | 3048.865 | 26.51519 | 641.312768
67.509 | 2.234877 | 3048.682 | 26.52125 | 641.274304
67.519 | 2.235175 | 3048.638 | 26.52664 | 641.265088
67.529 | 2.235532 | 3048.02 | 26.53229 | 641.13504
67.539 | 2.23583 | 3048.282 | 26.53739 | 641.190208
67.549 | 2.236187 | 3047.903 | 26.54252 | 641.110336
67.559 | 2.236485 | 3047.72 | 26.54821 | 641.071872
67.569 | 2.236842 | 3047.244 | 26.55341 | 640.971776
67.579 | 2.23714 | 3047.54 | 26.55853 | 641.033984
67.589 | 2.237498 | 3047.344 | 26.56466 | 640.992896
67.599 | 2.237795 | 3047.158 | 26.57008 | 640.953664
67.609 | 2.238153 | 3047.433 | 26.57546 | 641.01152
67.619 | 2.23851 | 3046.99 | 26.58133 | 640.918336
67.629 | 2.238867 | 3046.849 | 26.58698 | 640.888768
67.639 | 2.239165 | 3047.241 | 26.59269 | 640.9712
67.649 | 2.239523 | 3047.043 | 26.59799 | 640.929536
67.659 | 2.23988 | 3046.738 | 26.60357 | 640.865344
67.669 | 2.240178 | 3046.534 | 26.60948 | 640.822464
67.679 | 2.240535 | 3046.458 | 26.61484 | 640.806528
67.689 | 2.240892 | 3046.182 | 26.62044 | 640.748416
67.699 | 2.24119 | 3045.751 | 26.62579 | 640.657728
67.709 | 2.241548 | 3045.756 | 26.63144 | 640.658752
67.719 | 2.241845 | 3045.715 | 26.63765 | 640.650176
67.729 | 2.242203 | 3044.964 | 26.64295 | 640.492224
67.739 | 2.2425 | 3044.82 | 26.64844 | 640.461888
67.749 | 2.242858 | 3044.899 | 26.65415 | 640.478464
67.759 | 2.243155 | 3044.459 | 26.65946 | 640.385984
67.769 | 2.243513 | 3044.045 | 26.66514 | 640.298944
67.779 | 2.243811 | 3043.693 | 26.67094 | 640.224832
67.789 | 2.244168 | 3043.74 | 26.67577 | 640.234816
67.799 | 2.244466 | 3043.749 | 26.68163 | 640.236608
67.809 | 2.244823 | 3043.629 | 26.68678 | 640.211456
67.819 | 2.245121 | 3043.205 | 26.69222 | 640.12224
67.829 | 2.245478 | 3043.472 | 26.69811 | 640.178304
67.839 | 2.245836 | 3043.126 | 26.70336 | 640.105536
67.849 | 2.246134 | 3043.031 | 26.70911 | 640.085696
67.859 | 2.246491 | 3042.979 | 26.71504 | 640.074688
67.869 | 2.246848 | 3043.091 | 26.7205 | 640.09824
67.879 | 2.247146 | 3043.031 | 26.7264 | 640.085632
67.889 | 2.247503 | 3042.703 | 26.73206 | 640.016576
67.899 | 2.247861 | 3042.374 | 26.73712 | 639.947392
67.909 | 2.248218 | 3042.382 | 26.74339 | 639.948992
67.919 | 2.248516 | 3042.256 | 26.74907 | 639.92256
67.929 | 2.248873 | 3041.994 | 26.7552 | 639.867456
67.939 | 2.249171 | 3041.848 | 26.76085 | 639.836672
67.949 | 2.249528 | 3041.456 | 26.76618 | 639.754368
67.959 | 2.249826 | 3041.11 | 26.77152 | 639.681472
67.969 | 2.250184 | 3040.806 | 26.777 | 639.6176
67.979 | 2.250481 | 3040.807 | 26.7829 | 639.617728
67.989 | 2.250839 | 3040.165 | 26.78834 | 639.482752
67.999 | 2.251137 | 3040.337 | 26.79416 | 639.51904
68.009 | 2.251494 | 3039.854 | 26.79961 | 639.417408
68.019 | 2.251792 | 3039.773 | 26.80531 | 639.400384
68.029 | 2.252149 | 3039.103 | 26.81062 | 639.259264
68.039 | 2.252506 | 3039.318 | 26.81614 | 639.304512
68.049 | 2.252804 | 3039.314 | 26.82169 | 639.303872
68.059 | 2.253162 | 3039.311 | 26.82697 | 639.303104
68.069 | 2.253459 | 3039.06 | 26.833 | 639.250368
68.079 | 2.253817 | 3038.71 | 26.8384 | 639.17664
68.089 | 2.254174 | 3038.659 | 26.84406 | 639.165952
68.099 | 2.254531 | 3038.692 | 26.84999 | 639.172864
68.109 | 2.254829 | 3038.894 | 26.85519 | 639.215296
68.119 | 2.255186 | 3038.452 | 26.86105 | 639.122432
68.129 | 2.255544 | 3038.48 | 26.86717 | 639.12832
68.139 | 2.255901 | 3038.448 | 26.87305 | 639.121664
68.149 | 2.256199 | 3038.534 | 26.87864 | 639.139712
68.159 | 2.256556 | 3037.925 | 26.88471 | 639.01152
68.169 | 2.256914 | 3038.037 | 26.89016 | 639.0352
68.179 | 2.257211 | 3037.487 | 26.89606 | 638.919552
68.189 | 2.257569 | 3037.135 | 26.90161 | 638.845376
68.199 | 2.257926 | 3036.896 | 26.90769 | 638.7952
68.209 | 2.258224 | 3036.761 | 26.91341 | 638.766784
68.219 | 2.258581 | 3036.401 | 26.91906 | 638.691072
68.229 | 2.258879 | 3036.19 | 26.92477 | 638.646656
68.239 | 2.259236 | 3035.697 | 26.93047 | 638.542976
68.249 | 2.259534 | 3035.498 | 26.93597 | 638.50112
68.259 | 2.259891 | 3035.361 | 26.94179 | 638.472192
68.269 | 2.260189 | 3034.997 | 26.94702 | 638.395712
68.279 | 2.260547 | 3034.521 | 26.9529 | 638.29568
68.289 | 2.260844 | 3034.539 | 26.9583 | 638.299328
68.299 | 2.261202 | 3034.422 | 26.96439 | 638.274688
68.309 | 2.261559 | 3034.669 | 26.97007 | 638.32672
68.319 | 2.261857 | 3034.034 | 26.97529 | 638.193088
68.329 | 2.262214 | 3034.381 | 26.98105 | 638.266176
68.339 | 2.262572 | 3033.64 | 26.98661 | 638.110272
68.349 | 2.26287 | 3033.727 | 26.99216 | 638.128512
68.359 | 2.263227 | 3033.856 | 26.99799 | 638.155776
68.369 | 2.263584 | 3033.489 | 27.00346 | 638.078528
68.379 | 2.263882 | 3033.578125 | 27.00951 | 638.097216
68.389 | 2.264239 | 3033.311 | 27.01485 | 638.041088
68.399 | 2.264597 | 3033.089 | 27.02076 | 637.994304
68.409 | 2.264895 | 3032.912 | 27.02676 | 637.95712
68.419 | 2.265252 | 3032.558 | 27.03212 | 637.882688
68.429 | 2.265609 | 3032.468 | 27.03804 | 637.86368
68.439 | 2.265907 | 3032.011 | 27.04351 | 637.76768
68.449 | 2.266265 | 3031.632 | 27.04931 | 637.687936
68.459 | 2.266562 | 3031.446 | 27.05517 | 637.648832
68.469 | 2.266919 | 3031.182 | 27.0608 | 637.593344
68.479 | 2.267217 | 3030.911 | 27.06614 | 637.536192
68.489 | 2.267575 | 3031.001 | 27.07169 | 637.555136
68.499 | 2.267872 | 3030.825 | 27.07763 | 637.518208
68.509 | 2.26823 | 3030.544 | 27.08313 | 637.458944
68.519 | 2.268527 | 3030.217 | 27.08867 | 637.390336
68.529 | 2.268885 | 3030.201 | 27.09427 | 637.38688
68.539 | 2.269183 | 3029.917 | 27.09997 | 637.32704
68.549 | 2.26954 | 3029.781 | 27.10522 | 637.29856
68.559 | 2.269897 | 3029.608 | 27.11096 | 637.262208
68.569 | 2.270195 | 3029.474 | 27.11699 | 637.23392
68.579 | 2.270553 | 3029.492 | 27.12263 | 637.23776
68.589 | 2.27091 | 3029.347 | 27.12866 | 637.207296
68.599 | 2.271208 | 3029.109 | 27.13444 | 637.157248
68.609 | 2.271565 | 3029.492 | 27.1406 | 637.237824
68.619 | 2.271922 | 3029.101 | 27.14594 | 637.155456
68.629 | 2.27228 | 3028.375 | 27.15172 | 637.002816
68.639 | 2.272577 | 3029.006 | 27.15761 | 637.135552
68.649 | 2.272935 | 3028.696 | 27.16365 | 637.0704
68.659 | 2.273292 | 3028.352 | 27.16933 | 636.997888
68.669 | 2.27359 | 3028.334 | 27.17474 | 636.994304
68.679 | 2.273947 | 3028.055 | 27.18089 | 636.935424
68.689 | 2.274245 | 3027.431 | 27.18672 | 636.804224
68.699 | 2.274602 | 3027.148 | 27.19237 | 636.74464
68.709 | 2.2749 | 3026.999 | 27.19837 | 636.71328
68.719 | 2.275258 | 3025.992 | 27.20407 | 636.501568
68.729 | 2.275555 | 3026.08 | 27.21005 | 636.52
68.739 | 2.275913 | 3026.092 | 27.21526 | 636.52256
68.749 | 2.27627 | 3025.945 | 27.22132 | 636.491648
68.759 | 2.276568 | 3026.027 | 27.22674 | 636.508864
68.769 | 2.276866 | 3025.585 | 27.23258 | 636.416
68.779 | 2.277223 | 3024.871 | 27.23792 | 636.265792
68.789 | 2.277581 | 3024.912 | 27.24392 | 636.274432
68.799 | 2.277878 | 3024.844 | 27.24957 | 636.260096
68.809 | 2.278236 | 3024.641 | 27.25537 | 636.217472
68.819 | 2.278534 | 3024.618 | 27.26046 | 636.212544
68.829 | 2.278891 | 3024.187 | 27.26696 | 636.121792
68.839 | 2.279248 | 3024.596 | 27.27223 | 636.208
68.849 | 2.279546 | 3024.351 | 27.27827 | 636.156288
68.859 | 2.279903 | 3024.104 | 27.2838 | 636.104384
68.869 | 2.280261 | 3024.139 | 27.28971 | 636.111808
68.879 | 2.280558 | 3023.867 | 27.29506 | 636.054656
68.889 | 2.280916 | 3023.554 | 27.3016 | 635.9888
68.899 | 2.281273 | 3023.766 | 27.30716 | 636.03328
68.909 | 2.281571 | 3022.96 | 27.31291 | 635.863872
68.919 | 2.281928 | 3022.732 | 27.31886 | 635.815936
68.929 | 2.282226 | 3022.888 | 27.32474 | 635.84864
68.939 | 2.282583 | 3022.256 | 27.3307 | 635.715648
68.949 | 2.282881 | 3021.974 | 27.33617 | 635.656384
68.959 | 2.283238 | 3021.677 | 27.34232 | 635.59392
68.969 | 2.283536 | 3021.404 | 27.3475 | 635.536448
68.979 | 2.283894 | 3020.649 | 27.35294 | 635.377728
68.989 | 2.284191 | 3021.244 | 27.35901 | 635.502848
68.999 | 2.284489 | 3020.512 | 27.36439 | 635.348928
69.009 | 2.284847 | 3020.059 | 27.3697 | 635.253632
69.019 | 2.285144 | 3020.29 | 27.37545 | 635.302208
69.029 | 2.285502 | 3020.171 | 27.38151 | 635.277184
69.039 | 2.285859 | 3020.248 | 27.38741 | 635.293248
69.049 | 2.286157 | 3019.811 | 27.39294 | 635.201472
69.059 | 2.286514 | 3019.595 | 27.39847 | 635.156032
69.069 | 2.286812 | 3019.861 | 27.40422 | 635.21184
69.079 | 2.287169 | 3019.868 | 27.40972 | 635.21344
69.089 | 2.287527 | 3019.313 | 27.41546 | 635.096576
69.099 | 2.287884 | 3019.288 | 27.42152 | 635.091392
69.109 | 2.288182 | 3019.384 | 27.42759 | 635.111616
69.119 | 2.288539 | 3019.096 | 27.43302 | 635.051072
69.129 | 2.288897 | 3019.186 | 27.43939 | 635.069952
69.139 | 2.289194 | 3018.703 | 27.44493 | 634.96832
69.149 | 2.289552 | 3018.496 | 27.45053 | 634.924736
69.159 | 2.28985 | 3018.201 | 27.45666 | 634.862848
69.169 | 2.290207 | 3017.557 | 27.46239 | 634.727296
69.179 | 2.290564 | 3017.296875 | 27.46865 | 634.672576
69.189 | 2.290862 | 3017.322 | 27.47406 | 634.677888
69.199 | 2.29122 | 3017.239 | 27.47993 | 634.660352
69.209 | 2.291517 | 3017.042 | 27.48534 | 634.61888
69.219 | 2.291874 | 3016.278 | 27.49154 | 634.458304
69.229 | 2.292173 | 3016.138 | 27.49736 | 634.428928
69.239 | 2.29253 | 3015.97 | 27.50292 | 634.393472
69.249 | 2.292827 | 3015.771 | 27.50871 | 634.35168
69.259 | 2.293125 | 3015.379 | 27.51405 | 634.269184
69.269 | 2.293483 | 3015.192 | 27.51989 | 634.229824
69.279 | 2.29384 | 3015.742 | 27.52583 | 634.345472
69.289 | 2.294138 | 3015.002 | 27.53173 | 634.189952
69.299 | 2.294495 | 3015.247 | 27.5375 | 634.24128
69.309 | 2.294852 | 3015.066 | 27.54361 | 634.203328
69.319 | 2.29521 | 3014.686 | 27.54872 | 634.123328
69.329 | 2.295508 | 3015.158 | 27.55468 | 634.22272
69.339 | 2.295865 | 3014.551 | 27.5608 | 634.094912
69.349 | 2.296222 | 3014.358 | 27.5669 | 634.054336
69.359 | 2.29652 | 3014.4 | 27.57263 | 634.063168
69.369 | 2.296877 | 3013.987 | 27.57843 | 633.976448
69.379 | 2.297235 | 3013.874 | 27.58491 | 633.952512
69.389 | 2.297533 | 3013.788 | 27.59036 | 633.9344
69.399 | 2.29789 | 3013.416 | 27.59651 | 633.856256
69.409 | 2.298247 | 3012.789 | 27.60222 | 633.724288
69.419 | 2.298545 | 3012.67 | 27.60807 | 633.699392
69.429 | 2.298902 | 3012.4375 | 27.614 | 633.650432
69.439 | 2.29926 | 3012.055 | 27.6195 | 633.569984
69.449 | 2.299558 | 3012.117 | 27.62539 | 633.582976
69.459 | 2.299855 | 3011.358 | 27.63133 | 633.423424
69.469 | 2.300213 | 3011.374 | 27.63734 | 633.426752
69.479 | 2.30051 | 3011.258 | 27.64283 | 633.402368
69.489 | 2.300868 | 3010.752 | 27.64858 | 633.295936
69.499 | 2.301166 | 3010.406 | 27.65435 | 633.223232
69.509 | 2.301523 | 3010.364 | 27.66002 | 633.214208
69.519 | 2.30188 | 3010.194 | 27.66576 | 633.178432
69.529 | 2.302178 | 3009.953 | 27.67185 | 633.127936
69.539 | 2.302536 | 3009.819 | 27.67738 | 633.099712
69.549 | 2.302833 | 3009.884 | 27.68315 | 633.11328
69.559 | 2.303191 | 3009.499 | 27.68919 | 633.032256
69.569 | 2.303548 | 3009.439 | 27.69445 | 633.019648
69.579 | 2.303905 | 3009.365 | 27.70091 | 633.004224
69.589 | 2.304203 | 3009.355 | 27.70608 | 633.002112
69.599 | 2.304561 | 3008.938 | 27.71211 | 632.914304
69.609 | 2.304918 | 3009.23 | 27.71791 | 632.975744
69.619 | 2.305216 | 3008.681 | 27.7238 | 632.860352
69.629 | 2.305573 | 3008.427 | 27.72946 | 632.806912
69.639 | 2.30593 | 3008.345 | 27.73538 | 632.789504
69.649 | 2.306228 | 3008.236 | 27.74166 | 632.766656
69.659 | 2.306586 | 3007.416 | 27.74693 | 632.594176
69.669 | 2.306883 | 3007.089 | 27.75304 | 632.525312
69.679 | 2.307241 | 3006.971 | 27.75894 | 632.500608
69.689 | 2.307538 | 3006.691 | 27.76492 | 632.4416
69.699 | 2.307896 | 3006.216 | 27.77051 | 632.34176
69.709 | 2.308194 | 3005.936 | 27.77604 | 632.282816
69.719 | 2.308551 | 3005.572 | 27.78188 | 632.206336
69.729 | 2.308908 | 3005.667 | 27.78751 | 632.22624
69.739 | 2.309206 | 3005.399 | 27.7936 | 632.16992
69.749 | 2.309563 | 3004.854 | 27.79901 | 632.055232
69.759 | 2.309861 | 3004.898 | 27.805 | 632.064512
69.769 | 2.310219 | 3004.771 | 27.81081 | 632.037888
69.779 | 2.310516 | 3004.412 | 27.81669 | 631.962304
69.789 | 2.310874 | 3004.352 | 27.82172 | 631.949632
69.799 | 2.311231 | 3004.362 | 27.82765 | 631.951744
69.809 | 2.311529 | 3004.973 | 27.83386 | 632.08032
69.819 | 2.311886 | 3004.365 | 27.83982 | 631.952448
69.829 | 2.312243 | 3004.398 | 27.84584 | 631.959424
69.839 | 2.312601 | 3004.133 | 27.85134 | 631.90368
69.849 | 2.312899 | 3003.578 | 27.85777 | 631.786816
69.859 | 2.313256 | 3003.595 | 27.86315 | 631.790528
69.869 | 2.313613 | 3003.256 | 27.86895 | 631.719104
69.879 | 2.313911 | 3003.097 | 27.87541 | 631.685632
69.889 | 2.314269 | 3002.646 | 27.88114 | 631.590912
69.899 | 2.314626 | 3002.403 | 27.88678 | 631.539648
69.909 | 2.314924 | 3002.538 | 27.8932 | 631.568192
69.919 | 2.315281 | 3001.57 | 27.89883 | 631.364544
69.929 | 2.315579 | 3001.25 | 27.90419 | 631.297152
69.939 | 2.315936 | 3000.838 | 27.91025 | 631.210496
69.949 | 2.316234 | 3000.896 | 27.9157 | 631.222848
69.959 | 2.316591 | 3000.548 | 27.92195 | 631.149632
69.969 | 2.316889 | 3000.515 | 27.92774 | 631.142592
69.979 | 2.317247 | 3000.095 | 27.93345 | 631.054272
69.989 | 2.317544 | 2999.803 | 27.93898 | 630.992896
69.999 | 2.317902 | 2999.59 | 27.94464 | 630.948096
70.009 | 2.318199 | 2999.323 | 27.95036 | 630.89184
70.019 | 2.318557 | 2999.251 | 27.95634 | 630.876672
70.029 | 2.318855 | 2999.268 | 27.96161 | 630.880384
70.039 | 2.319212 | 2999.101 | 27.96758 | 630.845184
70.049 | 2.319569 | 2999.155 | 27.9735 | 630.856512
70.059 | 2.319927 | 2999.353 | 27.97943 | 630.89824
70.069 | 2.320224 | 2998.915 | 27.98555 | 630.806016
70.079 | 2.320582 | 2998.529 | 27.99135 | 630.7248
70.089 | 2.320939 | 2998.317 | 27.99705 | 630.680256
70.099 | 2.321237 | 2998.309 | 28.00275 | 630.678592
70.109 | 2.321594 | 2998.163 | 28.00896 | 630.647936
70.119 | 2.321952 | 2997.979 | 28.01471 | 630.609088
70.129 | 2.322249 | 2997.347 | 28.02076 | 630.476224
70.139 | 2.322607 | 2997.338 | 28.02663 | 630.474432
70.149 | 2.322964 | 2996.862 | 28.03244 | 630.374272
70.159 | 2.323262 | 2996.589 | 28.03815 | 630.316736
70.169 | 2.323619 | 2996.506 | 28.04391 | 630.299264
70.179 | 2.323917 | 2996.133 | 28.04978 | 630.220928
70.189 | 2.324274 | 2995.653 | 28.05572 | 630.119936
70.199 | 2.324572 | 2995.429 | 28.0608 | 630.072896
70.209 | 2.32487 | 2995.167 | 28.0666 | 630.017792
70.219 | 2.325227 | 2994.815 | 28.07277 | 629.943552
70.229 | 2.325525 | 2995.006 | 28.0785 | 629.983808
70.239 | 2.325882 | 2994.501 | 28.08433 | 629.877504
70.249 | 2.32618 | 2994.502 | 28.08982 | 629.877824
70.259 | 2.326538 | 2994.168 | 28.0959 | 629.807488
70.269 | 2.326835 | 2994.138 | 28.1007 | 629.801216
70.279 | 2.327193 | 2993.665 | 28.10672 | 629.70176
70.289 | 2.32755 | 2993.704 | 28.1127 | 629.709824
70.299 | 2.327848 | 2993.675 | 28.11839 | 629.703808
70.309 | 2.328205 | 2993.548 | 28.12446 | 629.677056
70.319 | 2.328563 | 2993.354 | 28.1305 | 629.636416
70.329 | 2.328861 | 2993.147 | 28.13627 | 629.592768
70.339 | 2.329218 | 2992.893 | 28.14176 | 629.539328
70.349 | 2.329575 | 2992.866 | 28.14797 | 629.533696
70.359 | 2.329873 | 2992.546875 | 28.15393 | 629.46656
70.369 | 2.33023 | 2992.251 | 28.15969 | 629.404416
70.379 | 2.330528 | 2991.829 | 28.16532 | 629.315456
70.389 | 2.330886 | 2991.932 | 28.17101 | 629.337152
70.399 | 2.331183 | 2991.404 | 28.17688 | 629.226112
70.409 | 2.331541 | 2991.248 | 28.18266 | 629.193408
70.419 | 2.331838 | 2990.756 | 28.1882 | 629.089792
70.429 | 2.332196 | 2990.865 | 28.19417 | 629.11264
70.439 | 2.332493 | 2990.5625 | 28.19998 | 629.049152
70.449 | 2.332851 | 2989.92 | 28.2055 | 628.91392
70.459 | 2.333149 | 2989.824 | 28.21126 | 628.893824
70.469 | 2.333506 | 2989.68 | 28.21705 | 628.863424
70.479 | 2.333804 | 2989.264 | 28.22264 | 628.776
70.489 | 2.334161 | 2989.102 | 28.22847 | 628.741824
70.499 | 2.334459 | 2988.749 | 28.23431 | 628.667648
70.509 | 2.334816 | 2988.865 | 28.2397 | 628.692096
70.519 | 2.335174 | 2988.75 | 28.24591 | 628.667776
70.529 | 2.335531 | 2988.89 | 28.25193 | 628.697408
70.539 | 2.335829 | 2989.099 | 28.25771 | 628.741248
70.549 | 2.336186 | 2988.593 | 28.26367 | 628.63488
70.559 | 2.336544 | 2988.698 | 28.26958 | 628.656832
70.569 | 2.336901 | 2988.526 | 28.27538 | 628.6208
70.579 | 2.337199 | 2988.207 | 28.28171 | 628.553728
70.589 | 2.337556 | 2988.147 | 28.2876 | 628.54112
70.599 | 2.337913 | 2987.631 | 28.29343 | 628.432512
70.609 | 2.338211 | 2987.546875 | 28.29976 | 628.414784
70.619 | 2.338568 | 2986.973 | 28.30577 | 628.294208
70.629 | 2.338926 | 2986.969 | 28.31167 | 628.293248
70.639 | 2.339224 | 2986.377 | 28.31776 | 628.168832
70.649 | 2.339581 | 2986.088 | 28.32346 | 628.107904
70.659 | 2.339879 | 2985.764 | 28.32936 | 628.039808
70.669 | 2.340236 | 2985.581 | 28.33552 | 628.001216
70.679 | 2.340534 | 2985.166 | 28.3414 | 627.914048
70.689 | 2.340891 | 2984.881 | 28.34746 | 627.85408
70.699 | 2.341249 | 2984.59 | 28.35272 | 627.792896
70.709 | 2.341546 | 2984.361 | 28.35864 | 627.744768
70.719 | 2.341904 | 2984.259 | 28.3643 | 627.723264
70.729 | 2.342202 | 2984.14 | 28.37014 | 627.698112
70.739 | 2.342559 | 2983.781 | 28.37604 | 627.622784
70.749 | 2.342857 | 2983.548 | 28.38171 | 627.573632
70.759 | 2.343214 | 2983.143 | 28.38805 | 627.488448
70.769 | 2.343572 | 2983.052 | 28.39396 | 627.46944
70.779 | 2.343869 | 2983.211 | 28.39975 | 627.502848
70.789 | 2.344227 | 2982.302 | 28.40569 | 627.31168
70.799 | 2.344584 | 2982.453 | 28.4115 | 627.343296
70.809 | 2.344882 | 2982.808 | 28.41746 | 627.417984
70.819 | 2.345239 | 2982.553 | 28.42337 | 627.364352
70.829 | 2.345596 | 2982.333 | 28.42905 | 627.318144
70.839 | 2.345894 | 2981.667 | 28.43539 | 627.177984
70.849 | 2.346251 | 2981.724 | 28.44141 | 627.19008
70.859 | 2.346549 | 2981.097 | 28.44713 | 627.058048
70.869 | 2.346907 | 2980.656 | 28.45334 | 626.96544
70.879 | 2.347264 | 2980.673 | 28.45907 | 626.969024
70.889 | 2.347562 | 2980.168 | 28.46456 | 626.862784
70.899 | 2.34786 | 2979.699 | 28.47071 | 626.764096
70.909 | 2.348217 | 2979.779 | 28.47646 | 626.780928
70.919 | 2.348515 | 2979.198 | 28.48202 | 626.658688
70.929 | 2.348872 | 2979.274 | 28.48792 | 626.674624
70.939 | 2.34917 | 2978.276 | 28.49379 | 626.464704
70.949 | 2.349527 | 2978.491 | 28.49931 | 626.510016
70.959 | 2.349825 | 2978.523 | 28.50538 | 626.516736
70.969 | 2.350182 | 2978.444 | 28.51088 | 626.499968
70.979 | 2.35048 | 2977.825 | 28.51622 | 626.36992
70.989 | 2.350837 | 2977.806 | 28.52232 | 626.365952
70.999 | 2.351195 | 2977.492 | 28.52806 | 626.29984
71.009 | 2.351493 | 2977.398 | 28.53416 | 626.280064
71.019 | 2.35185 | 2977.579 | 28.53998 | 626.318208
71.029 | 2.352207 | 2977.383 | 28.54577 | 626.276992
71.039 | 2.352505 | 2977.24 | 28.55132 | 626.246784
71.049 | 2.352863 | 2976.974 | 28.55785 | 626.190784
71.059 | 2.35322 | 2976.832 | 28.56351 | 626.161024
71.069 | 2.353577 | 2976.903 | 28.56976 | 626.175936
71.079 | 2.353875 | 2976.663 | 28.57605 | 626.12544
71.089 | 2.354232 | 2976.616 | 28.58174 | 626.115648
71.099 | 2.35459 | 2976.218 | 28.58798 | 626.031872
71.109 | 2.354888 | 2975.775 | 28.59421 | 625.938752
71.119 | 2.355245 | 2975.756 | 28.60025 | 625.93472
71.129 | 2.355602 | 2975.392 | 28.60612 | 625.858176
71.139 | 2.3559 | 2974.895 | 28.61248 | 625.753536
71.149 | 2.356258 | 2974.439 | 28.61775 | 625.657664
71.159 | 2.356555 | 2974.212 | 28.62402 | 625.609984
71.169 | 2.356913 | 2973.942 | 28.62996 | 625.553088
71.179 | 2.35721 | 2973.265 | 28.63564 | 625.410752
71.189 | 2.357568 | 2973.1 | 28.64154 | 625.376
71.199 | 2.357866 | 2973.221 | 28.64808 | 625.401408
71.209 | 2.358223 | 2972.995 | 28.65402 | 625.353984
71.219 | 2.35852 | 2972.666 | 28.65914 | 625.284672
71.229 | 2.358878 | 2971.993 | 28.66532 | 625.143168
71.239 | 2.359235 | 2972.227 | 28.67126 | 625.192384
71.249 | 2.359533 | 2972.237 | 28.67706 | 625.194368
71.259 | 2.35989 | 2971.752 | 28.68308 | 625.09248
71.269 | 2.360248 | 2971.978 | 28.68918 | 625.140032
71.279 | 2.360546 | 2971.591 | 28.69487 | 625.05856
71.289 | 2.360903 | 2971.347 | 28.70131 | 625.007296
71.299 | 2.36126 | 2971.259 | 28.70724 | 624.988672
71.309 | 2.361618 | 2971.12 | 28.71351 | 624.959424
71.319 | 2.361915 | 2970.856 | 28.71982 | 624.904
71.329 | 2.362273 | 2970.872 | 28.72569 | 624.907392
71.339 | 2.36263 | 2970.629 | 28.73146 | 624.856192
71.349 | 2.362928 | 2969.981 | 28.73776 | 624.72
71.359 | 2.363285 | 2969.694 | 28.74381 | 624.659584
71.369 | 2.363583 | 2969.32 | 28.74984 | 624.580928
71.379 | 2.36394 | 2969.156 | 28.75623 | 624.546304
71.389 | 2.364238 | 2968.74 | 28.76215 | 624.458816
71.399 | 2.364596 | 2968.045 | 28.76789 | 624.312704
71.409 | 2.364953 | 2968.115 | 28.77361 | 624.327296
71.419 | 2.365251 | 2967.599 | 28.77995 | 624.21888
71.429 | 2.365549 | 2967.282 | 28.78554 | 624.152192
71.439 | 2.365906 | 2967.214 | 28.79136 | 624.137856
71.449 | 2.366263 | 2967.074 | 28.79801 | 624.10848
71.459 | 2.366561 | 2966.668 | 28.80353 | 624.02304
71.469 | 2.366918 | 2966.349 | 28.80911 | 623.955904
71.479 | 2.367216 | 2966.454 | 28.81488 | 623.977984
71.489 | 2.367574 | 2966.265 | 28.82097 | 623.93824
71.499 | 2.367931 | 2966.309 | 28.82715 | 623.947584
71.509 | 2.368229 | 2965.94 | 28.83306 | 623.869952
71.519 | 2.368586 | 2965.897 | 28.83929 | 623.8608
71.529 | 2.368944 | 2965.947 | 28.84513 | 623.871424
71.539 | 2.369241 | 2965.539 | 28.85159 | 623.785536
71.549 | 2.369598 | 2965.591 | 28.85748 | 623.796416
71.559 | 2.369956 | 2964.945 | 28.86351 | 623.660544
71.569 | 2.370254 | 2964.613 | 28.86975 | 623.59072
71.579 | 2.370611 | 2964.453 | 28.87612 | 623.557056
71.589 | 2.370968 | 2964.221 | 28.88165 | 623.508352
71.599 | 2.371266 | 2963.793 | 28.88755 | 623.418432
71.609 | 2.371623 | 2963.63 | 28.89394 | 623.384
71.619 | 2.371921 | 2963.135 | 28.89962 | 623.279872
71.629 | 2.372279 | 2962.495 | 28.90565 | 623.14528
71.639 | 2.372576 | 2962.43 | 28.91185 | 623.131712
71.649 | 2.372934 | 2962.309 | 28.91789 | 623.106176
71.659 | 2.373232 | 2961.497 | 28.92391 | 622.935296
71.669 | 2.373589 | 2961.844 | 28.92978 | 623.008384
71.679 | 2.373887 | 2960.951 | 28.93516 | 622.82048
71.689 | 2.374244 | 2961.054 | 28.94083 | 622.842112
71.699 | 2.374542 | 2961.022 | 28.94725 | 622.835392
71.709 | 2.374899 | 2960.562 | 28.95288 | 622.738752
71.719 | 2.375197 | 2960.692 | 28.95873 | 622.765952
71.729 | 2.375554 | 2960.225 | 28.96394 | 622.66784
71.739 | 2.375912 | 2960.377 | 28.97066 | 622.699776
71.749 | 2.376209 | 2960.476 | 28.97677 | 622.72064
71.759 | 2.376567 | 2960.065 | 28.98223 | 622.634176
71.769 | 2.376924 | 2959.962 | 28.98884 | 622.612544
71.779 | 2.377222 | 2959.76 | 28.99507 | 622.570048
71.789 | 2.377579 | 2959.627 | 29.00112 | 622.542016
71.799 | 2.377937 | 2959.721 | 29.00701 | 622.561856
71.809 | 2.378234 | 2959.403 | 29.01308 | 622.494976
71.819 | 2.378592 | 2958.822 | 29.01922 | 622.372672
71.829 | 2.378949 | 2958.191 | 29.02529 | 622.239936
71.839 | 2.379247 | 2958.101 | 29.03165 | 622.220992
71.849 | 2.379604 | 2958.087 | 29.03768 | 622.218048
71.859 | 2.379902 | 2957.526 | 29.04401 | 622.100032
71.869 | 2.38026 | 2957.094 | 29.05008 | 622.009344
71.879 | 2.380617 | 2956.929 | 29.05558 | 621.974528
71.889 | 2.380915 | 2956.743 | 29.06234 | 621.935488
71.899 | 2.381272 | 2956.449 | 29.06834 | 621.873536
71.909 | 2.38157 | 2956.13 | 29.07423 | 621.8064
71.919 | 2.381927 | 2955.695 | 29.08031 | 621.715008
71.929 | 2.382225 | 2955.608 | 29.08584 | 621.696704
71.939 | 2.382523 | 2955.179 | 29.09221 | 621.6064
71.949 | 2.38288 | 2954.489 | 29.09811 | 621.461248
71.959 | 2.383237 | 2954.475 | 29.10373 | 621.458368
71.969 | 2.383535 | 2954.475 | 29.11008 | 621.458368
71.979 | 2.383892 | 2954.109375 | 29.11609 | 621.38144
71.989 | 2.38419 | 2954.075 | 29.12191 | 621.374208
71.999 | 2.384548 | 2953.811 | 29.12768 | 621.318656
72.009 | 2.384905 | 2953.905 | 29.1336 | 621.338368
72.019 | 2.385262 | 2953.632 | 29.14013 | 621.281024
72.029 | 2.38556 | 2953.875 | 29.14599 | 621.332096
72.039 | 2.385918 | 2953.609 | 29.15246 | 621.27616
72.049 | 2.386275 | 2952.943 | 29.15859 | 621.136
72.059 | 2.386632 | 2952.784 | 29.16449 | 621.102592
72.069 | 2.38693 | 2952.726 | 29.17067 | 621.090432
72.079 | 2.387287 | 2952.414 | 29.17748 | 621.024896
72.089 | 2.387645 | 2952.007 | 29.18314 | 620.939136
72.099 | 2.387943 | 2951.687 | 29.18963 | 620.871808
72.109 | 2.38824 | 2950.705 | 29.1952 | 620.665344
72.119 | 2.388598 | 2951.002 | 29.20121 | 620.727808
72.129 | 2.388955 | 2950.826 | 29.20788 | 620.690816
72.139 | 2.389253 | 2949.822 | 29.21329 | 620.479616
72.149 | 2.38961 | 2949.648 | 29.21933 | 620.442944
72.159 | 2.389908 | 2949.418 | 29.22547 | 620.394688
72.169 | 2.390265 | 2948.973 | 29.23101 | 620.301056
72.179 | 2.390563 | 2948.679 | 29.23711 | 620.239232
72.189 | 2.39092 | 2948.69 | 29.24305 | 620.241536
72.199 | 2.391218 | 2948.38 | 29.24877 | 620.17632
72.209 | 2.391516 | 2947.943 | 29.2547 | 620.084416
72.219 | 2.391873 | 2947.675 | 29.26064 | 620.027904
72.229 | 2.392231 | 2947.561 | 29.26658 | 620.003968
72.239 | 2.392529 | 2947.699 | 29.27203 | 620.033152
72.249 | 2.392886 | 2947.501 | 29.27878 | 619.99136
72.259 | 2.393243 | 2947.012 | 29.2843 | 619.888512
72.269 | 2.393541 | 2947.296 | 29.29124 | 619.948288
72.279 | 2.393899 | 2947.07 | 29.29668 | 619.900736
72.289 | 2.394256 | 2946.923 | 29.30275 | 619.86976
72.299 | 2.394554 | 2946.604 | 29.30897 | 619.802624
72.309 | 2.394911 | 2946.223 | 29.31555 | 619.722624
72.319 | 2.395209 | 2945.923 | 29.3209 | 619.65952
72.329 | 2.395566 | 2945.415 | 29.32735 | 619.552576
72.339 | 2.395923 | 2944.945 | 29.33325 | 619.453632
72.349 | 2.396221 | 2945.015 | 29.33908 | 619.468544
72.359 | 2.396578 | 2944.40625 | 29.34488 | 619.340416
72.369 | 2.396876 | 2943.937 | 29.35104 | 619.241664
72.379 | 2.397234 | 2943.578 | 29.35697 | 619.166272
72.389 | 2.397531 | 2943.913 | 29.36285 | 619.236672
72.399 | 2.397829 | 2943.191 | 29.36864 | 619.084864
72.409 | 2.398187 | 2942.885 | 29.37465 | 619.020416
72.419 | 2.398484 | 2943.04 | 29.38005 | 619.053056
72.429 | 2.398842 | 2942.208 | 29.38627 | 618.877952
72.439 | 2.399199 | 2942.254 | 29.3918 | 618.887616
72.449 | 2.399497 | 2942.347 | 29.39801 | 618.907264
72.459 | 2.399854 | 2942.3 | 29.40405 | 618.897344
72.469 | 2.400152 | 2941.903 | 29.41017 | 618.813888
72.479 | 2.400509 | 2941.79 | 29.41652 | 618.790016
72.489 | 2.400867 | 2941.708 | 29.42178 | 618.7728
72.499 | 2.401224 | 2941.983 | 29.42873 | 618.830784
72.509 | 2.401522 | 2941.252 | 29.4344 | 618.677056
72.519 | 2.401879 | 2941.174 | 29.44078 | 618.660608
72.529 | 2.402237 | 2941.184 | 29.44713 | 618.662528
72.539 | 2.402594 | 2940.736 | 29.45335 | 618.56832
72.549 | 2.402892 | 2940.412 | 29.45911 | 618.500288
72.559 | 2.403249 | 2940.1875 | 29.46601 | 618.452992
72.569 | 2.403606 | 2939.757 | 29.47223 | 618.36256
72.579 | 2.403904 | 2939.447 | 29.47843 | 618.29728
72.589 | 2.404262 | 2939.086 | 29.48442 | 618.221248
72.599 | 2.404619 | 2938.802 | 29.49066 | 618.161536
72.609 | 2.404917 | 2938.393 | 29.49669 | 618.075648
72.619 | 2.405215 | 2937.632 | 29.50239 | 617.91552
72.629 | 2.405572 | 2937.43 | 29.50854 | 617.87296
72.639 | 2.405929 | 2937.252 | 29.51474 | 617.83552
72.649 | 2.406227 | 2937.126 | 29.52094 | 617.809152
72.659 | 2.406585 | 2936.63 | 29.52698 | 617.704704
72.669 | 2.406882 | 2936.631 | 29.53273 | 617.704896
72.679 | 2.40724 | 2936.339 | 29.53913 | 617.643456
72.689 | 2.407537 | 2936.053 | 29.54487 | 617.583296
72.699 | 2.407895 | 2936.109375 | 29.55059 | 617.5952
72.709 | 2.408252 | 2935.686 | 29.55709 | 617.506176
72.719 | 2.40855 | 2935.702 | 29.56325 | 617.50944
72.729 | 2.408907 | 2935.34 | 29.56936 | 617.433344
72.739 | 2.409265 | 2934.704 | 29.5751 | 617.299584
72.749 | 2.409562 | 2935.092 | 29.58117 | 617.38112
72.759 | 2.40992 | 2934.421 | 29.58763 | 617.24
72.769 | 2.410277 | 2934.54 | 29.59459 | 617.265088
72.779 | 2.410634 | 2934.51 | 29.60507 | 617.258816
72.789 | 2.410932 | 2933.934 | 29.61216 | 617.137536
72.799 | 2.411289 | 2933.324 | 29.62251 | 617.009344
72.809 | 2.411647 | 2933.463 | 29.62691 | 617.038528
72.819 | 2.411945 | 2932.801 | 29.63535 | 616.899264
72.829 | 2.412302 | 2932.661 | 29.63724 | 616.869952
72.839 | 2.4126 | 2932.292 | 29.64642 | 616.792128
72.849 | 2.412957 | 2931.74 | 29.65045 | 616.676096
72.859 | 2.413255 | 2931.426 | 29.65832 | 616.610048
72.869 | 2.413612 | 2930.848 | 29.66048 | 616.488448
72.879 | 2.41391 | 2930.645 | 29.6669 | 616.445824
72.889 | 2.414268 | 2930.399 | 29.67095 | 616.394112
72.899 | 2.414565 | 2930.076 | 29.67699 | 616.32608
72.909 | 2.414922 | 2929.978 | 29.68243 | 616.305536
72.919 | 2.41522 | 2929.685 | 29.68844 | 616.24384
72.929 | 2.415578 | 2929.383 | 29.69312 | 616.180288
72.939 | 2.415875 | 2928.974 | 29.69985 | 616.094272
72.949 | 2.416233 | 2929.13 | 29.7059 | 616.127232
72.959 | 2.41659 | 2928.651 | 29.71146 | 616.026304
72.969 | 2.416888 | 2928.651 | 29.71601 | 616.026304
72.979 | 2.417245 | 2928.554 | 29.72281 | 616.005952
72.989 | 2.417603 | 2928.271 | 29.72671 | 615.946368
72.999 | 2.41796 | 2928.55 | 29.73463 | 616.00512
73.009 | 2.418258 | 2928.418 | 29.74055 | 615.97728
73.019 | 2.418615 | 2928.036 | 29.75096 | 615.897088
73.029 | 2.418973 | 2927.681 | 29.76255 | 615.8224
73.039 | 2.41927 | 2927.419 | 29.7753 | 615.767168
73.049 | 2.419628 | 2926.989 | 29.77763 | 615.676672
73.059 | 2.419985 | 2926.046 | 29.7837 | 615.4784
73.069 | 2.420283 | 2926.162 | 29.78152 | 615.502912
73.079 | 2.42064 | 2925.875 | 29.78556 | 615.442432
73.089 | 2.420938 | 2925.433 | 29.7853 | 615.349568
73.099 | 2.421296 | 2924.804 | 29.7944 | 615.21728
73.109 | 2.421653 | 2924.726 | 29.80011 | 615.200768
73.119 | 2.421951 | 2924.369 | 29.81602 | 615.125632
73.129 | 2.422308 | 2924.021 | 29.82104 | 615.052352
73.139 | 2.422606 | 2923.515 | 29.83121 | 614.945984
73.149 | 2.422963 | 2923.664 | 29.83106 | 614.977472
73.159 | 2.423261 | 2923.275 | 29.83881 | 614.895616
73.169 | 2.423618 | 2922.65625 | 29.83627 | 614.76544
73.179 | 2.423916 | 2922.305 | 29.84225 | 614.691648
73.189 | 2.424273 | 2922.472 | 29.83941 | 614.72672
73.199 | 2.424631 | 2922.414 | 29.8451 | 614.714432
73.209 | 2.424928 | 2922.165 | 29.84376 | 614.662016
73.219 | 2.425286 | 2921.703 | 29.8512 | 614.564864
73.229 | 2.425584 | 2922.021 | 29.85513 | 614.631808
73.239 | 2.425941 | 2921.83 | 29.86869 | 614.591616
73.249 | 2.426298 | 2921.056 | 29.87836 | 614.428864
73.259 | 2.426655 | 2921.198 | 29.89444 | 614.458688
73.269 | 2.426953 | 2921.077 | 29.89968 | 614.433216
73.279 | 2.427311 | 2920.178 | 29.91179 | 614.244096
73.289 | 2.427608 | 2920.04 | 29.91116 | 614.214976
73.299 | 2.427966 | 2919.27 | 29.91496 | 614.053056
73.309 | 2.428264 | 2919.088 | 29.91041 | 614.014784
73.319 | 2.428621 | 2919.099 | 29.91638 | 614.017216
73.329 | 2.428919 | 2918.22 | 29.91648 | 613.832256
73.339 | 2.429276 | 2918.21875 | 29.92435 | 613.832
73.349 | 2.429574 | 2918.025 | 29.92675 | 613.791168
73.359 | 2.429931 | 2917.407 | 29.93515 | 613.661248
73.369 | 2.430229 | 2917.305 | 29.93617 | 613.639872
73.379 | 2.430587 | 2916.883 | 29.94494 | 613.550976
73.389 | 2.430884 | 2916.439 | 29.94654 | 613.457728
73.399 | 2.431242 | 2916.497 | 29.95431 | 613.46976
73.409 | 2.43154 | 2916.276 | 29.95374 | 613.423424
73.419 | 2.431837 | 2915.702 | 29.96051 | 613.302656
73.429 | 2.432195 | 2915.645 | 29.96011 | 613.29056
73.439 | 2.432552 | 2915.486 | 29.9675 | 613.257152
73.449 | 2.43285 | 2915.173 | 29.96853 | 613.191296
73.459 | 2.433207 | 2915.246 | 29.97711 | 613.206656
73.469 | 2.433565 | 2915.337 | 29.98033 | 613.22592
73.479 | 2.433922 | 2914.909 | 29.99017 | 613.135936
73.489 | 2.43422 | 2915.133 | 29.99403 | 613.182976
73.499 | 2.434577 | 2914.382 | 30.0032 | 613.02496
73.509 | 2.434696 | 2913.924 | 30.00519 | 612.92864
73.519 | 2.434458 | 2909.699 | 30.01267 | 612.039936
73.529 | 2.434398 | 2901.661 | 30.01133 | 610.349184
73.539 | 2.434637 | 2896.985 | 30.01603 | 609.365632
73.549 | 2.434696 | 2895.555 | 30.01572 | 609.064896
73.559 | 2.434517 | 2892.193 | 30.02156 | 608.357632
73.569 | 2.434517 | 2888.662 | 30.02396 | 607.614912
73.579 | 2.434637 | 2885.89 | 30.03578 | 607.031872
73.589 | 2.434637 | 2884.169 | 30.04355 | 606.669824
73.599 | 2.434517 | 2881.667 | 30.05706 | 606.143552
73.609 | 2.434577 | 2879.533 | 30.05801 | 605.69472
73.619 | 2.434637 | 2878.08 | 30.06573 | 605.388928
73.629 | 2.434577 | 2876.361 | 30.06237 | 605.027456
73.639 | 2.434577 | 2874.528 | 30.07014 | 604.641856
73.649 | 2.434637 | 2873.384 | 30.06566 | 604.40128
73.659 | 2.434637 | 2872.145 | 30.07333 | 604.140608
73.669 | 2.434577 | 2870.431 | 30.06691 | 603.78016
73.679 | 2.434577 | 2869.452 | 30.07613 | 603.574272
73.689 | 2.434637 | 2868.485 | 30.07074 | 603.37088
73.699 | 2.434577 | 2867.367 | 30.08197 | 603.135616
73.709 | 2.434577 | 2866.137 | 30.07467 | 602.876864
73.719 | 2.434577 | 2865.292 | 30.08606 | 602.699136
73.729 | 2.434577 | 2864.361 | 30.08163 | 602.50336
73.739 | 2.434577 | 2863.494 | 30.09524 | 602.320896
73.749 | 2.434577 | 2862.694 | 30.08429 | 602.152576
73.759 | 2.434577 | 2861.723 | 30.09124 | 601.94848
73.769 | 2.434577 | 2860.99 | 30.07589 | 601.794304
73.779 | 2.434577 | 2860.42 | 30.07883 | 601.674432
73.789 | 2.434577 | 2859.769 | 30.06437 | 601.537344
73.799 | 2.434577 | 2859.078 | 30.07082 | 601.392128
73.809 | 2.434577 | 2858.319 | 30.0629 | 601.232512
73.819 | 2.434577 | 2857.869 | 30.07845 | 601.137728
73.829 | 2.434577 | 2857.247 | 30.07834 | 601.006912
73.839 | 2.434577 | 2856.184 | 30.09365 | 600.783232
73.849 | 2.434577 | 2855.917 | 30.09032 | 600.72704
73.859 | 2.434577 | 2855.126 | 30.10964 | 600.560704
73.869 | 2.434577 | 2854.762 | 30.1148 | 600.484224
73.879 | 2.434577 | 2854.18 | 30.13899 | 600.361856
73.889 | 2.434577 | 2853.478 | 30.14102 | 600.214144
73.899 | 2.434577 | 2853.17 | 30.16687 | 600.149248
73.909 | 2.434577 | 2852.4 | 30.1262 | 599.987328
73.919 | 2.434577 | 2851.951 | 29.29627 | 599.892992
73.929 | 2.434577 | 2851.552 | 27.85472 | 599.808896
73.939 | 2.434577 | 2850.958 | 27.45249 | 599.684032
73.949 | 2.434577 | 2850.309 | 22.64844 | 599.547584
73.959 | 2.434577 | 2849.991 | 22.45727 | 599.480576
73.969 | 2.434577 | 2849.307 | 22.52903 | 599.336768
73.979 | 2.434577 | 2849.135 | 22.49435 | 599.30048
73.989 | 2.434577 | 2848.269 | 22.49864 | 599.118464
73.999 | 2.434577 | 2848.034 | 22.51174 | 599.06912
74.009 | 2.434577 | 2847.798 | 22.4955 | 599.019328
74.019 | 2.434577 | 2847.476 | 22.52008 | 598.95168
74.029 | 2.434577 | 2846.968 | 22.50007 | 598.844864
74.039 | 2.434577 | 2846.642 | 22.52101 | 598.776256
74.049 | 2.434577 | 2846.392 | 22.49769 | 598.723712
74.059 | 2.434577 | 2845.701 | 22.09535 | 598.57824
74.069 | 2.434577 | 2845.373 | 20.60831 | 598.509312
74.079 | 2.434577 | 2844.821 | 20.79567 | 598.393216
74.089 | 2.434577 | 2844.565 | 23.86298 | 598.339264
74.099 | 2.434577 | 2844.455 | 29.52968 | 598.31616
74.109 | 2.434517 | 2843.735 | 33.51063 | 598.164736
74.119 | 2.433386 | 2842.076 | 37.48015 | 597.815744
130.454 | 2.355364 | 1195.032 | -2.586861 | 251.368688
130.455 | 2.355424 | 1194.99 | -2.587247 | 251.359984
130.456 | 2.355424 | 1194.954 | -2.587757 | 251.352224
130.457 | 2.355424 | 1194.92 | -2.58828 | 251.34512
130.458 | 2.355424 | 1194.892 | -2.588716 | 251.33928
130.459 | 2.355483 | 1194.876 | -2.589011 | 251.335888
130.46 | 2.355483 | 1194.881 | -2.589164 | 251.337056
130.461 | 2.355543 | 1194.92 | -2.589213 | 251.345216
130.462 | 2.355543 | 1195.003 | -2.589212 | 251.362656
130.469 | 2.355781 | 1197.062 | -2.588164 | 251.795712
130.479 | 2.35596 | 1201.947 | -2.588955 | 252.823328
130.489 | 2.356198 | 1206.07 | -2.58789 | 253.690464
130.499 | 2.356496 | 1211.597 | -2.588591 | 254.853008
130.509 | 2.356793 | 1218.751 | -2.587671 | 256.357856
130.519 | 2.357091 | 1225.817 | -2.588725 | 257.844128
130.529 | 2.357389 | 1233.033 | -2.588262 | 259.362112
130.539 | 2.357746 | 1240.617 | -2.588607 | 260.957216
130.549 | 2.358044 | 1248.43 | -2.587792 | 262.600656
130.559 | 2.358342 | 1256.14 | -2.588985 | 264.222496
130.569 | 2.358699 | 1263.984 | -2.588343 | 265.872352
130.579 | 2.358997 | 1272.018 | -2.588746 | 267.562272
130.589 | 2.359295 | 1279.991 | -2.588034 | 269.239456
130.599 | 2.359652 | 1287.96 | -2.588612 | 270.915712
130.609 | 2.36001 | 1296.461 | -2.587657 | 272.703872
130.619 | 2.360307 | 1304.437 | -2.588472 | 274.381504
130.629 | 2.360665 | 1312.377 | -2.587731 | 276.051552
130.639 | 2.360962 | 1320.519 | -2.588678 | 277.764224
130.649 | 2.36132 | 1328.612 | -2.58808 | 279.466656
130.659 | 2.361677 | 1336.914 | -2.588794 | 281.212768
130.669 | 2.361975 | 1345.129 | -2.587975 | 282.940832
130.679 | 2.362332 | 1353.367 | -2.588787 | 284.6736
130.689 | 2.36269 | 1361.187 | -2.58793 | 286.318624
130.699 | 2.362987 | 1369.3 | -2.588709 | 288.025088
130.709 | 2.363345 | 1377.45 | -2.587697 | 289.739296
130.719 | 2.363643 | 1384.957 | -2.588383 | 291.318432
130.729 | 2.364 | 1392.953 | -2.587829 | 293.000352
130.739 | 2.364298 | 1400.894 | -2.588825 | 294.670688
130.749 | 2.364596 | 1408.339 | -2.587868 | 296.236704
130.759 | 2.364953 | 1416.351 | -2.588445 | 297.921952
130.769 | 2.365251 | 1424.241 | -2.587759 | 299.581664
130.779 | 2.365608 | 1431.861 | -2.588804 | 301.18448
130.789 | 2.365906 | 1439.854 | -2.587722 | 302.865632
130.799 | 2.366263 | 1447.385 | -2.588272 | 304.44976
130.809 | 2.366561 | 1454.715 | -2.587741 | 305.991648
130.819 | 2.366918 | 1462.734 | -2.588955 | 307.6784
130.829 | 2.367216 | 1470.722 | -2.587685 | 309.358592
130.839 | 2.367574 | 1478.361 | -2.58874 | 310.965536
130.849 | 2.367871 | 1486.35 | -2.588044 | 312.64592
130.859 | 2.368229 | 1493.941 | -2.588845 | 314.242656
130.869 | 2.368586 | 1501.997 | -2.587752 | 315.93712
130.879 | 2.368884 | 1510.138 | -2.588821 | 317.649504
130.889 | 2.369241 | 1517.998 | -2.588057 | 319.302912
130.899 | 2.369598 | 1525.765 | -2.588877 | 320.936704
130.909 | 2.369896 | 1533.999 | -2.587944 | 322.668672
130.919 | 2.370254 | 1541.635 | -2.589008 | 324.274784
130.929 | 2.370551 | 1549.872 | -2.58761 | 326.007392
130.939 | 2.370909 | 1557.821 | -2.588657 | 327.679552
130.949 | 2.371266 | 1565.427 | -2.587551 | 329.27936
130.959 | 2.371564 | 1573.987 | -2.588453 | 331.079936
130.969 | 2.371862 | 1581.29 | -2.587955 | 332.616
130.979 | 2.372219 | 1588.408 | -2.588323 | 334.113216
130.989 | 2.372576 | 1596.778 | -2.587339 | 335.873856
130.999 | 2.372874 | 1604.345 | -2.588942 | 337.465664
131.009 | 2.373172 | 1611.476 | -2.587844 | 338.965472
131.019 | 2.373529 | 1619.659 | -2.588603 | 340.68672
131.029 | 2.373827 | 1626.828 | -2.587817 | 342.194816
131.039 | 2.374185 | 1634.447 | -2.58902 | 343.797344
131.049 | 2.374482 | 1642.174 | -2.587885 | 345.422784
131.059 | 2.37484 | 1649.75 | -2.588645 | 347.01632
131.069 | 2.375137 | 1657.022 | -2.587935 | 348.545824
131.079 | 2.375495 | 1664.953 | -2.588615 | 350.214048
131.089 | 2.375792 | 1672.647 | -2.587614 | 351.832544
131.099 | 2.37615 | 1680.421 | -2.588713 | 353.467648
131.109 | 2.376507 | 1688.593 | -2.588012 | 355.186656
131.119 | 2.376805 | 1696.483 | -2.588785 | 356.84624
131.129 | 2.377162 | 1704.118 | -2.587229 | 358.452384
131.139 | 2.37752 | 1711.83 | -2.58904 | 360.074464
131.149 | 2.377818 | 1719.529 | -2.587735 | 361.693856
131.159 | 2.378175 | 1728.015 | -2.588811 | 363.47888
131.169 | 2.378532 | 1735.302 | -2.587863 | 365.011712
131.179 | 2.37883 | 1743.106 | -2.588596 | 366.653152
131.189 | 2.379187 | 1750.802 | -2.58765 | 368.271968
131.199 | 2.379485 | 1758.51 | -2.588698 | 369.893344
131.209 | 2.379843 | 1766.113 | -2.588084 | 371.492576
131.219 | 2.3802 | 1773.893 | -2.588544 | 373.129056
131.229 | 2.380498 | 1781.534 | -2.588236 | 374.736384
131.239 | 2.380796 | 1789.053 | -2.589619 | 376.31792
131.249 | 2.381153 | 1796.358 | -2.587757 | 377.854432
131.259 | 2.381451 | 1803.888 | -2.588562 | 379.438368
131.269 | 2.381808 | 1811.357 | -2.587632 | 381.009376
131.279 | 2.382106 | 1819.219 | -2.588715 | 382.663264
131.289 | 2.382463 | 1826.505 | -2.587689 | 384.195712
131.299 | 2.382761 | 1833.375 | -2.588013 | 385.6408
131.309 | 2.383118 | 1841.224 | -2.588068 | 387.291712
131.319 | 2.383416 | 1848.888 | -2.589016 | 388.903968
131.329 | 2.383773 | 1856.211 | -2.587586 | 390.444224
131.339 | 2.384071 | 1863.813 | -2.588741 | 392.043392
131.349 | 2.384428 | 1871.367 | -2.587835 | 393.632192
131.359 | 2.384786 | 1879.254 | -2.588455 | 395.291136
131.369 | 2.385084 | 1886.547 | -2.587606 | 396.825216
131.379 | 2.385441 | 1894.074 | -2.588218 | 398.408448
131.389 | 2.385798 | 1902.051 | -2.587899 | 400.086368
131.399 | 2.386096 | 1909.789 | -2.588364 | 401.714112
131.409 | 2.386454 | 1917.27 | -2.587848 | 403.287776
131.419 | 2.386811 | 1925.559 | -2.588268 | 405.031232
131.429 | 2.387109 | 1932.555 | -2.588105 | 406.502752
131.439 | 2.387466 | 1940.168 | -2.588367 | 408.104096
131.449 | 2.387823 | 1947.81 | -2.587712 | 409.71152
131.459 | 2.388121 | 1955.471 | -2.588713 | 411.323072
131.469 | 2.388478 | 1962.749 | -2.58757 | 412.853952
131.479 | 2.388776 | 1970.113 | -2.588855 | 414.40288
131.489 | 2.389074 | 1976.99 | -2.587589 | 415.849504
131.499 | 2.389431 | 1984.489 | -2.587983 | 417.426848
131.509 | 2.389789 | 1992.543 | -2.587947 | 419.120992
131.519 | 2.390087 | 1999.303 | -2.588547 | 420.54288
131.529 | 2.390384 | 2006.2 | -2.587718 | 421.993696
131.539 | 2.390742 | 2014.053 | -2.588405 | 423.64544
131.549 | 2.39104 | 2021.654 | -2.588032 | 425.244416
131.559 | 2.391397 | 2028.078 | -2.588603 | 426.595648
131.569 | 2.391695 | 2035.592 | -2.587823 | 428.17616
131.579 | 2.392052 | 2043.463 | -2.588623 | 429.831808
131.589 | 2.392409 | 2050.582 | -2.587776 | 431.329088
131.599 | 2.392707 | 2058.316 | -2.588503 | 432.956
131.609 | 2.393005 | 2065.63 | -2.587602 | 434.494368
131.619 | 2.393362 | 2073.02 | -2.58893 | 436.048896
131.629 | 2.39372 | 2081.083 | -2.587936 | 437.7448
131.639 | 2.394077 | 2088.677 | -2.5883 | 439.342304
131.649 | 2.394375 | 2095.979 | -2.58791 | 440.878304
131.659 | 2.394732 | 2103.62 | -2.588355 | 442.485408
131.669 | 2.39503 | 2110.67 | -2.58762 | 443.968288
131.679 | 2.395388 | 2118.087 | -2.589134 | 445.528576
131.689 | 2.395685 | 2125.848 | -2.587618 | 447.160992
131.699 | 2.396043 | 2133.023 | -2.588444 | 448.670176
131.709 | 2.39634 | 2140.148 | -2.58727 | 450.168896
131.719 | 2.396698 | 2147.301 | -2.588413 | 451.673472
131.729 | 2.396995 | 2154.631 | -2.587415 | 453.215296
131.739 | 2.397353 | 2161.815 | -2.58857 | 454.726368
131.749 | 2.39765 | 2169.241 | -2.587706 | 456.288448
131.759 | 2.398008 | 2176.346 | -2.588233 | 457.783008
131.769 | 2.398306 | 2183.614 | -2.587592 | 459.311648
131.779 | 2.398663 | 2190.681 | -2.588304 | 460.798336
131.789 | 2.398961 | 2197.985 | -2.588047 | 462.334528
131.799 | 2.399318 | 2205.47 | -2.588156 | 463.909056
131.809 | 2.399616 | 2213.031 | -2.587986 | 465.499456
131.819 | 2.399973 | 2219.99 | -2.588262 | 466.963264
131.829 | 2.400271 | 2227.211 | -2.587723 | 468.482176
131.839 | 2.400629 | 2234.417 | -2.588644 | 469.997792
131.849 | 2.400986 | 2242.177 | -2.587738 | 471.630208
131.859 | 2.401284 | 2249.418 | -2.5886 | 473.15328
131.869 | 2.401641 | 2257.346 | -2.587613 | 474.820928
131.879 | 2.401998 | 2264.83 | -2.588486 | 476.395168
131.889 | 2.402296 | 2272.484 | -2.587507 | 478.00512
131.899 | 2.402653 | 2279.604 | -2.588715 | 479.502848
131.909 | 2.403011 | 2287.112 | -2.587725 | 481.082016
131.919 | 2.403309 | 2294.797 | -2.588471 | 482.698528
131.929 | 2.403666 | 2302.09 | -2.58705 | 484.232512
131.939 | 2.404023 | 2309.813 | -2.588339 | 485.856992
131.949 | 2.404321 | 2316.571 | -2.587459 | 487.278464
131.959 | 2.404679 | 2323.98 | -2.588845 | 488.837088
131.969 | 2.404976 | 2331.639 | -2.587921 | 490.448064
131.979 | 2.405334 | 2338.282 | -2.588472 | 491.84544
131.989 | 2.405632 | 2345.72 | -2.587725 | 493.409984
131.999 | 2.405989 | 2352.401 | -2.588237 | 494.815232
132.009 | 2.406287 | 2359.856 | -2.587322 | 496.383328
132.019 | 2.406644 | 2366.82 | -2.588302 | 497.848128
132.029 | 2.406942 | 2374.358 | -2.587232 | 499.433824
132.039 | 2.407299 | 2381.102 | -2.588809 | 500.85232
132.049 | 2.407597 | 2388.278 | -2.587287 | 502.361728
132.059 | 2.407954 | 2396.115 | -2.588318 | 504.010112
132.069 | 2.408312 | 2403.027 | -2.587369 | 505.46416
132.079 | 2.408609 | 2410.508 | -2.588856 | 507.037728
132.089 | 2.408967 | 2417.562 | -2.58764 | 508.521536
132.099 | 2.409265 | 2424.632 | -2.588378 | 510.008576
132.109 | 2.409622 | 2432.192 | -2.587469 | 511.598912
132.119 | 2.409979 | 2439.817 | -2.588908 | 513.202688
132.129 | 2.410336 | 2447.142 | -2.587638 | 514.743552
132.139 | 2.410634 | 2454.309 | -2.588586 | 516.250976
132.149 | 2.410992 | 2461.074 | -2.587681 | 517.674048
132.159 | 2.411349 | 2468.774 | -2.588648 | 519.2936
132.169 | 2.411647 | 2476.131 | -2.58746 | 520.841152
132.179 | 2.412004 | 2483.15 | -2.588062 | 522.317664
132.189 | 2.412302 | 2490.236 | -2.587098 | 523.808032
132.199 | 2.412659 | 2497.295 | -2.588382 | 525.292992
132.209 | 2.413017 | 2504.525 | -2.587367 | 526.813728
132.219 | 2.413315 | 2511.411 | -2.588175 | 528.262048
132.229 | 2.413612 | 2518.411 | -2.587762 | 529.734528
132.239 | 2.41397 | 2525.24 | -2.588662 | 531.170976
132.249 | 2.414268 | 2532.153 | -2.587735 | 532.625024
132.259 | 2.414625 | 2539.197 | -2.58815 | 534.106784
132.269 | 2.414922 | 2546.401 | -2.586936 | 535.622016
132.279 | 2.41528 | 2553.122 | -2.5886 | 537.035712
132.289 | 2.415578 | 2560.326 | -2.586769 | 538.551104
132.299 | 2.415935 | 2566.751 | -2.588764 | 539.90272
132.309 | 2.416233 | 2573.939 | -2.587049 | 541.414656
132.319 | 2.41659 | 2581.086 | -2.588231 | 542.917952
132.329 | 2.416888 | 2588.049 | -2.587606 | 544.382464
132.339 | 2.417245 | 2595.34 | -2.587959 | 545.916096
132.349 | 2.417603 | 2602.718 | -2.587663 | 547.468096
132.359 | 2.41796 | 2610.027 | -2.588208 | 549.00544
132.369 | 2.418258 | 2617.131 | -2.588031 | 550.499712
132.379 | 2.418615 | 2624.396 | -2.588529 | 552.02784
132.389 | 2.418973 | 2631.432 | -2.587614 | 553.507904
132.399 | 2.41927 | 2638.526 | -2.588064 | 555.000192
132.409 | 2.419628 | 2645.321 | -2.587892 | 556.429376
132.419 | 2.419926 | 2652.326 | -2.58863 | 557.902848
132.429 | 2.420283 | 2659.686 | -2.587291 | 559.450944
132.439 | 2.42064 | 2666.443 | -2.588414 | 560.872384
132.449 | 2.420938 | 2673.646 | -2.587836 | 562.387328
132.459 | 2.421236 | 2680.18 | -2.588033 | 563.761792
132.469 | 2.421593 | 2686.655 | -2.587858 | 565.123712
132.479 | 2.421951 | 2694.508 | -2.588293 | 566.775616
132.489 | 2.422248 | 2700.474 | -2.587274 | 568.030592
132.499 | 2.422606 | 2707.18 | -2.588493 | 569.441024
132.509 | 2.422903 | 2714.943 | -2.587333 | 571.07392
132.519 | 2.423201 | 2720.998 | -2.588144 | 572.347712
132.529 | 2.423558 | 2726.79 | -2.587346 | 573.565952
132.539 | 2.423856 | 2733.871 | -2.588769 | 575.055424
132.549 | 2.424214 | 2740.874 | -2.58775 | 576.528448
132.559 | 2.424571 | 2747.414 | -2.58797 | 577.904192
132.569 | 2.424869 | 2754.302 | -2.587555 | 579.35296
132.579 | 2.425226 | 2760.433 | -2.588177 | 580.642688
132.589 | 2.425584 | 2767.426 | -2.587877 | 582.113536
132.599 | 2.425881 | 2774.345 | -2.588546 | 583.568832
132.609 | 2.426239 | 2780.985 | -2.587925 | 584.965568
132.619 | 2.426537 | 2787.477 | -2.58889 | 586.3312
132.629 | 2.426894 | 2793.935 | -2.587378 | 587.6896
132.639 | 2.427251 | 2800.441 | -2.588337 | 589.058048
132.649 | 2.427549 | 2806.943 | -2.587478 | 590.425728
132.659 | 2.427906 | 2813.231 | -2.588694 | 591.74848
132.669 | 2.428204 | 2819.55 | -2.587492 | 593.077632
132.679 | 2.428561 | 2825.577 | -2.588213 | 594.345408
132.689 | 2.428859 | 2831.443 | -2.587271 | 595.579136
132.699 | 2.429217 | 2837.75 | -2.588993 | 596.905856
132.709 | 2.429514 | 2843.911 | -2.587413 | 598.201664
132.719 | 2.429812 | 2849.022 | -2.588458 | 599.276864
132.729 | 2.43017 | 2854.952 | -2.586977 | 600.524288
132.739 | 2.430467 | 2860.743 | -2.588219 | 601.742208
132.749 | 2.430825 | 2866.177 | -2.587461 | 602.885184
132.759 | 2.431123 | 2871.225 | -2.58824 | 603.947136
132.769 | 2.43148 | 2876.552 | -2.586791 | 605.067584
132.779 | 2.431778 | 2881.747 | -2.588723 | 606.16032
132.789 | 2.432135 | 2886.803 | -2.587423 | 607.223808
132.799 | 2.432433 | 2891.454 | -2.587545 | 608.202112
132.809 | 2.43279 | 2896.274 | -2.587226 | 609.216128
132.819 | 2.433088 | 2900.646 | -2.588233 | 610.135616
132.829 | 2.433445 | 2905.428 | -2.587267 | 611.141568
132.839 | 2.433803 | 2909.764 | -2.588882 | 612.053632
132.849 | 2.43416 | 2913.53 | -2.587378 | 612.845632
132.859 | 2.434458 | 2916.514 | -2.588578 | 613.473408
132.869 | 2.434815 | 2919.448 | -2.587399 | 614.09056
132.879 | 2.435172 | 2922.904 | -2.589128 | 614.817536
132.889 | 2.43547 | 2925.047 | -2.587177 | 615.268352
132.899 | 2.435828 | 2926.865 | -2.587759 | 615.650688
132.909 | 2.436125 | 2928.243 | -2.587186 | 615.94048
132.919 | 2.436483 | 2928.899 | -2.588 | 616.078592
132.929 | 2.43684 | 2929.786 | -2.587479 | 616.265088
132.939 | 2.437138 | 2929.662 | -2.58842 | 616.23904
132.949 | 2.437436 | 2929.482 | -2.587615 | 616.201152
132.959 | 2.437793 | 2928.854 | -2.588579 | 616.068992
132.969 | 2.438091 | 2928.427 | -2.587071 | 615.9792
132.979 | 2.438448 | 2927.238 | -2.588382 | 615.729088
132.989 | 2.438746 | 2926.683 | -2.587801 | 615.612416
132.999 | 2.439103 | 2925.25 | -2.588611 | 615.310912
133.009 | 2.439401 | 2924.091 | -2.587343 | 615.067264
133.019 | 2.439759 | 2923.306 | -2.588132 | 614.902144
133.029 | 2.440056 | 2921.997 | -2.587724 | 614.626816
133.039 | 2.440414 | 2920.497 | -2.588043 | 614.311168
133.049 | 2.440711 | 2919.669 | -2.587454 | 614.137088
133.059 | 2.441069 | 2918.927 | -2.588224 | 613.980928
133.069 | 2.441426 | 2917.617 | -2.587328 | 613.705408
133.079 | 2.441783 | 2917.024 | -2.5889 | 613.5808
133.089 | 2.442081 | 2916.155 | -2.587483 | 613.397952
133.099 | 2.442439 | 2914.974 | -2.587941 | 613.14944
133.109 | 2.442736 | 2914.412 | -2.587216 | 613.03136
133.119 | 2.443094 | 2913.741 | -2.588555 | 612.890112
133.129 | 2.443451 | 2912.634 | -2.587184 | 612.657216
133.139 | 2.443749 | 2911.756 | -2.588235 | 612.47264
133.149 | 2.444106 | 2911.512 | -2.587705 | 612.421248
133.159 | 2.444404 | 2910.252 | -2.58777 | 612.15616
133.169 | 2.444762 | 2909.91 | -2.587498 | 612.084288
133.179 | 2.445059 | 2908.785 | -2.588079 | 611.84768
133.189 | 2.445417 | 2908.314 | -2.586749 | 611.748608
133.199 | 2.445774 | 2907.772 | -2.588005 | 611.63456
133.209 | 2.446072 | 2907.086 | -2.587163 | 611.490368
133.219 | 2.446429 | 2906.15625 | -2.588273 | 611.29472
133.229 | 2.446727 | 2905.554 | -2.586961 | 611.168
133.239 | 2.447025 | 2904.928 | -2.588481 | 611.036352
133.249 | 2.447382 | 2904.595 | -2.587239 | 610.966336
133.259 | 2.447739 | 2903.899 | -2.588407 | 610.819904
133.269 | 2.448037 | 2903.797 | -2.587027 | 610.798528
133.279 | 2.448394 | 2902.863 | -2.588074 | 610.60192
133.289 | 2.448692 | 2902.732 | -2.587183 | 610.574464
133.299 | 2.44905 | 2902.297 | -2.588757 | 610.483008
133.309 | 2.449407 | 2902.024 | -2.587354 | 610.4256
133.319 | 2.449705 | 2901.607 | -2.588521 | 610.337856
133.329 | 2.450062 | 2901.409 | -2.587435 | 610.296128
133.339 | 2.450419 | 2900.962 | -2.588963 | 610.202176
133.349 | 2.450717 | 2900.472 | -2.586771 | 610.099136
133.359 | 2.451075 | 2900.043 | -2.588092 | 610.00896
133.369 | 2.451432 | 2900.19 | -2.587317 | 610.039872
133.379 | 2.451789 | 2899.437 | -2.587736 | 609.88128
133.389 | 2.452147 | 2899.204 | -2.587889 | 609.832384
133.399 | 2.452445 | 2898.699 | -2.588428 | 609.72608
133.409 | 2.452802 | 2898.01 | -2.587069 | 609.581184
133.419 | 2.4531 | 2897.469 | -2.588361 | 609.467392
133.429 | 2.453457 | 2896.961 | -2.587844 | 609.360576
133.439 | 2.453814 | 2896.564 | -2.588234 | 609.27712
133.449 | 2.454112 | 2896.065 | -2.587282 | 609.172032
133.459 | 2.45441 | 2895.244 | -2.588274 | 608.999488
133.469 | 2.454767 | 2894.338 | -2.587425 | 608.808832
133.479 | 2.455125 | 2894.524 | -2.588376 | 608.847936
133.489 | 2.455422 | 2894.544 | -2.587574 | 608.852096
133.499 | 2.45578 | 2893.71 | -2.588332 | 608.676736
133.509 | 2.456078 | 2893.791 | -2.587411 | 608.693632
133.519 | 2.456435 | 2893.393 | -2.588068 | 608.610112
133.529 | 2.456792 | 2892.63 | -2.587298 | 608.449536
133.539 | 2.45709 | 2893.105 | -2.588868 | 608.549376
133.549 | 2.457448 | 2892.468 | -2.587276 | 608.415424
133.559 | 2.457805 | 2892.168 | -2.5886 | 608.35232
133.569 | 2.458162 | 2891.983 | -2.587436 | 608.313408
133.579 | 2.45846 | 2891.841 | -2.588635 | 608.283648
133.589 | 2.458817 | 2891.439 | -2.587774 | 608.198976
133.599 | 2.459175 | 2891.13 | -2.588397 | 608.13408
133.609 | 2.459473 | 2890.432 | -2.586972 | 607.987264
133.619 | 2.45983 | 2890.432 | -2.587894 | 607.987264
133.629 | 2.460187 | 2890.073 | -2.587513 | 607.911744
133.639 | 2.460485 | 2889.58 | -2.588301 | 607.808
133.649 | 2.460842 | 2889.32 | -2.586927 | 607.753344
133.659 | 2.46114 | 2888.88 | -2.588389 | 607.6608
133.669 | 2.461497 | 2887.928 | -2.587058 | 607.460544
133.679 | 2.461855 | 2887.982 | -2.588272 | 607.471872
133.689 | 2.462152 | 2887.667 | -2.587242 | 607.405632
133.699 | 2.46251 | 2887.28 | -2.587508 | 607.324288
133.709 | 2.462808 | 2886.531 | -2.587201 | 607.166528
133.719 | 2.463165 | 2885.931 | -2.588379 | 607.040512
133.729 | 2.463463 | 2885.858 | -2.587325 | 607.025088
133.739 | 2.46382 | 2885.313 | -2.588512 | 606.910528
133.749 | 2.464118 | 2885.218 | -2.587155 | 606.890368
133.759 | 2.464475 | 2884.92 | -2.588341 | 606.827776
133.769 | 2.464773 | 2884.901 | -2.586987 | 606.823808
133.779 | 2.465131 | 2884.639 | -2.587798 | 606.76864
133.789 | 2.465428 | 2884.572 | -2.587249 | 606.75456
133.799 | 2.465786 | 2884.113 | -2.588418 | 606.658048
133.809 | 2.466143 | 2883.73 | -2.587152 | 606.577536
133.819 | 2.4665 | 2883.828 | -2.588148 | 606.598016
133.829 | 2.466798 | 2883.74 | -2.586922 | 606.579584
133.839 | 2.467155 | 2882.838 | -2.58809 | 606.38976
133.849 | 2.467453 | 2882.703 | -2.587142 | 606.361408
133.859 | 2.467811 | 2882.588 | -2.587925 | 606.337216
133.869 | 2.468168 | 2882.103 | -2.587058 | 606.2352
133.879 | 2.468466 | 2881.869 | -2.588178 | 606.185984
133.889 | 2.468823 | 2881.685 | -2.586847 | 606.147264
133.899 | 2.469121 | 2881.142 | -2.587671 | 606.033088
133.909 | 2.469478 | 2880.714 | -2.587002 | 605.942976
133.919 | 2.469836 | 2880.436 | -2.58832 | 605.884672
133.929 | 2.470133 | 2879.879 | -2.587534 | 605.767552
133.939 | 2.470491 | 2879.767 | -2.588158 | 605.743936
133.949 | 2.470789 | 2878.984 | -2.587032 | 605.5792
133.959 | 2.471146 | 2878.592 | -2.588011 | 605.49664
133.969 | 2.471444 | 2878.424 | -2.587117 | 605.461376
133.979 | 2.471801 | 2878.16 | -2.588222 | 605.405952
133.989 | 2.472099 | 2877.908 | -2.586549 | 605.35296
133.999 | 2.472456 | 2877.083 | -2.587854 | 605.179328
134.009 | 2.472754 | 2877.736 | -2.587236 | 605.316672
134.019 | 2.473111 | 2877.001 | -2.587947 | 605.161984
134.029 | 2.473409 | 2876.827 | -2.586631 | 605.125568
134.039 | 2.473766 | 2876.638 | -2.588316 | 605.08576
134.049 | 2.474124 | 2876.487 | -2.586851 | 605.053888
134.059 | 2.474422 | 2876.406 | -2.58776 | 605.036864
134.069 | 2.474779 | 2875.793 | -2.586851 | 604.908032
134.079 | 2.475136 | 2875.743 | -2.58802 | 604.897408
134.089 | 2.475494 | 2875.408 | -2.586616 | 604.826944
134.099 | 2.475791 | 2875.368 | -2.587655 | 604.818496
134.109 | 2.476149 | 2875.053 | -2.587197 | 604.75232
134.119 | 2.476447 | 2874.385 | -2.587802 | 604.61184
134.129 | 2.476804 | 2874 | -2.58722 | 604.530752
134.139 | 2.477161 | 2873.707 | -2.588081 | 604.469184
134.149 | 2.477459 | 2873.234 | -2.58639 | 604.369728
134.159 | 2.477817 | 2872.996 | -2.58835 | 604.319616
134.169 | 2.478114 | 2872.23 | -2.587417 | 604.158592
134.179 | 2.478471 | 2871.795 | -2.587584 | 604.067072
134.189 | 2.478769 | 2871.724 | -2.586722 | 604.05216
134.199 | 2.479127 | 2871.257 | -2.58787 | 603.95392
134.209 | 2.479424 | 2870.959 | -2.587009 | 603.891136
134.219 | 2.479722 | 2870.618 | -2.587883 | 603.819456
134.229 | 2.48008 | 2869.968 | -2.586948 | 603.682624
134.239 | 2.480437 | 2870.025 | -2.587756 | 603.694656
134.249 | 2.480735 | 2870.177 | -2.586899 | 603.726592
134.259 | 2.481033 | 2869.519 | -2.588492 | 603.588224
134.269 | 2.48139 | 2868.968 | -2.586648 | 603.47232
134.279 | 2.481747 | 2869.042 | -2.587853 | 603.487808
134.289 | 2.482045 | 2868.629 | -2.586852 | 603.401088
134.299 | 2.482403 | 2868.508 | -2.587453 | 603.375552
134.309 | 2.48276 | 2868.468 | -2.587104 | 603.367168
134.319 | 2.483058 | 2868.026 | -2.587639 | 603.274304
134.329 | 2.483415 | 2868.018 | -2.587137 | 603.272576
134.339 | 2.483772 | 2867.966 | -2.587895 | 603.261568
134.349 | 2.48407 | 2867.594 | -2.586875 | 603.183488
134.359 | 2.484428 | 2867.373 | -2.587815 | 603.136832
134.369 | 2.484785 | 2867.013 | -2.586759 | 603.061056
134.379 | 2.485083 | 2866.619 | -2.588321 | 602.978304
134.389 | 2.48544 | 2866.042 | -2.587188 | 602.857024
134.399 | 2.485738 | 2865.718 | -2.588381 | 602.7888
134.409 | 2.486095 | 2865.31 | -2.586548 | 602.702912
134.419 | 2.486453 | 2865.225 | -2.587947 | 602.685056
134.429 | 2.48675 | 2864.994 | -2.586642 | 602.636416
134.439 | 2.487107 | 2864.45 | -2.586998 | 602.522048
134.449 | 2.487405 | 2863.645 | -2.586891 | 602.352576
134.459 | 2.487763 | 2862.993 | -2.587908 | 602.215488
134.469 | 2.48806 | 2863.482 | -2.587032 | 602.318336
134.479 | 2.488418 | 2863.002 | -2.588114 | 602.217536
134.489 | 2.488716 | 2862.579 | -2.586793 | 602.128448
134.499 | 2.489073 | 2862.178 | -2.58832 | 602.04416
134.509 | 2.489371 | 2862.197 | -2.586789 | 602.048064
134.519 | 2.489728 | 2862.163 | -2.587953 | 602.041024
134.529 | 2.490086 | 2861.786 | -2.586895 | 601.9616
134.539 | 2.490383 | 2861.735 | -2.587864 | 601.950848
134.549 | 2.490741 | 2861.295 | -2.587081 | 601.858304
134.559 | 2.491098 | 2861.111 | -2.587842 | 601.819712
134.569 | 2.491396 | 2860.88 | -2.586674 | 601.771008
134.579 | 2.491753 | 2860.73 | -2.587945 | 601.73952
134.589 | 2.492051 | 2859.988 | -2.586997 | 601.583424
134.599 | 2.492408 | 2859.833 | -2.587899 | 601.550976
134.609 | 2.492766 | 2859.54 | -2.5866 | 601.48928
134.619 | 2.493063 | 2858.81 | -2.587774 | 601.335616
134.629 | 2.493421 | 2858.579 | -2.586813 | 601.287168
134.639 | 2.493719 | 2858.364 | -2.587203 | 601.241856
134.649 | 2.494076 | 2858.012 | -2.586415 | 601.167936
134.659 | 2.494374 | 2857.358 | -2.58714 | 601.030336
134.669 | 2.494731 | 2857.333 | -2.586827 | 601.025088
134.679 | 2.495029 | 2856.691 | -2.587707 | 600.889984
134.689 | 2.495386 | 2856.271 | -2.586834 | 600.801728
134.699 | 2.495684 | 2856.074 | -2.587854 | 600.760256
134.709 | 2.496041 | 2855.804 | -2.586699 | 600.70336
134.719 | 2.496339 | 2855.342 | -2.587889 | 600.606144
134.729 | 2.496697 | 2855.366 | -2.586513 | 600.6112
134.739 | 2.496994 | 2855.188 | -2.58761 | 600.57376
134.749 | 2.497352 | 2854.77 | -2.586927 | 600.485888
134.759 | 2.497709 | 2854.398 | -2.587813 | 600.407744
134.769 | 2.498067 | 2854.309 | -2.586706 | 600.388864
134.779 | 2.498364 | 2854.338 | -2.587485 | 600.395072
134.789 | 2.498722 | 2854.178 | -2.586783 | 600.361408
134.799 | 2.499079 | 2853.409 | -2.587648 | 600.19968
134.809 | 2.499436 | 2853.314 | -2.586842 | 600.179712
134.819 | 2.499734 | 2853.126 | -2.588083 | 600.14016
134.829 | 2.500091 | 2852.875 | -2.586349 | 600.087296
134.839 | 2.500449 | 2852.592 | -2.588447 | 600.027776
134.849 | 2.500806 | 2852.248 | -2.586415 | 599.955392
134.859 | 2.501104 | 2852.166 | -2.587407 | 599.938048
134.869 | 2.501461 | 2851.393 | -2.586531 | 599.775488
134.879 | 2.501759 | 2850.478 | -2.587572 | 599.582976
134.889 | 2.502116 | 2850.717 | -2.587197 | 599.633344
134.899 | 2.502474 | 2850.479 | -2.587896 | 599.583296
134.909 | 2.502772 | 2849.553 | -2.586424 | 599.38848
134.919 | 2.503129 | 2849.549 | -2.587675 | 599.387584
134.929 | 2.503427 | 2848.97 | -2.586564 | 599.265984
134.939 | 2.503784 | 2848.271 | -2.58816 | 599.118784
134.949 | 2.504082 | 2848.354 | -2.586251 | 599.136192
134.959 | 2.504439 | 2847.76 | -2.588086 | 599.011264
134.969 | 2.504737 | 2847.294 | -2.586258 | 598.913472
134.979 | 2.505094 | 2847.219 | -2.588139 | 598.8976
134.989 | 2.505392 | 2846.949 | -2.586651 | 598.840768
134.999 | 2.505749 | 2846.554 | -2.587499 | 598.757632
135.009 | 2.506107 | 2846.545 | -2.586781 | 598.755712
135.019 | 2.506405 | 2846.01 | -2.587972 | 598.6432
135.029 | 2.506762 | 2846.074 | -2.586898 | 598.656832
135.039 | 2.507119 | 2846.24 | -2.588165 | 598.691712
135.049 | 2.507417 | 2845.291 | -2.586209 | 598.492096
135.059 | 2.507774 | 2844.962 | -2.587807 | 598.422848
135.069 | 2.508132 | 2845.088 | -2.586346 | 598.449408
135.079 | 2.508489 | 2844.687 | -2.588126 | 598.364928
135.089 | 2.508787 | 2844.173 | -2.58639 | 598.256896
135.099 | 2.509144 | 2843.73 | -2.58776 | 598.163648
135.109 | 2.509442 | 2843.597 | -2.586451 | 598.135744
135.119 | 2.5098 | 2843.175 | -2.587327 | 598.046848
135.129 | 2.510097 | 2842.597 | -2.586677 | 597.925376
135.139 | 2.510455 | 2842.607 | -2.587771 | 597.927552
135.149 | 2.510753 | 2842.163 | -2.586565 | 597.834112
135.159 | 2.51111 | 2841.579 | -2.588013 | 597.711232
135.169 | 2.511408 | 2841.408 | -2.586713 | 597.675328
135.179 | 2.511765 | 2841.306 | -2.587993 | 597.65376
135.189 | 2.512063 | 2840.564 | -2.586595 | 597.497728
135.199 | 2.51242 | 2840.394 | -2.587877 | 597.461888
135.209 | 2.512718 | 2839.787 | -2.58633 | 597.334208
135.219 | 2.513075 | 2839.309 | -2.587542 | 597.233856
135.229 | 2.513432 | 2839.321 | -2.586959 | 597.23616
135.239 | 2.51373 | 2839.229 | -2.587544 | 597.21696
135.249 | 2.514088 | 2838.605 | -2.586633 | 597.085696
135.259 | 2.514385 | 2838.502 | -2.587342 | 597.063936
135.269 | 2.514743 | 2838.436 | -2.586686 | 597.050176
135.279 | 2.5151 | 2837.821 | -2.587216 | 596.920832
135.289 | 2.515398 | 2837.78 | -2.586726 | 596.912064
135.299 | 2.515755 | 2837.754 | -2.587942 | 596.906624
135.309 | 2.516113 | 2837.445 | -2.58693 | 596.841664
135.319 | 2.51647 | 2836.931 | -2.587705 | 596.733568
135.329 | 2.516768 | 2836.91 | -2.58637 | 596.729216
135.339 | 2.517125 | 2836.594 | -2.587333 | 596.662656
135.349 | 2.517423 | 2835.935 | -2.586826 | 596.524032
135.359 | 2.51778 | 2835.32 | -2.587603 | 596.394624
135.369 | 2.518138 | 2835.32 | -2.586648 | 596.394752
135.379 | 2.518435 | 2834.823 | -2.587501 | 596.290048
135.389 | 2.518793 | 2834.116 | -2.586773 | 596.141504
135.399 | 2.519091 | 2833.829 | -2.587496 | 596.081024
135.409 | 2.519448 | 2833.678 | -2.586339 | 596.049408
135.419 | 2.519746 | 2832.762 | -2.587858 | 595.856576
135.429 | 2.520103 | 2832.225 | -2.587196 | 595.74368
135.439 | 2.520401 | 2832.307 | -2.587617 | 595.760896
135.449 | 2.520758 | 2832.289 | -2.586219 | 595.75712
135.459 | 2.521056 | 2831.99 | -2.587965 | 595.694208
135.469 | 2.521413 | 2831.381 | -2.586683 | 595.566144
135.479 | 2.521711 | 2830.999 | -2.587505 | 595.48576
135.489 | 2.522069 | 2831.246 | -2.586654 | 595.537664
135.499 | 2.522426 | 2830.555 | -2.587554 | 595.392384
135.509 | 2.522724 | 2830.499 | -2.586687 | 595.380608
135.519 | 2.523081 | 2830.46 | -2.587625 | 595.372352
135.529 | 2.523439 | 2830.031 | -2.586442 | 595.282304
135.539 | 2.523736 | 2829.815 | -2.587052 | 595.236672
135.549 | 2.524094 | 2829.317 | -2.586706 | 595.132096
135.559 | 2.524451 | 2828.885 | -2.587735 | 595.041152
135.569 | 2.524749 | 2828.744 | -2.586129 | 595.011392
135.579 | 2.525106 | 2828.226 | -2.587203 | 594.9024
135.589 | 2.525404 | 2827.846 | -2.586404 | 594.822656
135.599 | 2.525761 | 2827.405 | -2.587445 | 594.729792
135.609 | 2.526059 | 2827.136 | -2.586614 | 594.673216
135.619 | 2.526416 | 2826.646 | -2.587884 | 594.570048
135.629 | 2.526774 | 2826.387 | -2.58609 | 594.515648
135.639 | 2.527071 | 2825.945 | -2.587944 | 594.422656
135.649 | 2.527369 | 2825.199 | -2.586618 | 594.265728
135.659 | 2.527727 | 2825.15 | -2.587827 | 594.255424
135.669 | 2.528024 | 2824.771 | -2.586542 | 594.175744
135.679 | 2.528382 | 2824.332 | -2.587914 | 594.083328
135.689 | 2.52868 | 2824.293 | -2.585884 | 594.075136
135.699 | 2.529037 | 2823.685 | -2.587551 | 593.947328
135.709 | 2.529335 | 2823.388 | -2.586495 | 593.8848
135.719 | 2.529692 | 2823.138 | -2.587281 | 593.832384
135.729 | 2.52999 | 2822.831 | -2.586367 | 593.76768
135.739 | 2.530347 | 2822.571 | -2.587592 | 593.71296
135.749 | 2.530704 | 2822.443 | -2.586191 | 593.686016
135.759 | 2.531002 | 2822.044 | -2.587989 | 593.602112
135.769 | 2.53136 | 2822.09 | -2.586374 | 593.61184
135.779 | 2.531717 | 2822.073 | -2.588132 | 593.608384
135.789 | 2.532015 | 2821.652 | -2.586303 | 593.519616
135.799 | 2.532372 | 2821.517 | -2.588048 | 593.4912
135.809 | 2.532729 | 2821.183 | -2.585883 | 593.420992
135.819 | 2.533027 | 2820.877 | -2.586906 | 593.356672
135.829 | 2.533385 | 2820.513 | -2.586263 | 593.280128
135.839 | 2.533742 | 2820.1 | -2.587519 | 593.19328
135.849 | 2.53404 | 2819.664 | -2.586214 | 593.101504
135.859 | 2.534397 | 2819.242 | -2.587435 | 593.012864
135.869 | 2.534695 | 2818.844 | -2.585508 | 592.929088
135.879 | 2.535052 | 2818.266 | -2.58748 | 592.807488
135.889 | 2.53541 | 2818.016 | -2.585573 | 592.75488
135.899 | 2.535708 | 2817.202 | -2.586823 | 592.583616
135.909 | 2.536065 | 2816.996 | -2.585851 | 592.540352
135.919 | 2.536363 | 2816.645 | -2.587337 | 592.46656
135.929 | 2.53672 | 2816.521 | -2.586238 | 592.440448
135.939 | 2.537018 | 2815.726 | -2.587145 | 592.273216
135.949 | 2.537375 | 2815.638 | -2.585876 | 592.254592
135.959 | 2.537673 | 2815.542 | -2.586969 | 592.234432
135.969 | 2.53803 | 2815.228 | -2.586011 | 592.16832
135.979 | 2.538328 | 2814.831 | -2.586851 | 592.084928
135.989 | 2.538685 | 2814.753 | -2.585871 | 592.068608
135.999 | 2.539043 | 2814.76 | -2.587151 | 592.069888
136.009 | 2.53934 | 2814.285 | -2.585703 | 591.970176
136.019 | 2.539698 | 2813.752 | -2.587421 | 591.858048
136.029 | 2.540055 | 2813.839 | -2.585447 | 591.876224
136.039 | 2.540413 | 2813.466 | -2.586663 | 591.797888
136.049 | 2.54077 | 2813.078 | -2.58567 | 591.71616
136.059 | 2.541068 | 2812.847 | -2.587159 | 591.667648
136.069 | 2.541425 | 2812.323 | -2.5861 | 591.55744
136.079 | 2.541723 | 2811.68 | -2.58683 | 591.42208
136.089 | 2.54208 | 2811.44 | -2.585853 | 591.371712
136.099 | 2.542438 | 2810.887 | -2.587464 | 591.25536
136.109 | 2.542735 | 2810.659 | -2.585862 | 591.207488
136.119 | 2.543093 | 2810.325 | -2.587358 | 591.137088
136.129 | 2.54339 | 2809.497 | -2.585558 | 590.962944
136.139 | 2.543748 | 2809.386 | -2.586928 | 590.939712
136.149 | 2.544046 | 2809.053 | -2.585988 | 590.869632
136.159 | 2.544403 | 2808.776 | -2.586891 | 590.811264
136.169 | 2.544701 | 2808.321 | -2.586035 | 590.71552
136.179 | 2.545058 | 2807.957 | -2.58718 | 590.639104
136.189 | 2.545356 | 2807.334 | -2.586101 | 590.507904
136.199 | 2.545713 | 2807.2 | -2.587111 | 590.479808
136.209 | 2.546011 | 2806.83 | -2.585925 | 590.401984
136.219 | 2.546368 | 2806.6 | -2.586803 | 590.353536
136.229 | 2.546726 | 2806.246 | -2.585986 | 590.27904
136.239 | 2.547024 | 2806.304 | -2.587218 | 590.291328
136.249 | 2.547381 | 2806.105 | -2.585828 | 590.249536
136.259 | 2.547738 | 2805.573 | -2.587074 | 590.137664
136.269 | 2.548096 | 2805.649 | -2.585548 | 590.153472
136.279 | 2.548394 | 2805.423 | -2.586796 | 590.106048
136.289 | 2.548751 | 2804.855 | -2.586274 | 589.986496
136.299 | 2.549108 | 2804.434 | -2.587281 | 589.89792
136.309 | 2.549406 | 2804.205 | -2.586165 | 589.849856
136.319 | 2.549763 | 2803.633 | -2.587355 | 589.729408
136.329 | 2.550121 | 2803.648 | -2.586088 | 589.732672
136.339 | 2.550418 | 2803.304 | -2.58726 | 589.660416
136.349 | 2.550776 | 2802.351 | -2.586214 | 589.459776
136.359 | 2.551073 | 2802.27 | -2.587358 | 589.442688
136.369 | 2.551431 | 2801.893 | -2.58556 | 589.36352
136.379 | 2.551729 | 2801.331 | -2.587239 | 589.245312
136.389 | 2.552086 | 2800.934 | -2.586177 | 589.161728
136.399 | 2.552384 | 2800.68 | -2.586831 | 589.108416
136.409 | 2.552741 | 2800.048 | -2.586314 | 588.97536
136.419 | 2.553039 | 2799.877 | -2.587117 | 588.939456
136.429 | 2.553396 | 2799.855 | -2.586188 | 588.934784
136.439 | 2.553694 | 2799.293 | -2.586785 | 588.81664
136.449 | 2.554051 | 2798.637 | -2.58568 | 588.678592
136.459 | 2.554409 | 2798.797 | -2.586886 | 588.712192
136.469 | 2.554707 | 2798.281 | -2.585365 | 588.603712
136.479 | 2.555064 | 2798.147 | -2.587471 | 588.575552
136.489 | 2.555421 | 2797.858 | -2.58618 | 588.514816
136.499 | 2.555779 | 2797.698 | -2.587041 | 588.481024
136.509 | 2.556077 | 2797.429 | -2.585655 | 588.424576
136.519 | 2.556434 | 2797.25 | -2.587177 | 588.386944
136.529 | 2.556791 | 2797.447 | -2.585713 | 588.428288
136.539 | 2.557089 | 2796.695 | -2.586084 | 588.270016
136.549 | 2.557446 | 2796.265 | -2.585532 | 588.179648
136.559 | 2.557804 | 2795.979 | -2.587286 | 588.119488
136.569 | 2.558101 | 2795.507 | -2.585981 | 588.02016
136.579 | 2.558459 | 2794.62 | -2.586906 | 587.833664
136.589 | 2.558816 | 2794.386 | -2.585609 | 587.784448
136.599 | 2.559114 | 2793.918 | -2.586987 | 587.68608
136.609 | 2.559471 | 2793.418 | -2.585847 | 587.5808
136.619 | 2.559769 | 2792.945 | -2.586388 | 587.481344
136.629 | 2.560127 | 2792.659 | -2.585777 | 587.421248
136.639 | 2.560424 | 2792.251 | -2.586753 | 587.33536
136.649 | 2.560782 | 2791.881 | -2.585702 | 587.257472
136.659 | 2.56108 | 2791.091 | -2.587023 | 587.091264
136.669 | 2.561437 | 2791.057 | -2.585022 | 587.084096
136.679 | 2.561735 | 2790.684 | -2.587159 | 587.005696
136.689 | 2.562092 | 2790.192 | -2.585712 | 586.902336
136.699 | 2.562449 | 2790.131 | -2.586553 | 586.889472
136.709 | 2.562747 | 2789.911 | -2.585144 | 586.8432
136.719 | 2.563104 | 2789.556 | -2.586648 | 586.768576
136.729 | 2.563462 | 2789.347 | -2.585877 | 586.724544
136.739 | 2.563759 | 2788.997 | -2.586889 | 586.65088
136.749 | 2.564117 | 2788.929 | -2.585301 | 586.636608
136.759 | 2.564474 | 2788.739 | -2.586695 | 586.596544
136.769 | 2.564772 | 2788.316 | -2.585807 | 586.507712
136.779 | 2.565129 | 2787.896 | -2.5869 | 586.419264
136.789 | 2.565487 | 2787.379 | -2.585357 | 586.310656
136.799 | 2.565844 | 2787.035 | -2.58664 | 586.238208
136.809 | 2.566142 | 2787.052 | -2.585644 | 586.241664
136.819 | 2.566499 | 2786.249 | -2.586816 | 586.072768
136.829 | 2.566797 | 2785.63 | -2.585381 | 585.942656
136.839 | 2.567154 | 2785.276 | -2.586791 | 585.868096
136.849 | 2.567452 | 2784.796 | -2.58568 | 585.767232
136.859 | 2.56781 | 2784.316 | -2.586521 | 585.666368
136.869 | 2.568107 | 2784.261 | -2.585633 | 585.654784
136.879 | 2.568465 | 2783.816 | -2.586873 | 585.561088
136.889 | 2.568763 | 2782.911 | -2.585612 | 585.370688
136.899 | 2.56912 | 2782.49 | -2.587137 | 585.282304
136.909 | 2.569418 | 2782.109 | -2.58545 | 585.202048
136.919 | 2.569775 | 2781.904 | -2.586384 | 585.158848
136.929 | 2.570073 | 2781.596 | -2.585165 | 585.09408
136.939 | 2.57043 | 2781.075 | -2.586923 | 584.984512
136.949 | 2.570787 | 2781.107 | -2.585567 | 584.99136
136.959 | 2.571085 | 2780.853 | -2.586321 | 584.93792
136.969 | 2.571443 | 2780.551 | -2.585123 | 584.874304
136.979 | 2.57174 | 2780.307 | -2.587081 | 584.823104
136.989 | 2.572098 | 2780.031 | -2.585122 | 584.765056
136.999 | 2.572455 | 2779.7 | -2.586647 | 584.695296
137.009 | 2.572753 | 2779.232 | -2.585464 | 584.596928
137.019 | 2.57311 | 2778.918 | -2.586633 | 584.530816
137.029 | 2.573468 | 2778.734 | -2.585115 | 584.49216
137.039 | 2.573765 | 2778.233 | -2.586144 | 584.386688
137.049 | 2.574123 | 2777.746 | -2.585348 | 584.284224
137.059 | 2.574421 | 2777.599 | -2.586818 | 584.253376
137.069 | 2.574778 | 2777.052 | -2.584991 | 584.13824
137.079 | 2.575076 | 2776.288 | -2.58692 | 583.977536
137.089 | 2.575433 | 2776.185 | -2.5855 | 583.955904
137.099 | 2.575731 | 2775.729 | -2.587044 | 583.860096
137.109 | 2.576088 | 2775.066 | -2.585545 | 583.720512
137.119 | 2.576386 | 2775.082 | -2.58664 | 583.723968
137.129 | 2.576743 | 2774.849 | -2.585519 | 583.675008
137.139 | 2.577041 | 2774.114 | -2.586832 | 583.520256
137.149 | 2.577398 | 2774.057 | -2.585799 | 583.508288
137.159 | 2.577696 | 2773.493 | -2.586812 | 583.38976
137.169 | 2.578054 | 2773.558 | -2.585328 | 583.403456
137.179 | 2.578351 | 2772.993 | -2.587047 | 583.28448
137.189 | 2.578709 | 2772.564 | -2.584947 | 583.194368
137.199 | 2.579066 | 2772.37 | -2.586848 | 583.153472
137.209 | 2.579364 | 2772.321 | -2.584806 | 583.143104
137.219 | 2.579721 | 2771.844 | -2.586628 | 583.04288
137.229 | 2.580079 | 2771.757 | -2.5853 | 583.02464
137.239 | 2.580376 | 2771.194 | -2.586531 | 582.906112
137.249 | 2.580734 | 2771.036 | -2.58569 | 582.872832
137.259 | 2.581091 | 2770.573 | -2.586561 | 582.775616
137.269 | 2.581449 | 2770.036 | -2.585427 | 582.662464
137.279 | 2.581746 | 2769.613 | -2.586836 | 582.573504
137.289 | 2.582103 | 2769.397 | -2.58516 | 582.528256
137.299 | 2.582461 | 2768.875 | -2.586259 | 582.41824
137.309 | 2.582759 | 2768.423 | -2.585141 | 582.3232
137.319 | 2.583116 | 2768.117 | -2.58666 | 582.258944
137.329 | 2.583414 | 2767.202 | -2.585352 | 582.066368
137.339 | 2.583771 | 2767.241 | -2.586715 | 582.074688
137.349 | 2.584129 | 2766.871 | -2.585566 | 581.9968
137.359 | 2.584426 | 2766.221 | -2.586361 | 581.860096
137.369 | 2.584784 | 2765.888 | -2.585461 | 581.790016
137.379 | 2.585082 | 2765.562 | -2.586423 | 581.721408
137.389 | 2.585439 | 2764.879 | -2.585167 | 581.577728
137.399 | 2.585737 | 2764.589 | -2.586582 | 581.5168
137.409 | 2.586094 | 2764.386 | -2.585542 | 581.474176
137.419 | 2.586392 | 2764.019 | -2.586635 | 581.396928
137.429 | 2.586749 | 2763.917 | -2.585354 | 581.37536
137.439 | 2.587047 | 2763.716 | -2.586319 | 581.333184
137.449 | 2.587404 | 2763.121 | -2.585462 | 581.207936
137.459 | 2.587762 | 2762.773 | -2.586298 | 581.13472
137.469 | 2.58806 | 2762.367 | -2.585777 | 581.049472
137.479 | 2.588417 | 2762.347 | -2.586675 | 581.045312
137.489 | 2.588774 | 2762.022 | -2.585485 | 580.976768
137.499 | 2.589072 | 2761.207 | -2.586988 | 580.80544
137.509 | 2.589429 | 2760.856 | -2.584983 | 580.73152
137.519 | 2.589786 | 2760.764 | -2.586502 | 580.712128
137.529 | 2.590144 | 2760.333 | -2.585175 | 580.621696
137.539 | 2.590442 | 2760.067 | -2.586809 | 580.565568
137.549 | 2.590739 | 2759.206 | -2.585264 | 580.384448
137.559 | 2.591097 | 2758.467 | -2.586281 | 580.229056
137.569 | 2.591454 | 2758.249 | -2.58536 | 580.183232
137.579 | 2.591752 | 2758.097 | -2.586413 | 580.151296
137.589 | 2.59205 | 2757.509 | -2.585149 | 580.027584
137.599 | 2.592407 | 2756.905 | -2.58623 | 579.90048
137.609 | 2.592705 | 2757.029 | -2.584706 | 579.926592
137.619 | 2.593062 | 2756.417 | -2.585804 | 579.797952
137.629 | 2.59336 | 2755.973 | -2.585188 | 579.704576
137.639 | 2.593718 | 2755.685 | -2.586154 | 579.64384
137.649 | 2.594015 | 2755.069 | -2.585202 | 579.514304
137.659 | 2.594373 | 2754.695 | -2.58645 | 579.435584
137.669 | 2.594671 | 2754.558 | -2.585395 | 579.406912
137.679 | 2.595028 | 2754.138 | -2.586298 | 579.318592
137.689 | 2.595385 | 2754.122 | -2.585205 | 579.315072
137.699 | 2.595683 | 2753.927 | -2.586158 | 579.274176
137.709 | 2.59604 | 2753.486 | -2.58491 | 579.181376
137.719 | 2.596398 | 2753.138 | -2.586178 | 579.108096
137.729 | 2.596695 | 2753.187 | -2.584804 | 579.1184
137.739 | 2.597053 | 2752.59375 | -2.586708 | 578.993664
137.749 | 2.59741 | 2752.414 | -2.584903 | 578.955904
137.759 | 2.597708 | 2751.999 | -2.586287 | 578.86848
137.769 | 2.598065 | 2751.221 | -2.584901 | 578.704896
137.779 | 2.598423 | 2751.682 | -2.586159 | 578.80192
137.789 | 2.598721 | 2750.895 | -2.585156 | 578.636224
137.799 | 2.599078 | 2750.178 | -2.585747 | 578.485504
137.809 | 2.599435 | 2750.094 | -2.584616 | 578.467968
137.819 | 2.599733 | 2749.272 | -2.586233 | 578.29504
137.829 | 2.60009 | 2748.793 | -2.585385 | 578.194112
137.839 | 2.600448 | 2748.431 | -2.585938 | 578.118144
137.849 | 2.600746 | 2748.209 | -2.584337 | 578.071424
137.859 | 2.601103 | 2748.053 | -2.586352 | 578.038592
137.869 | 2.601401 | 2747.082 | -2.584772 | 577.834368
137.879 | 2.601758 | 2746.714 | -2.585629 | 577.756928
137.889 | 2.602056 | 2746.184 | -2.584897 | 577.645376
137.899 | 2.602413 | 2746.051 | -2.586202 | 577.617472
137.909 | 2.602711 | 2745.857 | -2.585256 | 577.576576
137.919 | 2.603068 | 2745.288 | -2.58591 | 577.457024
137.929 | 2.603425 | 2745.002 | -2.585072 | 577.396864
137.939 | 2.603723 | 2744.693 | -2.586234 | 577.33184
137.949 | 2.604081 | 2744.49 | -2.585079 | 577.289088
137.959 | 2.604438 | 2744.187 | -2.586658 | 577.225216
137.969 | 2.604795 | 2743.832 | -2.584569 | 577.15072
137.979 | 2.605093 | 2743.565 | -2.585953 | 577.094464
137.989 | 2.605451 | 2743.189 | -2.585355 | 577.015488
137.999 | 2.605808 | 2742.534 | -2.586498 | 576.877632
138.009 | 2.606165 | 2742.214 | -2.584603 | 576.810368
138.019 | 2.606463 | 2742.058 | -2.586104 | 576.777536
138.029 | 2.60682 | 2741.187 | -2.585219 | 576.594368
138.039 | 2.607118 | 2740.874 | -2.586372 | 576.528512
138.049 | 2.607476 | 2740.645 | -2.585175 | 576.480192
138.059 | 2.607773 | 2740.236 | -2.586371 | 576.39424
138.069 | 2.608131 | 2739.227 | -2.585281 | 576.182016
138.079 | 2.608488 | 2738.782 | -2.586477 | 576.088512
138.089 | 2.608786 | 2738.418 | -2.585039 | 576.011968
138.099 | 2.609084 | 2737.689 | -2.586396 | 575.858432
138.109 | 2.609441 | 2737.695 | -2.584654 | 575.859712
138.119 | 2.609739 | 2737.23 | -2.586105 | 575.761984
138.129 | 2.610096 | 2736.517 | -2.585028 | 575.612096
138.139 | 2.610453 | 2736.508 | -2.585849 | 575.610048
138.149 | 2.610751 | 2736.131 | -2.584789 | 575.530752
138.159 | 2.611109 | 2735.986 | -2.586284 | 575.500352
138.169 | 2.611406 | 2735.43 | -2.584551 | 575.38336
138.179 | 2.611764 | 2735.125 | -2.58563 | 575.319168
138.189 | 2.612121 | 2734.861 | -2.584749 | 575.263616
138.199 | 2.612419 | 2734.707 | -2.586105 | 575.231168
138.209 | 2.612776 | 2734.529 | -2.585115 | 575.193728
138.219 | 2.613134 | 2734.006 | -2.585868 | 575.08384
138.229 | 2.613491 | 2733.829 | -2.584867 | 575.046528
138.239 | 2.613789 | 2733.458 | -2.585998 | 574.96864
138.249 | 2.614146 | 2732.617 | -2.584793 | 574.791616
138.259 | 2.614444 | 2732.705 | -2.586132 | 574.81024
138.269 | 2.614801 | 2731.988 | -2.584935 | 574.659328
138.279 | 2.615158 | 2731.543 | -2.586291 | 574.56576
138.289 | 2.615456 | 2731.137 | -2.585072 | 574.480384
138.299 | 2.615814 | 2730.609375 | -2.585952 | 574.369344
138.309 | 2.616111 | 2730.791 | -2.584538 | 574.407616
138.319 | 2.616469 | 2729.889 | -2.585871 | 574.217856
138.329 | 2.616767 | 2729.296 | -2.584757 | 574.093056
138.339 | 2.617124 | 2728.614 | -2.585973 | 573.949632
138.349 | 2.617422 | 2728.115 | -2.584499 | 573.844608
138.359 | 2.617779 | 2727.868 | -2.58547 | 573.792832
138.369 | 2.618077 | 2727.452 | -2.584759 | 573.70528
138.384 | 2.618553 | 2726.927 | -2.585972 | 573.59488
138.389 | 2.618732 | 2726.715 | -2.584664 | 573.550208
138.399 | 2.619089 | 2726.674 | -2.585938 | 573.541504
138.409 | 2.619387 | 2726.356 | -2.585204 | 573.474752
138.419 | 2.619745 | 2725.864 | -2.58542 | 573.371136
138.429 | 2.620102 | 2725.847 | -2.585084 | 573.36768
138.439 | 2.6204 | 2725.68 | -2.586013 | 573.332416
138.449 | 2.620757 | 2725.708 | -2.584945 | 573.338304
138.459 | 2.621114 | 2725.093 | -2.585782 | 573.209088
138.469 | 2.621412 | 2724.315 | -2.584483 | 573.045376
138.479 | 2.62177 | 2723.968 | -2.585852 | 572.972352
138.489 | 2.622127 | 2723.836 | -2.584773 | 572.944576
138.499 | 2.622484 | 2723.171 | -2.585769 | 572.8048
138.509 | 2.622782 | 2722.951 | -2.584717 | 572.7584
138.519 | 2.623139 | 2722.591 | -2.586037 | 572.682752
138.529 | 2.623437 | 2721.778 | -2.58446 | 572.51168
138.539 | 2.623795 | 2721.555 | -2.585687 | 572.464768
138.549 | 2.624152 | 2721.064 | -2.584132 | 572.361536
138.559 | 2.62445 | 2720.438 | -2.585886 | 572.229952
138.569 | 2.624807 | 2719.886 | -2.584709 | 572.113792
138.579 | 2.625105 | 2719.536 | -2.585929 | 572.040128
138.589 | 2.625462 | 2719.375 | -2.584537 | 572.006208
138.599 | 2.62576 | 2718.849 | -2.585803 | 571.895616
138.609 | 2.626118 | 2718.135 | -2.585027 | 571.745408
138.619 | 2.626415 | 2717.874 | -2.58593 | 571.690624
138.629 | 2.626773 | 2717.501 | -2.584781 | 571.61216
138.639 | 2.627071 | 2716.865 | -2.586098 | 571.478336
138.649 | 2.627428 | 2716.766 | -2.58441 | 571.457472
138.659 | 2.627725 | 2716.697 | -2.585809 | 571.442944
138.669 | 2.628083 | 2716.464 | -2.58473 | 571.393856
138.679 | 2.62844 | 2715.769 | -2.586135 | 571.247808
138.689 | 2.628738 | 2715.684 | -2.584434 | 571.229952
138.699 | 2.629095 | 2715.034 | -2.586254 | 571.09312
138.709 | 2.629453 | 2715.323 | -2.584518 | 571.154048
138.719 | 2.62975 | 2714.743 | -2.585727 | 571.031872
138.729 | 2.630108 | 2714.123 | -2.584886 | 570.90144
138.739 | 2.630465 | 2713.664 | -2.585947 | 570.804928
138.749 | 2.630822 | 2713.323 | -2.584837 | 570.733376
138.759 | 2.63112 | 2713.052 | -2.586414 | 570.676288
138.769 | 2.631478 | 2712.361 | -2.584591 | 570.53088
138.779 | 2.631775 | 2711.706 | -2.585896 | 570.393024
138.789 | 2.632133 | 2711.246 | -2.584561 | 570.296384
138.799 | 2.632431 | 2710.71 | -2.586235 | 570.183744
138.809 | 2.632788 | 2710.542 | -2.584245 | 570.14816
138.819 | 2.633145 | 2710.102 | -2.585948 | 570.05568
138.829 | 2.633443 | 2709.912 | -2.584849 | 570.015808
138.839 | 2.633741 | 2708.853 | -2.586213 | 569.793024
138.849 | 2.634098 | 2708.735 | -2.584307 | 569.768192
138.859 | 2.634456 | 2708.447 | -2.58605 | 569.70752
138.869 | 2.634753 | 2707.753 | -2.585131 | 569.561664
138.879 | 2.635111 | 2707.498 | -2.586359 | 569.508032
138.889 | 2.635409 | 2707.244 | -2.584715 | 569.454528
138.899 | 2.635706 | 2706.357 | -2.586189 | 569.267968
138.909 | 2.636064 | 2706.322 | -2.584117 | 569.260544
138.919 | 2.636421 | 2706.277 | -2.585823 | 569.251136
138.929 | 2.636719 | 2705.905 | -2.584285 | 569.1728
138.939 | 2.637076 | 2705.583 | -2.585999 | 569.10528
138.949 | 2.637434 | 2705.275 | -2.584786 | 569.04032
138.959 | 2.637791 | 2704.978 | -2.585707 | 568.977984
138.969 | 2.638089 | 2704.408 | -2.584961 | 568.858112
138.979 | 2.638446 | 2704.183 | -2.585579 | 568.810688
138.989 | 2.638744 | 2703.481 | -2.584365 | 568.66304
138.999 | 2.639101 | 2702.899 | -2.585778 | 568.540736
139.009 | 2.639459 | 2702.495 | -2.584654 | 568.455744
139.019 | 2.639756 | 2702.099 | -2.585485 | 568.372352
139.029 | 2.640114 | 2701.684 | -2.584844 | 568.285056
139.039 | 2.640411 | 2701.414 | -2.586537 | 568.228352
139.049 | 2.640769 | 2700.51 | -2.584277 | 568.038016
139.059 | 2.641066 | 2700.257 | -2.585931 | 567.984832
139.069 | 2.641424 | 2699.782 | -2.584367 | 567.884992
139.079 | 2.641722 | 2699.212 | -2.585226 | 567.76512
139.089 | 2.642079 | 2699.007 | -2.584844 | 567.722048
139.099 | 2.642377 | 2698.101 | -2.585778 | 567.531456
139.109 | 2.642734 | 2697.955 | -2.584676 | 567.500736
139.119 | 2.643032 | 2697.588 | -2.585793 | 567.423488
139.129 | 2.643389 | 2697.347 | -2.584719 | 567.372864
139.139 | 2.643687 | 2697.269 | -2.58593 | 567.356288
139.149 | 2.644045 | 2696.894 | -2.584342 | 567.27744
139.159 | 2.644402 | 2696.572 | -2.585497 | 567.209792
139.169 | 2.6447 | 2696.4375 | -2.584798 | 567.181504
139.179 | 2.645057 | 2695.883 | -2.586053 | 567.064832
139.189 | 2.645414 | 2695.535 | -2.584457 | 566.99168
139.199 | 2.645772 | 2695.111 | -2.585398 | 566.902464
139.209 | 2.64607 | 2694.956 | -2.584705 | 566.869824
139.219 | 2.646427 | 2694.694 | -2.585545 | 566.814656
139.229 | 2.646784 | 2693.9 | -2.584716 | 566.647744
139.239 | 2.647082 | 2693.382 | -2.585762 | 566.538816
139.249 | 2.647439 | 2693.093 | -2.584691 | 566.478016
139.259 | 2.647797 | 2692.593 | -2.585781 | 566.3728
139.269 | 2.648094 | 2691.987 | -2.584773 | 566.245376
139.279 | 2.648452 | 2691.669 | -2.585631 | 566.178496
139.289 | 2.648809 | 2691.501 | -2.584144 | 566.143232
139.299 | 2.649107 | 2691.104 | -2.585619 | 566.05952
139.309 | 2.649464 | 2690.302 | -2.584376 | 565.890944
139.319 | 2.649762 | 2689.699 | -2.585972 | 565.764096
139.329 | 2.65012 | 2689.155 | -2.584476 | 565.6496
139.339 | 2.650417 | 2688.351 | -2.585888 | 565.480576
139.349 | 2.650775 | 2688.115 | -2.584671 | 565.430912
139.359 | 2.651073 | 2687.77 | -2.586274 | 565.3584
139.369 | 2.65143 | 2687.819 | -2.584787 | 565.36864
139.379 | 2.651787 | 2687.043 | -2.585961 | 565.205312
139.389 | 2.652085 | 2686.568 | -2.583935 | 565.105408
139.399 | 2.652442 | 2686.246 | -2.585559 | 565.037696
139.409 | 2.6528 | 2685.958 | -2.584843 | 564.977152
139.419 | 2.653098 | 2685.56 | -2.585745 | 564.893376
139.429 | 2.653455 | 2685.41 | -2.584623 | 564.862016
139.439 | 2.653812 | 2685.118 | -2.58585 | 564.800512
139.449 | 2.654169 | 2684.621 | -2.584315 | 564.695936
139.459 | 2.654467 | 2684.053 | -2.585967 | 564.576448
139.469 | 2.654825 | 2683.592 | -2.584557 | 564.479488
139.479 | 2.655182 | 2683.197 | -2.585688 | 564.396352
139.489 | 2.65548 | 2682.679 | -2.584471 | 564.287488
139.499 | 2.655837 | 2682.4 | -2.585958 | 564.2288
139.509 | 2.656194 | 2681.695 | -2.584947 | 564.080384
139.519 | 2.656492 | 2681.083 | -2.585305 | 563.951872
139.529 | 2.65685 | 2680.643 | -2.584677 | 563.859264
139.539 | 2.657147 | 2679.933 | -2.586186 | 563.709888
139.549 | 2.657505 | 2679.611 | -2.584935 | 563.642048
139.559 | 2.657803 | 2679.12 | -2.585568 | 563.538752
139.569 | 2.65816 | 2678.789 | -2.584692 | 563.469184
139.579 | 2.658458 | 2678.308 | -2.586059 | 563.367936
139.589 | 2.658815 | 2677.712 | -2.584883 | 563.242624
139.599 | 2.659113 | 2677.395 | -2.585589 | 563.176064
139.609 | 2.65947 | 2676.744 | -2.584404 | 563.039104
139.619 | 2.659768 | 2676.802 | -2.58608 | 563.051264
139.629 | 2.660125 | 2675.866 | -2.585057 | 562.854336
139.639 | 2.660423 | 2675.873 | -2.58607 | 562.855744
139.649 | 2.66078 | 2675.571 | -2.585107 | 562.792256
139.659 | 2.661138 | 2675.155 | -2.586092 | 562.704704
139.669 | 2.661436 | 2675.083 | -2.584271 | 562.689792
139.679 | 2.661793 | 2674.522 | -2.585963 | 562.571648
139.689 | 2.66215 | 2674.258 | -2.584261 | 562.51616
139.699 | 2.662508 | 2673.681 | -2.586013 | 562.394816
139.709 | 2.662806 | 2673.692 | -2.584255 | 562.396992
139.719 | 2.663163 | 2673.037 | -2.586027 | 562.259392
139.729 | 2.66352 | 2672.439 | -2.583966 | 562.13344
139.739 | 2.663818 | 2671.873 | -2.586318 | 562.014528
139.749 | 2.664175 | 2671.712 | -2.584788 | 561.980544
139.759 | 2.664533 | 2670.902 | -2.585531 | 561.81024
139.769 | 2.664831 | 2670.777 | -2.584295 | 561.784
139.779 | 2.665188 | 2670.03 | -2.585891 | 561.626816
139.789 | 2.665486 | 2669.471 | -2.584471 | 561.509184
139.799 | 2.665843 | 2668.971 | -2.585713 | 561.404096
139.809 | 2.666141 | 2668.925 | -2.584223 | 561.394304
139.819 | 2.666438 | 2668.133 | -2.585796 | 561.227712
139.829 | 2.666796 | 2667.328 | -2.584116 | 561.058368
139.839 | 2.667153 | 2667.595 | -2.585709 | 561.114624
139.849 | 2.667451 | 2666.38 | -2.584502 | 560.859072
139.859 | 2.667808 | 2666.291 | -2.58623 | 560.84032
139.869 | 2.668106 | 2666.25 | -2.584132 | 560.831808
139.879 | 2.668404 | 2665.323 | -2.586025 | 560.636672
139.889 | 2.668821 | 2664.842 | -2.584673 | 560.535552
139.899 | 2.669119 | 2665.144 | -2.585903 | 560.59904
139.909 | 2.669476 | 2664.849 | -2.584642 | 560.53696
139.919 | 2.669833 | 2664.479 | -2.586366 | 560.459264
139.929 | 2.670131 | 2663.862 | -2.58428 | 560.32928
139.939 | 2.670489 | 2663.814 | -2.585692 | 560.319424
139.949 | 2.670786 | 2663.206 | -2.583639 | 560.191424
139.959 | 2.671144 | 2662.815 | -2.585864 | 560.109184
139.969 | 2.671501 | 2662.455 | -2.584672 | 560.033536
139.979 | 2.671799 | 2661.808 | -2.585664 | 559.897408
139.989 | 2.672156 | 2661.14 | -2.583844 | 559.756864
139.999 | 2.672513 | 2660.753 | -2.585919 | 559.675392
140.009 | 2.672811 | 2660.017 | -2.584523 | 559.520704
140.019 | 2.673169 | 2659.81 | -2.58551 | 559.476992
140.029 | 2.673466 | 2659.087 | -2.584262 | 559.324928
140.039 | 2.673824 | 2658.531 | -2.585828 | 559.208
140.049 | 2.674122 | 2658.029 | -2.58435 | 559.102528
140.059 | 2.674419 | 2657.532 | -2.585954 | 558.997952
140.069 | 2.674777 | 2656.835 | -2.583623 | 558.851328
140.079 | 2.675075 | 2656.458 | -2.585494 | 558.772096
140.089 | 2.675432 | 2656.493 | -2.584317 | 558.779328
140.099 | 2.67573 | 2655.863 | -2.586195 | 558.646848
140.109 | 2.676087 | 2655.262 | -2.584279 | 558.520448
140.119 | 2.676444 | 2655.139 | -2.585626 | 558.494592
140.129 | 2.676742 | 2654.702 | -2.584233 | 558.40256
140.139 | 2.6771 | 2654.249 | -2.585753 | 558.307264
140.149 | 2.677457 | 2654.059 | -2.584248 | 558.267328
140.159 | 2.677755 | 2653.743 | -2.585554 | 558.201024
140.169 | 2.678112 | 2653.327 | -2.584303 | 558.113472
140.179 | 2.67847 | 2652.962 | -2.585707 | 558.036736
140.189 | 2.678827 | 2652.625 | -2.58418 | 557.96576
140.199 | 2.679125 | 2652.123 | -2.586067 | 557.860096
140.209 | 2.679482 | 2651.929 | -2.584686 | 557.819264
140.219 | 2.67978 | 2650.94 | -2.585987 | 557.611392
140.229 | 2.680137 | 2650.375 | -2.584506 | 557.492352
140.239 | 2.680494 | 2650.274 | -2.585163 | 557.471296
140.249 | 2.680792 | 2649.601 | -2.584598 | 557.329664
140.259 | 2.681149 | 2648.579 | -2.585941 | 557.114752
140.269 | 2.681447 | 2648.537 | -2.584461 | 557.105792
140.279 | 2.681805 | 2647.896 | -2.5854 | 556.970944
140.289 | 2.682102 | 2647.181 | -2.584517 | 556.820544
140.299 | 2.68246 | 2646.735 | -2.586308 | 556.726848
140.309 | 2.682758 | 2646.438 | -2.584286 | 556.664448
140.319 | 2.683115 | 2645.628 | -2.585762 | 556.493952
140.329 | 2.683413 | 2645.581 | -2.584376 | 556.48416
140.339 | 2.683711 | 2645.445 | -2.585592 | 556.455488
140.349 | 2.684068 | 2644.753 | -2.584328 | 556.309824
140.359 | 2.684425 | 2644.304 | -2.585586 | 556.215424
140.369 | 2.684723 | 2643.967 | -2.584468 | 556.144576
140.379 | 2.68508 | 2643.684 | -2.585739 | 556.085056
140.389 | 2.685378 | 2643.26 | -2.584721 | 555.995968
140.399 | 2.685735 | 2642.977 | -2.585373 | 555.936384
140.409 | 2.686093 | 2642.547 | -2.584142 | 555.845824
140.419 | 2.686391 | 2642.053 | -2.585722 | 555.742016
140.429 | 2.686748 | 2641.774 | -2.584371 | 555.683328
140.439 | 2.687105 | 2641.264 | -2.585646 | 555.576
140.449 | 2.687403 | 2640.982 | -2.584269 | 555.5168
140.459 | 2.687761 | 2640.551 | -2.585533 | 555.425984
140.469 | 2.688118 | 2640.332 | -2.584418 | 555.379904
140.479 | 2.688416 | 2639.738 | -2.585483 | 555.25504
140.489 | 2.688773 | 2639.06 | -2.58446 | 555.112384
140.499 | 2.689071 | 2638.294 | -2.585437 | 554.951232
140.509 | 2.689428 | 2637.676 | -2.584319 | 554.821184
140.519 | 2.689726 | 2637.178 | -2.585388 | 554.716544
140.529 | 2.690083 | 2636.981 | -2.584058 | 554.675136
140.539 | 2.690381 | 2636.131 | -2.585394 | 554.49632
140.549 | 2.690739 | 2635.865 | -2.584436 | 554.440448
140.559 | 2.691036 | 2635.455 | -2.586001 | 554.354112
140.569 | 2.691394 | 2634.921 | -2.584161 | 554.241856
140.579 | 2.691692 | 2634.359 | -2.585358 | 554.123584
140.589 | 2.692049 | 2634.109 | -2.584337 | 554.07104
140.599 | 2.692346 | 2633.881 | -2.585925 | 554.022976
140.609 | 2.692704 | 2633.208 | -2.583982 | 553.881472
140.619 | 2.693061 | 2632.642 | -2.585607 | 553.762432
140.629 | 2.693418 | 2632.501 | -2.584721 | 553.7328
140.639 | 2.693716 | 2632.507 | -2.585968 | 553.73408
140.649 | 2.694074 | 2632.306 | -2.583821 | 553.691712
140.659 | 2.694371 | 2631.376 | -2.585084 | 553.496128
140.669 | 2.694729 | 2631.084 | -2.583883 | 553.434752
140.679 | 2.695086 | 2630.644 | -2.585673 | 553.342144
140.689 | 2.695444 | 2629.968 | -2.58484 | 553.199872
140.699 | 2.695801 | 2629.777 | -2.585938 | 553.159872
140.709 | 2.696099 | 2629.421 | -2.58475 | 553.084864
140.719 | 2.696456 | 2628.655 | -2.585793 | 552.92384
140.729 | 2.696754 | 2627.989 | -2.583937 | 552.783616
140.739 | 2.697111 | 2627.521 | -2.58544 | 552.685312
140.749 | 2.697469 | 2627.11 | -2.584509 | 552.59872
140.759 | 2.697766 | 2626.745 | -2.586137 | 552.522112
140.769 | 2.698124 | 2626.083 | -2.584317 | 552.382784
140.779 | 2.698421 | 2625.577 | -2.585699 | 552.276288
140.789 | 2.698779 | 2624.99 | -2.584099 | 552.152896
140.799 | 2.699077 | 2624.339 | -2.585401 | 552.015936
140.809 | 2.699434 | 2623.83 | -2.58455 | 551.908864
140.819 | 2.699732 | 2623.336 | -2.585661 | 551.804992
140.829 | 2.700089 | 2623.089 | -2.584253 | 551.753024
140.839 | 2.700447 | 2622.58 | -2.585549 | 551.646016
140.849 | 2.700744 | 2621.96 | -2.584146 | 551.515456
140.859 | 2.701102 | 2621.802 | -2.585953 | 551.482432
140.869 | 2.701459 | 2621.57 | -2.584176 | 551.433408
140.879 | 2.701757 | 2621.102 | -2.585602 | 551.33504
140.889 | 2.702114 | 2620.727 | -2.583696 | 551.256064
140.899 | 2.702472 | 2620.514 | -2.585709 | 551.211392
140.909 | 2.702829 | 2619.93 | -2.584218 | 551.088576
140.919 | 2.703186 | 2619.34375 | -2.585842 | 550.965248
140.929 | 2.703484 | 2619.043 | -2.584336 | 550.90208
140.939 | 2.703842 | 2618.401 | -2.585338 | 550.766848
140.949 | 2.704199 | 2618.099 | -2.584243 | 550.703488
140.959 | 2.704497 | 2617.052 | -2.585357 | 550.483136
140.969 | 2.704854 | 2616.641 | -2.58423 | 550.3968
140.979 | 2.705151 | 2616.15625 | -2.585769 | 550.29472
140.989 | 2.705509 | 2615.55 | -2.584216 | 550.167296
140.999 | 2.705866 | 2615.167 | -2.586295 | 550.086528
141.009 | 2.706164 | 2614.628 | -2.583924 | 549.973248
141.019 | 2.706521 | 2613.946 | -2.585329 | 549.829824
141.029 | 2.706819 | 2613.397 | -2.583968 | 549.714368
141.039 | 2.707177 | 2612.781 | -2.585614 | 549.584896
141.049 | 2.707474 | 2612.459 | -2.584267 | 549.517056
141.059 | 2.707832 | 2612.122 | -2.585128 | 549.446144
141.069 | 2.70813 | 2611.805 | -2.583976 | 549.379456
141.079 | 2.708487 | 2611.52 | -2.585304 | 549.319552
141.089 | 2.708785 | 2611.241 | -2.584102 | 549.2608
141.099 | 2.709142 | 2610.656 | -2.585331 | 549.137728
141.109 | 2.709499 | 2609.948 | -2.583992 | 548.988992
141.119 | 2.709797 | 2609.77 | -2.585537 | 548.951488
141.129 | 2.710155 | 2609.516 | -2.583949 | 548.898048
141.139 | 2.710512 | 2609.027 | -2.585858 | 548.7952
141.149 | 2.710869 | 2608.449 | -2.58371 | 548.673536
141.159 | 2.711167 | 2608.33 | -2.58537 | 548.648576
141.169 | 2.711524 | 2607.64 | -2.584707 | 548.503424
141.179 | 2.711822 | 2607.053 | -2.585299 | 548.380032
141.189 | 2.71218 | 2606.801 | -2.584129 | 548.326848
141.199 | 2.712537 | 2606.37 | -2.585367 | 548.23616
141.209 | 2.712835 | 2605.558 | -2.584047 | 548.065408
141.219 | 2.713192 | 2605.32 | -2.585818 | 548.015424
141.229 | 2.713549 | 2604.394 | -2.583795 | 547.820608
141.239 | 2.713847 | 2604.13 | -2.585451 | 547.765184
141.249 | 2.714205 | 2603.615 | -2.583523 | 547.656832
141.259 | 2.714502 | 2602.778 | -2.585445 | 547.48064
141.269 | 2.7148 | 2602.026 | -2.583871 | 547.322496
141.279 | 2.715158 | 2601.377 | -2.58465 | 547.185984
141.289 | 2.715455 | 2601.434 | -2.583883 | 547.19808
141.299 | 2.715813 | 2600.906 | -2.584929 | 547.08704
141.309 | 2.71617 | 2600.671 | -2.583514 | 547.037568
141.319 | 2.716468 | 2600.097 | -2.585186 | 546.916672
141.329 | 2.716825 | 2599.74 | -2.583897 | 546.841728
141.339 | 2.717123 | 2599.037 | -2.585612 | 546.69376
141.349 | 2.71748 | 2598.855 | -2.583581 | 546.655488
141.359 | 2.717778 | 2598.396 | -2.585257 | 546.558848
141.369 | 2.718135 | 2598.152 | -2.583543 | 546.507584
141.379 | 2.718493 | 2597.656 | -2.585431 | 546.4032
141.389 | 2.71879 | 2597.114 | -2.584138 | 546.28928
141.399 | 2.719148 | 2596.931 | -2.58556 | 546.250816
141.409 | 2.719505 | 2596.568 | -2.584055 | 546.174464
141.419 | 2.719863 | 2595.783 | -2.585409 | 546.009344
141.429 | 2.72016 | 2595.407 | -2.583549 | 545.930304
141.439 | 2.720518 | 2594.701 | -2.585336 | 545.78176
141.449 | 2.720816 | 2593.983 | -2.583728 | 545.63072
141.459 | 2.721173 | 2593.846 | -2.586115 | 545.601856
141.469 | 2.72153 | 2593.391 | -2.584568 | 545.50624
141.479 | 2.721828 | 2592.622 | -2.585394 | 545.344512
141.489 | 2.722185 | 2592.183 | -2.583877 | 545.252096
141.499 | 2.722483 | 2591.592 | -2.585344 | 545.127872
141.509 | 2.722841 | 2590.707 | -2.583638 | 544.941504
141.519 | 2.723138 | 2590.439 | -2.584974 | 544.885376
141.529 | 2.723436 | 2589.854 | -2.583669 | 544.762112
141.539 | 2.723793 | 2589.14 | -2.585134 | 544.612096
141.549 | 2.724151 | 2589.187 | -2.583899 | 544.621888
141.559 | 2.724449 | 2588.578 | -2.58583 | 544.49376
141.569 | 2.724806 | 2588.178 | -2.583745 | 544.409792
141.579 | 2.725104 | 2587.528 | -2.584852 | 544.27296
141.589 | 2.725461 | 2587.119 | -2.583591 | 544.187008
141.599 | 2.725759 | 2587.149 | -2.585346 | 544.193152
141.609 | 2.726116 | 2586.517 | -2.583902 | 544.060224
141.619 | 2.726414 | 2585.955 | -2.585173 | 543.94208
141.629 | 2.726771 | 2585.858 | -2.583174 | 543.921728
141.639 | 2.727129 | 2585.607 | -2.585304 | 543.8688
141.649 | 2.727486 | 2585.164 | -2.583649 | 543.77568
141.659 | 2.727784 | 2584.718 | -2.585459 | 543.68192
141.669 | 2.728141 | 2584.282 | -2.583864 | 543.59008
141.679 | 2.728499 | 2583.678 | -2.585234 | 543.463168
141.689 | 2.728797 | 2582.81 | -2.583745 | 543.280576
141.699 | 2.729154 | 2582.306 | -2.585148 | 543.174464
141.709 | 2.729452 | 2581.917 | -2.583863 | 543.092736
141.719 | 2.729809 | 2581.62 | -2.585389 | 543.030272
141.729 | 2.730107 | 2580.949 | -2.58376 | 542.889024
141.739 | 2.730464 | 2580.377 | -2.58527 | 542.768832
141.749 | 2.730821 | 2579.721 | -2.583615 | 542.630848
141.759 | 2.731119 | 2579.037 | -2.585493 | 542.486848
141.769 | 2.731476 | 2578.578 | -2.584028 | 542.390336
141.779 | 2.731774 | 2577.865 | -2.585471 | 542.24032
141.789 | 2.732072 | 2577.235 | -2.583431 | 542.107904
141.799 | 2.732429 | 2577.166 | -2.58525 | 542.093312
141.809 | 2.732727 | 2576.644 | -2.584515 | 541.983488
141.819 | 2.733085 | 2575.813 | -2.585099 | 541.808832
141.829 | 2.733442 | 2575.677 | -2.583549 | 541.780096
141.839 | 2.73374 | 2575.408 | -2.585073 | 541.723584
141.849 | 2.734097 | 2574.744 | -2.583676 | 541.584
141.859 | 2.734395 | 2574.349 | -2.585519 | 541.500864
141.869 | 2.734752 | 2574.105 | -2.583108 | 541.449536
141.879 | 2.73511 | 2574.057 | -2.5849 | 541.439296
141.889 | 2.735467 | 2573.208 | -2.584203 | 541.2608
141.899 | 2.735765 | 2572.836 | -2.585205 | 541.182656
141.909 | 2.736122 | 2572.355 | -2.58352 | 541.081344
141.919 | 2.73648 | 2571.84 | -2.585631 | 540.972992
141.929 | 2.736777 | 2570.97 | -2.583742 | 540.790016
141.939 | 2.737135 | 2570.526 | -2.58537 | 540.69664
141.949 | 2.737432 | 2569.994 | -2.58333 | 540.584768
141.959 | 2.73779 | 2569.373 | -2.585425 | 540.45408
141.969 | 2.738088 | 2568.988 | -2.583722 | 540.373056
141.979 | 2.738445 | 2568.515 | -2.585593 | 540.273728
141.989 | 2.738743 | 2567.467 | -2.583652 | 540.05312
141.999 | 2.7391 | 2567.013 | -2.584751 | 539.95776
142.009 | 2.739398 | 2566.896 | -2.584032 | 539.933184
142.019 | 2.739755 | 2566.264 | -2.584765 | 539.800128
142.029 | 2.740053 | 2565.775 | -2.583704 | 539.697344
142.039 | 2.74041 | 2565.584 | -2.585058 | 539.657088
142.049 | 2.740708 | 2564.92 | -2.583314 | 539.517568
142.059 | 2.741066 | 2564.799 | -2.585637 | 539.492096
142.069 | 2.741423 | 2564.354 | -2.583595 | 539.398464
142.079 | 2.741721 | 2563.261 | -2.584702 | 539.168448
142.089 | 2.742078 | 2562.908 | -2.583883 | 539.094272
142.099 | 2.742436 | 2562.855 | -2.585097 | 539.0832
142.109 | 2.742793 | 2562.295 | -2.583545 | 538.965312
142.119 | 2.743091 | 2562 | -2.584841 | 538.903232
142.129 | 2.743448 | 2561.281 | -2.583575 | 538.752
142.139 | 2.743805 | 2561.031 | -2.585395 | 538.69952
142.149 | 2.744162 | 2560.475 | -2.583506 | 538.582528
142.159 | 2.74446 | 2559.948 | -2.584909 | 538.471552
142.169 | 2.744818 | 2559.281 | -2.58352 | 538.331264
142.179 | 2.745175 | 2558.783 | -2.585162 | 538.226624
142.189 | 2.745473 | 2558.309 | -2.583679 | 538.126784
142.199 | 2.74583 | 2557.404 | -2.584817 | 537.936448
142.209 | 2.746128 | 2556.639 | -2.583876 | 537.775616
142.219 | 2.746485 | 2556.184 | -2.58519 | 537.679936
142.229 | 2.746843 | 2555.547 | -2.583991 | 537.545984
142.239 | 2.74714 | 2555.115 | -2.584914 | 537.454912
142.249 | 2.747438 | 2554.384 | -2.583632 | 537.301184
142.259 | 2.747796 | 2553.992 | -2.58464 | 537.218944
142.269 | 2.748093 | 2553.345 | -2.58312 | 537.082752
142.279 | 2.748451 | 2553.094 | -2.585016 | 537.030016
142.289 | 2.748808 | 2552.716 | -2.583287 | 536.9504
142.299 | 2.749106 | 2551.799 | -2.585532 | 536.7576
142.309 | 2.749463 | 2551.57 | -2.583743 | 536.70944
142.319 | 2.749761 | 2551.328125 | -2.584775 | 536.658496
142.329 | 2.750118 | 2551.099 | -2.583486 | 536.610368
142.339 | 2.750476 | 2550.666 | -2.585123 | 536.519264
142.349 | 2.750773 | 2549.817 | -2.583873 | 536.340608
142.359 | 2.751131 | 2549.194 | -2.585097 | 536.209664
142.369 | 2.751488 | 2549.252 | -2.583636 | 536.221792
142.379 | 2.751786 | 2548.698 | -2.585211 | 536.105344
142.389 | 2.752143 | 2547.745 | -2.583517 | 535.904704
142.399 | 2.752501 | 2547.467 | -2.585042 | 535.846272
142.409 | 2.752858 | 2546.962 | -2.583315 | 535.740064
142.419 | 2.753156 | 2546.363 | -2.585204 | 535.614016
142.429 | 2.753513 | 2545.329 | -2.583698 | 535.39664
142.439 | 2.753811 | 2545.007 | -2.584919 | 535.328928
142.449 | 2.754168 | 2544.684 | -2.583705 | 535.260832
142.459 | 2.754466 | 2544.062 | -2.584906 | 535.129984
142.469 | 2.754824 | 2543.215 | -2.584079 | 534.952
142.479 | 2.755121 | 2542.676 | -2.58513 | 534.83856
142.489 | 2.755479 | 2542.206 | -2.583533 | 534.739616
142.499 | 2.755777 | 2541.928 | -2.584825 | 534.68128
142.509 | 2.756134 | 2541.435 | -2.583363 | 534.5776
142.519 | 2.756431 | 2540.642 | -2.585431 | 534.410688
142.529 | 2.756789 | 2540.27 | -2.583145 | 534.332384
142.539 | 2.757087 | 2540.104 | -2.585049 | 534.297664
142.549 | 2.757444 | 2539.111 | -2.583649 | 534.088608
142.559 | 2.757801 | 2538.653 | -2.585179 | 533.99232
142.569 | 2.758099 | 2538.547 | -2.583687 | 533.970112
142.579 | 2.758457 | 2538.019 | -2.584691 | 533.85904
142.589 | 2.758754 | 2537.368 | -2.583968 | 533.722048
142.599 | 2.759112 | 2537.021 | -2.585208 | 533.649024
142.609 | 2.759469 | 2536.693 | -2.583081 | 533.580128
142.619 | 2.759826 | 2536.271 | -2.58504 | 533.491296
142.629 | 2.760184 | 2535.76 | -2.583438 | 533.383808
142.639 | 2.760482 | 2535.535 | -2.584705 | 533.336416
142.649 | 2.760839 | 2534.390625 | -2.583276 | 533.095776
142.659 | 2.761137 | 2533.909 | -2.585143 | 532.9944
142.669 | 2.761494 | 2533.514 | -2.583269 | 532.911456
142.679 | 2.761852 | 2532.781 | -2.584849 | 532.757312
142.689 | 2.762149 | 2532.239 | -2.584087 | 532.643232
142.699 | 2.762506 | 2531.652 | -2.5847 | 532.51968
142.709 | 2.762804 | 2531.085 | -2.583197 | 532.400512
142.719 | 2.763162 | 2530.363 | -2.585424 | 532.24864
142.729 | 2.763459 | 2530.127 | -2.583461 | 532.198944
142.739 | 2.763817 | 2529.302 | -2.585172 | 532.025472
142.749 | 2.764115 | 2528.577 | -2.583423 | 531.872896
142.759 | 2.764472 | 2528.115 | -2.585321 | 531.77584
142.769 | 2.76477 | 2527.379 | -2.583506 | 531.62096
142.779 | 2.765127 | 2526.966 | -2.585471 | 531.534112
142.789 | 2.765425 | 2526.625 | -2.583942 | 531.462432
142.799 | 2.765782 | 2526.001 | -2.585002 | 531.331168
142.809 | 2.76614 | 2525.609375 | -2.583896 | 531.248672
142.819 | 2.766438 | 2525.316 | -2.584911 | 531.186912
142.829 | 2.766795 | 2524.734375 | -2.583224 | 531.06464
142.839 | 2.767152 | 2524.399 | -2.585363 | 530.994016
142.849 | 2.76745 | 2523.65 | -2.58367 | 530.83648
142.859 | 2.767807 | 2523.357 | -2.584803 | 530.774912
142.869 | 2.768165 | 2523.012 | -2.583551 | 530.7024
142.879 | 2.768463 | 2522.44 | -2.584941 | 530.582048
142.889 | 2.76882 | 2521.754 | -2.583305 | 530.437696
142.899 | 2.769118 | 2521.225 | -2.584946 | 530.326432
142.909 | 2.769475 | 2520.533 | -2.583873 | 530.180928
142.919 | 2.769832 | 2519.822 | -2.584916 | 530.031296
142.929 | 2.77013 | 2520.006 | -2.583751 | 530.070112
142.939 | 2.770487 | 2518.937 | -2.585112 | 529.845248
142.949 | 2.770785 | 2518.11 | -2.58304 | 529.671264
142.959 | 2.771142 | 2517.564 | -2.585028 | 529.556416
142.969 | 2.77144 | 2517.1 | -2.583458 | 529.458752
142.979 | 2.771798 | 2516.191 | -2.585385 | 529.26752
142.989 | 2.772095 | 2515.896 | -2.583606 | 529.205632
142.999 | 2.772393 | 2515.138 | -2.584869 | 529.04608
143.009 | 2.772751 | 2514.687 | -2.583767 | 528.951168
143.019 | 2.773048 | 2514.758 | -2.584714 | 528.966176
143.029 | 2.773406 | 2513.784 | -2.583795 | 528.761376
143.039 | 2.773704 | 2513.504 | -2.584754 | 528.702304
143.049 | 2.774061 | 2513.088 | -2.583271 | 528.614944
143.059 | 2.774359 | 2512.496 | -2.58508 | 528.490336
143.069 | 2.774716 | 2512.255 | -2.583556 | 528.439648
143.079 | 2.775074 | 2511.699 | -2.585077 | 528.322816
143.089 | 2.775371 | 2511.282 | -2.583501 | 528.235104
143.099 | 2.775729 | 2511.129 | -2.584885 | 528.202848
143.109 | 2.776086 | 2510.791 | -2.58329 | 528.13168
143.119 | 2.776443 | 2509.978 | -2.584664 | 527.960768
143.129 | 2.776741 | 2509.631 | -2.583645 | 527.887776
143.139 | 2.777098 | 2508.694 | -2.584242 | 527.690656
143.149 | 2.777456 | 2508.241 | -2.583757 | 527.595328
143.159 | 2.777754 | 2507.671875 | -2.584856 | 527.475616
143.169 | 2.778111 | 2506.877 | -2.583001 | 527.308416
143.179 | 2.778468 | 2506.542 | -2.584787 | 527.237856
143.189 | 2.778766 | 2505.819 | -2.583073 | 527.085856
143.199 | 2.779064 | 2504.854 | -2.584434 | 526.883008
143.209 | 2.779421 | 2504.504 | -2.583615 | 526.809376
143.219 | 2.779719 | 2504.039 | -2.584549 | 526.711424
143.229 | 2.780076 | 2503.388 | -2.583451 | 526.574624
143.239 | 2.780434 | 2503.028 | -2.58494 | 526.49888
143.249 | 2.780732 | 2502.379 | -2.583348 | 526.36224
143.259 | 2.781089 | 2501.684 | -2.584742 | 526.216128
143.269 | 2.781387 | 2501.564 | -2.583274 | 526.190816
143.279 | 2.781744 | 2500.521 | -2.584577 | 525.971488
143.289 | 2.782042 | 2500.316 | -2.583038 | 525.928288
143.299 | 2.782399 | 2499.825 | -2.584396 | 525.825024
143.309 | 2.782756 | 2499.318 | -2.582812 | 525.718368
143.319 | 2.783054 | 2499.118 | -2.584653 | 525.676448
143.329 | 2.783412 | 2498.384 | -2.583061 | 525.522016
143.339 | 2.783769 | 2498.118 | -2.584811 | 525.465952
143.349 | 2.784067 | 2497.244 | -2.583509 | 525.282144
143.359 | 2.784424 | 2497.164 | -2.584339 | 525.265248
143.369 | 2.784781 | 2496.613 | -2.583564 | 525.149344
143.379 | 2.785139 | 2495.605 | -2.584517 | 524.937472
143.389 | 2.785437 | 2495.33 | -2.583064 | 524.879584
143.399 | 2.785794 | 2494.478 | -2.584226 | 524.700384
143.409 | 2.786092 | 2493.882 | -2.583498 | 524.575072
143.419 | 2.786449 | 2493.416 | -2.58416 | 524.476992
143.429 | 2.786807 | 2492.398 | -2.583258 | 524.262944
143.439 | 2.787104 | 2491.732 | -2.584633 | 524.122752
143.449 | 2.787462 | 2491.111 | -2.583637 | 523.992096
143.459 | 2.78776 | 2490.638 | -2.584616 | 523.892736
143.469 | 2.788117 | 2490.107 | -2.58291 | 523.780896
143.479 | 2.788414 | 2489.729 | -2.584595 | 523.70144
143.489 | 2.788772 | 2489.311 | -2.583449 | 523.613504
143.499 | 2.78907 | 2488.489 | -2.584875 | 523.440672
143.509 | 2.789427 | 2488.048 | -2.583264 | 523.347872
143.519 | 2.789725 | 2487.471 | -2.584745 | 523.22656
143.529 | 2.790082 | 2487.396 | -2.58316 | 523.210816
143.539 | 2.79044 | 2486.824 | -2.584533 | 523.090368
143.549 | 2.790737 | 2486.166 | -2.583151 | 522.951968
143.559 | 2.791095 | 2485.375 | -2.585261 | 522.7856
143.569 | 2.791393 | 2484.879 | -2.58306 | 522.681184
143.579 | 2.79175 | 2484.633 | -2.584716 | 522.62944
143.589 | 2.792107 | 2484.326 | -2.582961 | 522.564928
143.599 | 2.792465 | 2483.193 | -2.58485 | 522.32656
143.609 | 2.792762 | 2483.098 | -2.583135 | 522.30656
143.619 | 2.79312 | 2482.443 | -2.58479 | 522.168928
143.629 | 2.793477 | 2482.124 | -2.583345 | 522.101824
143.639 | 2.793775 | 2481.083 | -2.584864 | 521.882848
143.649 | 2.794132 | 2480.621 | -2.583085 | 521.785696
143.659 | 2.79449 | 2479.989 | -2.584455 | 521.652736
143.669 | 2.794788 | 2479.202 | -2.582761 | 521.487072
143.679 | 2.795145 | 2478.731 | -2.584602 | 521.388064
143.689 | 2.795442 | 2478.055 | -2.583395 | 521.24592
143.699 | 2.7958 | 2477.739 | -2.585017 | 521.179296
143.709 | 2.796098 | 2476.772 | -2.583435 | 520.976096
143.719 | 2.796455 | 2476.129 | -2.584716 | 520.840832
143.729 | 2.796753 | 2476.003 | -2.583229 | 520.81424
143.739 | 2.79711 | 2475.165 | -2.584769 | 520.637888
143.749 | 2.797408 | 2475.009 | -2.583255 | 520.60512
143.759 | 2.797765 | 2473.911 | -2.585303 | 520.374144
143.769 | 2.798123 | 2473.558 | -2.583326 | 520.300032
143.779 | 2.79842 | 2473.423 | -2.584664 | 520.271584
143.789 | 2.798778 | 2473.001 | -2.583145 | 520.18288
143.799 | 2.799135 | 2472.439 | -2.584805 | 520.064672
143.809 | 2.799433 | 2472.19 | -2.582666 | 520.012288
143.819 | 2.79979 | 2471.175 | -2.58503 | 519.798592
143.829 | 2.800148 | 2470.925 | -2.582896 | 519.746112
143.839 | 2.800505 | 2470.369 | -2.584621 | 519.629184
143.849 | 2.800803 | 2469.721 | -2.583442 | 519.49296
143.859 | 2.80116 | 2469.201 | -2.584677 | 519.383456
143.869 | 2.801517 | 2468.551 | -2.583434 | 519.246816
143.879 | 2.801815 | 2467.928 | -2.584451 | 519.115712
143.889 | 2.802173 | 2467.409 | -2.583094 | 519.006464
143.899 | 2.80253 | 2467.175 | -2.585062 | 518.957216
143.909 | 2.802828 | 2466.104 | -2.582944 | 518.732
143.919 | 2.803185 | 2465.426 | -2.584564 | 518.58944
143.929 | 2.803483 | 2464.979 | -2.583306 | 518.49536
143.939 | 2.80384 | 2464.104 | -2.584939 | 518.311456
143.949 | 2.804138 | 2463.293 | -2.583081 | 518.1408
143.959 | 2.804495 | 2463.094 | -2.584599 | 518.098816
143.969 | 2.804793 | 2462.368 | -2.583024 | 517.946112
143.979 | 2.805151 | 2461.715 | -2.584564 | 517.808896
143.989 | 2.805448 | 2461.216 | -2.583224 | 517.703776
143.999 | 2.805806 | 2460.847 | -2.584617 | 517.62624
144.009 | 2.806104 | 2460.476 | -2.583002 | 517.548224
144.019 | 2.806461 | 2459.722 | -2.585047 | 517.389696
144.029 | 2.806818 | 2459.504 | -2.583014 | 517.343808
144.039 | 2.807116 | 2458.649 | -2.584961 | 517.164
144.049 | 2.807474 | 2458.208 | -2.583094 | 517.0712
144.059 | 2.80783 | 2457.799 | -2.584204 | 516.985088
144.069 | 2.808128 | 2457.307 | -2.583205 | 516.8816
144.079 | 2.808486 | 2456.68 | -2.584772 | 516.749696
144.089 | 2.808843 | 2456.665 | -2.583092 | 516.746656
144.099 | 2.8092 | 2455.718 | -2.584264 | 516.547456
144.109 | 2.809498 | 2454.763 | -2.583498 | 516.346496
144.119 | 2.809856 | 2454.673 | -2.584645 | 516.327616
144.129 | 2.810213 | 2453.731 | -2.582771 | 516.129504
144.139 | 2.810511 | 2452.961 | -2.584831 | 515.967584
144.149 | 2.810868 | 2452.285 | -2.583128 | 515.825216
144.159 | 2.811166 | 2451.423 | -2.584704 | 515.644032
144.169 | 2.811523 | 2450.982 | -2.58338 | 515.5512
144.179 | 2.811881 | 2450.489 | -2.584821 | 515.447552
144.189 | 2.812178 | 2449.995 | -2.583266 | 515.34352
144.199 | 2.812536 | 2449.148 | -2.584533 | 515.16544
144.209 | 2.812834 | 2448.403 | -2.58341 | 515.008704
144.219 | 2.813191 | 2447.567 | -2.584146 | 514.832896
144.229 | 2.813489 | 2447.576 | -2.583156 | 514.834848
144.239 | 2.813846 | 2446.824 | -2.584313 | 514.676704
144.249 | 2.814144 | 2446.504 | -2.582439 | 514.609376
144.259 | 2.814501 | 2445.639 | -2.585047 | 514.42736
144.269 | 2.814799 | 2445.172 | -2.583113 | 514.329184
144.279 | 2.815156 | 2444.798 | -2.584755 | 514.250368
144.289 | 2.815454 | 2444.439 | -2.583244 | 514.174976
144.299 | 2.815812 | 2443.998 | -2.584629 | 514.082112
144.309 | 2.816169 | 2443.444 | -2.583224 | 513.965664
144.319 | 2.816467 | 2442.709 | -2.584444 | 513.811008
144.329 | 2.816824 | 2442.324 | -2.583174 | 513.730048
144.339 | 2.817181 | 2441.389 | -2.584935 | 513.533472
144.349 | 2.817479 | 2440.849 | -2.582792 | 513.419712
144.359 | 2.817837 | 2440.361 | -2.584957 | 513.317056
144.369 | 2.818194 | 2439.986 | -2.583205 | 513.238336
144.379 | 2.818492 | 2439.087 | -2.584799 | 513.049088
144.389 | 2.818849 | 2438.899 | -2.582951 | 513.0096
144.399 | 2.819147 | 2438.308 | -2.584841 | 512.885312
144.409 | 2.819445 | 2436.855 | -2.583501 | 512.579776
144.419 | 2.819802 | 2436.583 | -2.584548 | 512.522496
144.429 | 2.820159 | 2436.247 | -2.583218 | 512.45168
144.439 | 2.820457 | 2435.246 | -2.584913 | 512.241152
144.449 | 2.820814 | 2434.774 | -2.583437 | 512.141984
144.459 | 2.821112 | 2434.103 | -2.584871 | 512.000864
144.469 | 2.821469 | 2433.244 | -2.582781 | 511.820096
144.479 | 2.821767 | 2433.174 | -2.584637 | 511.805344
144.489 | 2.822125 | 2432.426 | -2.582984 | 511.648064
144.499 | 2.822422 | 2432.091 | -2.584728 | 511.577664
144.509 | 2.82278 | 2431.307 | -2.582921 | 511.412704
144.519 | 2.823137 | 2431.128 | -2.584636 | 511.375072
144.529 | 2.823435 | 2430.63 | -2.583055 | 511.270304
144.539 | 2.823792 | 2429.978 | -2.584779 | 511.133184
144.549 | 2.82415 | 2429.686 | -2.583135 | 511.071712
144.559 | 2.824448 | 2428.935 | -2.584372 | 510.913632
144.569 | 2.824805 | 2428.614 | -2.583202 | 510.846112
144.579 | 2.825162 | 2428.212 | -2.584831 | 510.7616
144.589 | 2.82552 | 2427.581 | -2.582761 | 510.628896
144.599 | 2.825817 | 2426.569 | -2.584914 | 510.415968
144.609 | 2.826175 | 2425.959 | -2.583381 | 510.287744
144.619 | 2.826532 | 2425.549 | -2.584529 | 510.201408
144.629 | 2.82683 | 2424.686 | -2.582748 | 510.019872
144.639 | 2.827187 | 2423.912 | -2.584725 | 509.857152
144.649 | 2.827485 | 2423.349 | -2.583543 | 509.73872
144.659 | 2.827842 | 2422.781 | -2.584735 | 509.619264
144.669 | 2.8282 | 2422.179 | -2.583098 | 509.492736
144.679 | 2.828497 | 2421.21 | -2.584334 | 509.288768
144.689 | 2.828855 | 2420.835 | -2.582571 | 509.209952
144.699 | 2.829153 | 2419.715 | -2.585074 | 508.974432
144.709 | 2.82951 | 2419.303 | -2.582512 | 508.887744
144.719 | 2.829808 | 2418.890625 | -2.584364 | 508.80096
144.729 | 2.830165 | 2418.24 | -2.583453 | 508.66416
144.739 | 2.830463 | 2417.271 | -2.584567 | 508.46016
144.749 | 2.83082 | 2416.671875 | -2.582876 | 508.33424
144.759 | 2.831118 | 2416.482 | -2.585116 | 508.2944
144.769 | 2.831476 | 2415.909 | -2.583139 | 508.173728
144.779 | 2.831833 | 2415.563 | -2.58425 | 508.101056
144.789 | 2.832131 | 2415.128 | -2.582711 | 508.009504
144.799 | 2.832488 | 2414.213 | -2.584184 | 507.81696
144.809 | 2.832845 | 2413.816 | -2.582854 | 507.733472
144.819 | 2.833203 | 2413.182 | -2.584882 | 507.600256
144.829 | 2.8335 | 2412.546 | -2.582731 | 507.466432
144.839 | 2.833858 | 2412.194 | -2.584479 | 507.392416
144.849 | 2.834215 | 2411.136 | -2.582894 | 507.16992
144.859 | 2.834513 | 2410.779 | -2.584759 | 507.09472
144.869 | 2.83487 | 2409.937 | -2.583078 | 506.917664
144.879 | 2.835168 | 2409.255 | -2.584608 | 506.77424
144.889 | 2.835525 | 2408.392 | -2.583321 | 506.592608
144.899 | 2.835823 | 2407.973 | -2.584507 | 506.50448
144.909 | 2.836181 | 2407.067 | -2.583139 | 506.313952
144.919 | 2.836478 | 2406.102 | -2.584519 | 506.111008
144.929 | 2.836776 | 2405.941 | -2.582353 | 506.077056
144.939 | 2.837133 | 2405.303 | -2.584502 | 505.942816
144.949 | 2.837431 | 2404.855 | -2.582938 | 505.848672
144.959 | 2.837789 | 2403.909 | -2.584214 | 505.649632
144.969 | 2.838086 | 2403.688 | -2.583244 | 505.603104
144.979 | 2.838444 | 2403.167 | -2.584395 | 505.493472
144.989 | 2.838801 | 2402.361 | -2.583337 | 505.324064
144.999 | 2.839099 | 2402.17 | -2.584821 | 505.28384
145.009 | 2.839456 | 2401.689 | -2.58376 | 505.182624
145.019 | 2.839814 | 2400.792 | -2.584392 | 504.994048
145.029 | 2.840111 | 2400.663 | -2.582817 | 504.96688
145.039 | 2.840469 | 2399.987 | -2.584927 | 504.824576
145.049 | 2.840826 | 2399.065 | -2.582779 | 504.630816
145.059 | 2.841183 | 2398.789 | -2.584554 | 504.572736
145.069 | 2.841481 | 2398.425 | -2.583162 | 504.496032
145.079 | 2.841839 | 2397.784 | -2.584542 | 504.36128
145.089 | 2.842196 | 2397.089 | -2.582788 | 504.215008
145.099 | 2.842494 | 2396.146 | -2.584402 | 504.016832
145.109 | 2.842851 | 2395.65 | -2.583435 | 503.912384
145.119 | 2.843209 | 2394.37 | -2.584019 | 503.643136
145.129 | 2.843506 | 2393.968 | -2.582904 | 503.558528
145.139 | 2.843864 | 2393.518 | -2.584426 | 503.463872
145.149 | 2.844162 | 2392.59 | -2.583178 | 503.268768
145.159 | 2.844519 | 2392.113 | -2.584265 | 503.16832
145.169 | 2.844876 | 2391.689 | -2.58317 | 503.079168
145.179 | 2.845174 | 2390.631 | -2.584478 | 502.856704
145.189 | 2.845472 | 2389.669 | -2.582616 | 502.654432
145.199 | 2.845829 | 2389.481 | -2.584727 | 502.61472
145.209 | 2.846187 | 2388.993 | -2.58294 | 502.512128
145.219 | 2.846484 | 2388.105 | -2.584664 | 502.325312
145.229 | 2.846841 | 2387.11 | -2.58332 | 502.116128
145.239 | 2.847139 | 2387.276 | -2.58438 | 502.150944
145.249 | 2.847497 | 2386.481 | -2.582992 | 501.983712
145.259 | 2.847854 | 2385.818 | -2.584131 | 501.84432
145.269 | 2.848211 | 2385.54 | -2.582878 | 501.785728
145.279 | 2.848509 | 2384.769 | -2.584886 | 501.623648
145.289 | 2.848866 | 2384.218 | -2.583046 | 501.507808
145.299 | 2.849224 | 2383.639 | -2.58444 | 501.385888
145.309 | 2.849522 | 2383.185 | -2.582739 | 501.290368
145.319 | 2.849879 | 2382.623 | -2.585033 | 501.172224
145.329 | 2.850236 | 2381.875 | -2.582509 | 501.014816
145.339 | 2.850534 | 2381.177 | -2.58449 | 500.868032
145.349 | 2.850892 | 2380.32 | -2.583038 | 500.687904
145.359 | 2.851249 | 2379.258 | -2.584706 | 500.464512
145.369 | 2.851547 | 2378.92 | -2.582666 | 500.393376
145.379 | 2.851904 | 2378.157 | -2.584568 | 500.232832
145.389 | 2.852202 | 2377.326 | -2.583395 | 500.058048
145.399 | 2.852559 | 2376.805 | -2.584367 | 499.948384
145.409 | 2.852857 | 2376.202 | -2.582707 | 499.821696
145.419 | 2.853214 | 2375.351 | -2.585103 | 499.642592
145.429 | 2.853512 | 2374.791 | -2.582998 | 499.524832
145.439 | 2.853869 | 2374.147 | -2.585075 | 499.389472
145.449 | 2.854167 | 2373.486 | -2.582818 | 499.250304
145.459 | 2.854525 | 2372.71875 | -2.58471 | 499.08896
145.469 | 2.854822 | 2372.329 | -2.583018 | 499.00704
145.479 | 2.85518 | 2371.457 | -2.58445 | 498.823456
145.489 | 2.855537 | 2371.163 | -2.582896 | 498.76176
145.499 | 2.855835 | 2370.669 | -2.584848 | 498.657824
145.509 | 2.856192 | 2370.014 | -2.583351 | 498.519936
145.519 | 2.85655 | 2369.318 | -2.584933 | 498.373696
145.529 | 2.856848 | 2368.881 | -2.582768 | 498.281664
145.539 | 2.857205 | 2367.871 | -2.584899 | 498.06928
145.549 | 2.857562 | 2367.558 | -2.582965 | 498.003328
145.559 | 2.85786 | 2367.281 | -2.58491 | 497.945088
145.569 | 2.858217 | 2366.348 | -2.583598 | 497.748928
145.579 | 2.858575 | 2365.671 | -2.584265 | 497.60656
145.589 | 2.858873 | 2364.697 | -2.583919 | 497.401664
145.599 | 2.85923 | 2363.966 | -2.584245 | 497.247776
145.609 | 2.859587 | 2363.462 | -2.583508 | 497.14192
145.619 | 2.859885 | 2362.875 | -2.584292 | 497.018464
145.629 | 2.860242 | 2361.795 | -2.583122 | 496.791136
145.639 | 2.86054 | 2361.208 | -2.584437 | 496.667808
145.649 | 2.860838 | 2360.379 | -2.583046 | 496.493312
145.659 | 2.861195 | 2360.009 | -2.585293 | 496.41552
145.669 | 2.861552 | 2359.406 | -2.582492 | 496.28864
145.679 | 2.86185 | 2358.522 | -2.584247 | 496.102816
145.689 | 2.862148 | 2357.85 | -2.582713 | 495.961344
145.699 | 2.862505 | 2357.0625 | -2.583851 | 495.795744
145.709 | 2.862803 | 2356.385 | -2.583009 | 495.65312
145.719 | 2.863161 | 2356.035 | -2.58493 | 495.579648
145.729 | 2.863518 | 2355.562 | -2.583538 | 495.480064
145.739 | 2.863816 | 2355.218 | -2.58499 | 495.407648
145.749 | 2.864173 | 2354.612 | -2.582601 | 495.280256
145.759 | 2.864531 | 2353.957 | -2.584298 | 495.142464
145.769 | 2.864828 | 2353.253 | -2.582801 | 494.994368
145.779 | 2.865185 | 2353.011 | -2.584968 | 494.943456
145.789 | 2.865543 | 2352.371 | -2.582714 | 494.808864
145.799 | 2.865841 | 2351.717 | -2.584557 | 494.671392
145.809 | 2.866198 | 2351.161 | -2.583021 | 494.554464
145.819 | 2.866555 | 2350.227 | -2.583747 | 494.357984
145.829 | 2.866853 | 2349.502 | -2.582823 | 494.205376
145.839 | 2.867211 | 2348.965 | -2.584359 | 494.092384
145.849 | 2.867508 | 2348.081 | -2.582555 | 493.906496
145.859 | 2.867866 | 2347.248 | -2.584682 | 493.7312
145.869 | 2.868223 | 2346.897 | -2.582966 | 493.657568
145.879 | 2.868521 | 2346.098 | -2.584614 | 493.489376
145.889 | 2.868878 | 2345.157 | -2.582696 | 493.291424
145.899 | 2.869176 | 2344.809 | -2.584587 | 493.218304
145.909 | 2.869474 | 2343.742 | -2.582907 | 492.993888
145.919 | 2.869831 | 2343.319 | -2.584661 | 492.904928
145.929 | 2.870189 | 2342.849 | -2.583471 | 492.805984
145.939 | 2.870486 | 2342.06 | -2.58432 | 492.64
145.949 | 2.870844 | 2341.217 | -2.583117 | 492.462624
145.959 | 2.871142 | 2340.873 | -2.584306 | 492.390272
145.969 | 2.871499 | 2340.197 | -2.582884 | 492.24816
145.979 | 2.871797 | 2339.928 | -2.584755 | 492.19168
145.989 | 2.872154 | 2338.883 | -2.582728 | 491.971744
145.999 | 2.872511 | 2338.9375 | -2.584806 | 491.983232
146.009 | 2.872809 | 2337.831 | -2.582468 | 491.750496
146.019 | 2.873166 | 2337.475 | -2.584434 | 491.675584
146.029 | 2.873524 | 2336.544 | -2.582897 | 491.479712
146.039 | 2.873881 | 2335.992 | -2.584627 | 491.363712
146.049 | 2.874179 | 2336.147 | -2.583327 | 491.396352
146.059 | 2.874536 | 2334.854 | -2.584545 | 491.124256
146.069 | 2.874834 | 2333.786 | -2.583098 | 490.899616
146.079 | 2.875191 | 2333.143 | -2.584865 | 490.764416
146.089 | 2.875549 | 2332.698 | -2.582911 | 490.670752
146.099 | 2.875847 | 2331.815 | -2.584341 | 490.485056
146.109 | 2.876204 | 2330.963 | -2.582879 | 490.30576
146.119 | 2.876561 | 2330.268 | -2.584723 | 490.159552
146.129 | 2.876859 | 2329.856 | -2.582402 | 490.072928
146.139 | 2.877216 | 2328.827 | -2.584972 | 489.856576
146.149 | 2.877514 | 2327.843 | -2.583618 | 489.649504
146.159 | 2.877872 | 2327.561 | -2.584218 | 489.590304
146.169 | 2.878169 | 2326.777 | -2.582255 | 489.425312
146.179 | 2.878527 | 2326.115 | -2.584313 | 489.28608
146.189 | 2.878824 | 2325.424 | -2.5831 | 489.140768
146.199 | 2.879122 | 2324.393 | -2.584662 | 488.923776
146.209 | 2.87948 | 2323.793 | -2.582916 | 488.797728
146.219 | 2.879837 | 2323.596 | -2.58476 | 488.756256
146.229 | 2.880135 | 2323.032 | -2.582408 | 488.637536
146.239 | 2.880492 | 2322.721 | -2.584769 | 488.572224
146.249 | 2.88085 | 2321.851 | -2.582914 | 488.389152
146.259 | 2.881147 | 2321.249 | -2.584134 | 488.262464
146.269 | 2.881505 | 2320.589 | -2.583172 | 488.123744
146.279 | 2.881862 | 2320.057 | -2.584652 | 488.011744
146.289 | 2.882219 | 2319.18 | -2.582735 | 487.827328
146.299 | 2.882517 | 2318.656 | -2.584771 | 487.717248
146.309 | 2.882875 | 2317.517 | -2.582571 | 487.477568
146.319 | 2.883172 | 2316.943 | -2.584779 | 487.356768
146.329 | 2.88353 | 2316.294 | -2.583159 | 487.220288
146.339 | 2.883828 | 2315.601 | -2.584506 | 487.074496
146.349 | 2.884185 | 2314.792 | -2.582626 | 486.904448
146.359 | 2.884483 | 2314.082 | -2.584994 | 486.755072
146.369 | 2.88484 | 2312.923 | -2.583013 | 486.511136
146.379 | 2.885197 | 2312.444 | -2.58427 | 486.410496
146.389 | 2.885495 | 2311.708 | -2.582707 | 486.255616
146.399 | 2.885793 | 2310.464 | -2.584445 | 485.993952
146.409 | 2.88615 | 2310.355 | -2.58243 | 485.971104
146.419 | 2.886448 | 2310.064 | -2.584205 | 485.909824
146.429 | 2.886805 | 2309.112 | -2.582845 | 485.709664
146.439 | 2.887103 | 2308.702 | -2.584418 | 485.623296
146.449 | 2.88746 | 2308.017 | -2.582815 | 485.479296
146.459 | 2.887758 | 2307.374 | -2.584855 | 485.344032
146.469 | 2.888116 | 2306.758 | -2.582458 | 485.214368
146.479 | 2.888473 | 2306.25 | -2.584646 | 485.10768
146.489 | 2.88883 | 2305.69 | -2.582571 | 484.989728
146.499 | 2.889128 | 2305.185 | -2.584269 | 484.88352
146.509 | 2.889486 | 2304.357 | -2.582537 | 484.709504
146.519 | 2.889843 | 2303.852 | -2.584316 | 484.6032
146.529 | 2.8902 | 2303.345 | -2.583052 | 484.49648
146.539 | 2.890498 | 2302.339 | -2.584384 | 484.284992
146.549 | 2.890855 | 2301.601 | -2.58272 | 484.129728
146.559 | 2.891213 | 2300.797 | -2.584343 | 483.960672
146.569 | 2.89151 | 2299.955 | -2.583556 | 483.783392
146.579 | 2.891868 | 2299.441 | -2.584565 | 483.675328
146.589 | 2.892166 | 2298.897 | -2.583001 | 483.56096
146.599 | 2.892523 | 2297.442 | -2.584135 | 483.254944
146.609 | 2.89288 | 2297.008 | -2.583392 | 483.163488
146.619 | 2.893178 | 2296.233 | -2.584909 | 483.00064
146.629 | 2.893536 | 2295.576 | -2.582493 | 482.8624
146.639 | 2.893893 | 2295.229 | -2.584741 | 482.78944
146.649 | 2.894191 | 2294.063 | -2.583125 | 482.544064
146.659 | 2.894548 | 2293.191 | -2.58405 | 482.36064
146.669 | 2.894846 | 2292.879 | -2.58252 | 482.295008
146.679 | 2.895144 | 2291.878 | -2.584255 | 482.084448
146.689 | 2.895501 | 2291.338 | -2.582571 | 481.970848
146.699 | 2.895858 | 2290.958 | -2.584593 | 481.89104
146.709 | 2.896156 | 2290.397 | -2.582611 | 481.772992
146.719 | 2.896514 | 2289.432 | -2.584115 | 481.569984
146.729 | 2.896871 | 2288.932 | -2.582652 | 481.464864
146.739 | 2.897228 | 2288.677 | -2.584431 | 481.411264
146.749 | 2.897526 | 2287.733 | -2.582704 | 481.212608
146.759 | 2.897883 | 2287.009 | -2.58403 | 481.060416
146.769 | 2.89824 | 2286.363 | -2.58275 | 480.924416
146.779 | 2.898598 | 2285.989 | -2.584232 | 480.845696
146.789 | 2.898896 | 2284.949 | -2.5831 | 480.627072
146.799 | 2.899253 | 2284.025 | -2.583895 | 480.432672
146.809 | 2.89961 | 2283.643 | -2.582254 | 480.352352
146.819 | 2.899908 | 2282.733 | -2.584703 | 480.160896
146.829 | 2.900266 | 2282.287 | -2.582494 | 480.067072
146.839 | 2.900563 | 2281.074 | -2.583366 | 479.811904
146.849 | 2.900921 | 2280.33 | -2.582556 | 479.65552
146.859 | 2.901278 | 2279.773 | -2.584318 | 479.5384
146.869 | 2.901576 | 2279.146 | -2.582503 | 479.406368
146.879 | 2.901933 | 2278.005 | -2.5842 | 479.166368
146.889 | 2.902231 | 2277.687 | -2.582807 | 479.099552
146.899 | 2.902529 | 2276.713 | -2.584052 | 478.894656
146.909 | 2.902886 | 2275.892 | -2.582595 | 478.721856
146.919 | 2.903244 | 2275.02 | -2.58421 | 478.538432
146.929 | 2.903541 | 2274.637 | -2.582623 | 478.457888
146.939 | 2.903899 | 2273.964 | -2.584854 | 478.31648
146.949 | 2.904197 | 2273.172 | -2.583139 | 478.149728
146.959 | 2.904554 | 2272.839 | -2.584016 | 478.079776
146.969 | 2.904911 | 2272.071 | -2.582055 | 477.91824
146.979 | 2.905209 | 2271.711 | -2.584206 | 477.842432
146.989 | 2.905566 | 2270.942 | -2.58269 | 477.680704
146.999 | 2.905924 | 2270.267 | -2.584505 | 477.53872
147.009 | 2.906221 | 2269.544 | -2.582315 | 477.386752
147.019 | 2.906579 | 2268.837 | -2.584623 | 477.237952
147.029 | 2.906936 | 2267.923 | -2.582625 | 477.045792
147.039 | 2.907294 | 2267.676 | -2.584898 | 476.993696
147.049 | 2.907651 | 2266.695 | -2.582186 | 476.787328
147.059 | 2.907949 | 2265.966 | -2.584248 | 476.63408
147.069 | 2.908306 | 2264.75 | -2.582989 | 476.378336
147.079 | 2.908604 | 2263.874 | -2.583965 | 476.193984
147.089 | 2.908961 | 2263.242 | -2.582331 | 476.061184
147.099 | 2.909259 | 2262.392 | -2.583741 | 475.882368
147.109 | 2.909616 | 2261.813 | -2.583167 | 475.760608
147.119 | 2.909914 | 2261.196 | -2.584504 | 475.630624
147.129 | 2.910272 | 2259.987 | -2.582587 | 475.376416
147.139 | 2.910569 | 2259.29 | -2.584271 | 475.22976
147.149 | 2.910926 | 2258.836 | -2.582419 | 475.13424
147.159 | 2.911224 | 2258.022 | -2.584456 | 474.963136
147.169 | 2.911582 | 2257.508 | -2.582452 | 474.85488
147.179 | 2.911879 | 2256.779 | -2.584286 | 474.701632
147.189 | 2.912237 | 2256.144 | -2.582197 | 474.568128
147.199 | 2.912594 | 2255.949 | -2.583816 | 474.526976
147.209 | 2.912892 | 2254.866 | -2.583199 | 474.299168
147.219 | 2.913249 | 2254.161 | -2.584192 | 474.15088
147.229 | 2.913607 | 2253.682 | -2.582848 | 474.050272
147.239 | 2.913905 | 2252.657 | -2.584608 | 473.834688
147.249 | 2.914262 | 2252.07 | -2.582818 | 473.71104
147.259 | 2.914619 | 2251.644 | -2.584566 | 473.621568
147.269 | 2.914917 | 2250.581 | -2.582773 | 473.397984
147.279 | 2.915274 | 2249.775 | -2.584723 | 473.228352
147.289 | 2.915572 | 2249.19 | -2.582563 | 473.105344
147.299 | 2.91593 | 2248.164 | -2.584777 | 472.889472
147.309 | 2.916287 | 2247.237 | -2.582916 | 472.694464
147.319 | 2.916585 | 2246.709 | -2.584497 | 472.583488
147.329 | 2.916942 | 2245.844 | -2.583264 | 472.401504
147.339 | 2.91724 | 2245.294 | -2.58441 | 472.28592
147.349 | 2.917597 | 2244.526 | -2.582903 | 472.124352
147.359 | 2.917895 | 2243.39 | -2.584234 | 471.885248
147.369 | 2.918252 | 2243.042 | -2.582958 | 471.81216
147.379 | 2.91855 | 2242.231 | -2.584415 | 471.641472
147.389 | 2.918848 | 2241.448 | -2.582448 | 471.476736
147.399 | 2.919205 | 2240.515 | -2.584163 | 471.280672
147.409 | 2.919503 | 2240.168 | -2.58269 | 471.207648
147.419 | 2.91986 | 2239.139 | -2.58449 | 470.991136
147.429 | 2.920218 | 2239.03 | -2.582177 | 470.968128
147.439 | 2.920516 | 2238.013 | -2.583901 | 470.754336
147.449 | 2.920873 | 2237.287 | -2.582693 | 470.601664
147.459 | 2.92123 | 2236.84 | -2.584349 | 470.507584
147.469 | 2.921528 | 2236.251 | -2.583376 | 470.383712
147.479 | 2.921886 | 2235.334 | -2.584413 | 470.190784
147.489 | 2.922243 | 2234.887 | -2.58231 | 470.096864
147.499 | 2.9226 | 2234.251 | -2.584779 | 469.962976
147.509 | 2.922898 | 2233.02 | -2.582438 | 469.704
147.519 | 2.923255 | 2232.112 | -2.584221 | 469.51296
147.529 | 2.923612 | 2231.57 | -2.582265 | 469.399008
147.539 | 2.92391 | 2230.905 | -2.584061 | 469.259072
147.549 | 2.924268 | 2229.838 | -2.582883 | 469.034752
147.559 | 2.924625 | 2229.153 | -2.584186 | 468.89072
147.569 | 2.924923 | 2228.363 | -2.582838 | 468.72448
147.579 | 2.925221 | 2227.636 | -2.584017 | 468.571648
147.589 | 2.925578 | 2226.698 | -2.582851 | 468.374208
147.599 | 2.925935 | 2225.978 | -2.584155 | 468.222688
147.609 | 2.926233 | 2225.228 | -2.582959 | 468.065088
147.619 | 2.926531 | 2224.523 | -2.58449 | 467.916672
147.629 | 2.926888 | 2223.716 | -2.58277 | 467.747008
147.639 | 2.927246 | 2223.088 | -2.584242 | 467.61488
147.649 | 2.927543 | 2222.046 | -2.582468 | 467.395744
147.659 | 2.927901 | 2221.581 | -2.584604 | 467.297856
147.669 | 2.928199 | 2220.727 | -2.582861 | 467.118176
147.679 | 2.928556 | 2219.811 | -2.584247 | 466.925504
147.689 | 2.928854 | 2219.788 | -2.582868 | 466.920768
147.699 | 2.929211 | 2218.459 | -2.584377 | 466.641216
147.709 | 2.929569 | 2217.75 | -2.582682 | 466.492096
147.719 | 2.929866 | 2217.45 | -2.584501 | 466.42896
147.729 | 2.930224 | 2216.61 | -2.582006 | 466.25232
147.739 | 2.930581 | 2215.781 | -2.58411 | 466.07792
147.749 | 2.930879 | 2214.811 | -2.583259 | 465.873792
147.759 | 2.931236 | 2214.016 | -2.58386 | 465.706688
147.769 | 2.931593 | 2213.7 | -2.582218 | 465.640128
147.779 | 2.931891 | 2212.962 | -2.584227 | 465.484992
147.789 | 2.932249 | 2211.763 | -2.582498 | 465.232832
147.799 | 2.932546 | 2210.952 | -2.583731 | 465.06224
147.809 | 2.932904 | 2210.142 | -2.582897 | 464.89168
147.819 | 2.933261 | 2209.338 | -2.584408 | 464.722624
147.829 | 2.933559 | 2208.919 | -2.582798 | 464.634464
147.839 | 2.933857 | 2207.59 | -2.584706 | 464.354944
147.849 | 2.934214 | 2207.115 | -2.582387 | 464.255104
147.859 | 2.934512 | 2206.266 | -2.583906 | 464.076448
147.869 | 2.934869 | 2205.269 | -2.582738 | 463.866688
147.879 | 2.935167 | 2204.65 | -2.584349 | 463.73664
147.889 | 2.935524 | 2203.865 | -2.582135 | 463.571456
147.899 | 2.935822 | 2203.153 | -2.583858 | 463.421632
147.909 | 2.936179 | 2202.213 | -2.583 | 463.223936
147.919 | 2.936537 | 2201.878 | -2.584155 | 463.153536
147.929 | 2.936834 | 2201.083 | -2.582552 | 462.986272
147.939 | 2.937192 | 2200.461 | -2.584149 | 462.85552
147.949 | 2.937549 | 2199.878 | -2.582602 | 462.7328
147.959 | 2.937847 | 2198.936 | -2.584475 | 462.534656
147.969 | 2.938204 | 2198.417 | -2.582687 | 462.425376
147.979 | 2.938562 | 2197.742 | -2.5839 | 462.283552
147.989 | 2.938919 | 2197.088 | -2.582494 | 462.145952
147.999 | 2.939276 | 2196.013 | -2.584607 | 461.919744
148.009 | 2.939574 | 2195.265 | -2.582351 | 461.76256
148.019 | 2.939932 | 2194.294 | -2.584314 | 461.558336
148.029 | 2.940229 | 2193.796 | -2.582636 | 461.453568
148.039 | 2.940587 | 2192.469 | -2.584359 | 461.1744
148.049 | 2.940944 | 2191.904 | -2.58296 | 461.055456
148.059 | 2.941302 | 2190.954 | -2.584458 | 460.855712
148.069 | 2.941599 | 2190.223 | -2.582292 | 460.701856
148.079 | 2.941957 | 2188.868 | -2.584625 | 460.416896
148.089 | 2.942255 | 2188.342 | -2.582822 | 460.306336
148.099 | 2.942612 | 2187.539 | -2.584115 | 460.137376
148.109 | 2.942909 | 2186.619 | -2.582702 | 459.943808
148.119 | 2.943267 | 2185.677 | -2.584411 | 459.745632
148.129 | 2.943565 | 2184.763 | -2.582936 | 459.553536
148.139 | 2.943922 | 2184.345 | -2.584461 | 459.4656
148.149 | 2.944279 | 2183.715 | -2.582992 | 459.333056
148.159 | 2.944577 | 2182.51 | -2.584838 | 459.079424
148.169 | 2.944935 | 2182.167 | -2.582664 | 459.007424
148.179 | 2.945292 | 2181.342 | -2.584653 | 458.833792
148.189 | 2.94559 | 2180.891 | -2.582249 | 458.739072
148.199 | 2.945947 | 2179.831 | -2.584727 | 458.515936
148.209 | 2.946304 | 2179.512 | -2.583075 | 458.449024
148.219 | 2.946662 | 2178.606 | -2.584162 | 458.2584
148.229 | 2.94696 | 2177.666 | -2.582273 | 458.060576
148.239 | 2.947317 | 2176.451 | -2.584565 | 457.805088
148.249 | 2.947674 | 2175.978 | -2.582884 | 457.705568
148.259 | 2.947972 | 2175.22 | -2.584307 | 457.546048
148.269 | 2.94833 | 2174.193 | -2.582713 | 457.33008
148.279 | 2.948687 | 2173.056 | -2.584183 | 457.091008
148.289 | 2.948985 | 2172.114 | -2.582925 | 456.892672
148.299 | 2.949342 | 2171.585 | -2.584095 | 456.781504
148.309 | 2.949699 | 2170.838 | -2.582285 | 456.624416
148.319 | 2.949997 | 2170.076 | -2.583993 | 456.464128
148.329 | 2.950295 | 2169.172 | -2.582793 | 456.274016
148.339 | 2.950652 | 2167.992 | -2.584332 | 456.025824
148.349 | 2.95095 | 2166.751 | -2.582749 | 455.76464
148.359 | 2.951307 | 2166.073 | -2.584277 | 455.621984
148.369 | 2.951605 | 2165.323 | -2.582716 | 455.464384
148.379 | 2.951962 | 2165.109 | -2.583938 | 455.41936
148.389 | 2.95232 | 2164.534 | -2.582449 | 455.298368
148.399 | 2.952618 | 2163.347 | -2.584074 | 455.04864
148.409 | 2.952915 | 2162.251 | -2.582588 | 454.81824
148.419 | 2.953273 | 2161.867 | -2.584239 | 454.737312
148.429 | 2.95363 | 2161.164 | -2.58235 | 454.589408
148.439 | 2.953928 | 2160.501 | -2.58386 | 454.450112
148.449 | 2.954285 | 2159.572 | -2.582596 | 454.254592
148.459 | 2.954643 | 2158.995 | -2.584685 | 454.133248
148.469 | 2.955 | 2158.089 | -2.582724 | 453.942624
148.479 | 2.955357 | 2157.533 | -2.584256 | 453.825696
148.489 | 2.955655 | 2156.768 | -2.582556 | 453.6648
148.499 | 2.956012 | 2155.628 | -2.583855 | 453.42512
148.509 | 2.95631 | 2154.602 | -2.582561 | 453.209248
148.519 | 2.956668 | 2153.655 | -2.584 | 453.009984
148.529 | 2.956965 | 2153.013 | -2.582348 | 452.874976
148.539 | 2.957323 | 2151.952 | -2.584387 | 452.651744
148.549 | 2.95768 | 2151.087 | -2.582296 | 452.469792
148.559 | 2.957978 | 2150.511 | -2.584344 | 452.34864
148.569 | 2.958335 | 2149.4 | -2.582436 | 452.115008
148.579 | 2.958633 | 2148.508 | -2.584402 | 451.927456
148.589 | 2.95899 | 2147.61 | -2.58249 | 451.738528
148.599 | 2.959288 | 2146.86 | -2.583807 | 451.580704
148.609 | 2.959646 | 2145.859 | -2.58239 | 451.370176
148.619 | 2.959943 | 2145.091 | -2.583923 | 451.20864
148.629 | 2.960301 | 2144.685 | -2.582546 | 451.123264
148.639 | 2.960599 | 2143.679 | -2.583728 | 450.91168
148.649 | 2.960956 | 2142.853 | -2.582207 | 450.737856
148.659 | 2.961313 | 2142.211 | -2.584001 | 450.602944
148.669 | 2.961611 | 2141.442 | -2.582237 | 450.441024
148.679 | 2.961969 | 2140.344 | -2.584229 | 450.21024
148.689 | 2.962266 | 2139.77 | -2.582224 | 450.089312
148.699 | 2.962623 | 2139.06 | -2.583781 | 449.94
148.709 | 2.962981 | 2138.158 | -2.58254 | 449.750368
148.719 | 2.963338 | 2137.534 | -2.584413 | 449.619008
148.729 | 2.963636 | 2136.711 | -2.582628 | 449.445888
148.739 | 2.963993 | 2135.531 | -2.584376 | 449.197696
148.749 | 2.964351 | 2134.805 | -2.582471 | 449.045024
148.759 | 2.964648 | 2133.923 | -2.584017 | 448.859488
148.769 | 2.965006 | 2132.585 | -2.582036 | 448.578112
148.779 | 2.965304 | 2131.651 | -2.584469 | 448.381568
148.789 | 2.965661 | 2131.03 | -2.582666 | 448.250976
148.799 | 2.965959 | 2130.148 | -2.58428 | 448.065504
148.809 | 2.966316 | 2129.001 | -2.582788 | 447.824192
148.819 | 2.966614 | 2128.189 | -2.584228 | 447.653344
148.829 | 2.966971 | 2127.104 | -2.582262 | 447.42512
148.839 | 2.967269 | 2126.612 | -2.58461 | 447.321632
148.849 | 2.967626 | 2125.635 | -2.582996 | 447.116064
148.859 | 2.967924 | 2124.731 | -2.584423 | 446.926016
148.869 | 2.968282 | 2124.017 | -2.582603 | 446.77584
148.879 | 2.968579 | 2123.359 | -2.584015 | 446.637408
148.889 | 2.968937 | 2122.625 | -2.582125 | 446.483136
148.899 | 2.969234 | 2121.888 | -2.58354 | 446.328064
148.909 | 2.969592 | 2120.812 | -2.58224 | 446.101568
148.919 | 2.969949 | 2120.324 | -2.584334 | 445.999136
148.929 | 2.970247 | 2119.623 | -2.582562 | 445.851552
148.939 | 2.970604 | 2118.466 | -2.584329 | 445.608128
148.949 | 2.970962 | 2118.143 | -2.582468 | 445.540192
148.959 | 2.97126 | 2116.754 | -2.584295 | 445.248192
148.969 | 2.971617 | 2116.148 | -2.582526 | 445.120672
148.979 | 2.971974 | 2115.2 | -2.583905 | 444.921312
148.989 | 2.972272 | 2114.777 | -2.582361 | 444.832256
148.999 | 2.972629 | 2113.346 | -2.584268 | 444.531232
149.009 | 2.972987 | 2112.283 | -2.582286 | 444.307744
149.019 | 2.973285 | 2111.543 | -2.584064 | 444.152096
149.029 | 2.973642 | 2110.833 | -2.581792 | 444.002752
149.039 | 2.97394 | 2110.067 | -2.583917 | 443.8416
149.049 | 2.974297 | 2109.133 | -2.582661 | 443.64496
149.059 | 2.974595 | 2107.819 | -2.584202 | 443.368576
149.069 | 2.974952 | 2107.104 | -2.582601 | 443.21824
149.079 | 2.97525 | 2106.323 | -2.584389 | 443.053952
149.089 | 2.975607 | 2105.317 | -2.582734 | 442.842368
149.099 | 2.975964 | 2104.568 | -2.584163 | 442.684928
149.109 | 2.976262 | 2103.749 | -2.581895 | 442.51248
149.119 | 2.97656 | 2102.405 | -2.584315 | 442.229824
149.129 | 2.976917 | 2101.785 | -2.58283 | 442.099488
149.139 | 2.977275 | 2101.297 | -2.584702 | 441.996832
149.149 | 2.977573 | 2100.366 | -2.582212 | 441.800928
149.159 | 2.97793 | 2099.442 | -2.58423 | 441.606592
149.169 | 2.978287 | 2098.696 | -2.582859 | 441.449664
149.179 | 2.978585 | 2097.935 | -2.584388 | 441.289696
149.189 | 2.978943 | 2097.007 | -2.582306 | 441.094432
149.199 | 2.9793 | 2095.911 | -2.583943 | 440.863872
149.209 | 2.979598 | 2095.245 | -2.582754 | 440.723712
149.219 | 2.979955 | 2094.572 | -2.584443 | 440.58224
149.229 | 2.980312 | 2093.405 | -2.582167 | 440.336704
149.239 | 2.98061 | 2092.623 | -2.584598 | 440.172224
149.249 | 2.980968 | 2091.339 | -2.582783 | 439.902112
149.259 | 2.981325 | 2090.651 | -2.584621 | 439.757408
149.269 | 2.981623 | 2089.79 | -2.58245 | 439.576384
149.279 | 2.98198 | 2088.861 | -2.584284 | 439.38096
149.289 | 2.982278 | 2087.723 | -2.582692 | 439.141504
149.299 | 2.982576 | 2086.438 | -2.584448 | 438.871232
149.309 | 2.982933 | 2085.811 | -2.582364 | 438.739424
149.319 | 2.983231 | 2084.768 | -2.584067 | 438.519936
149.329 | 2.983588 | 2084.298 | -2.582591 | 438.421184
149.339 | 2.983886 | 2083.144 | -2.584288 | 438.178368
149.349 | 2.984243 | 2082.402 | -2.582503 | 438.022368
149.359 | 2.984541 | 2081.684 | -2.584647 | 437.871264
149.369 | 2.984898 | 2080.483 | -2.582844 | 437.61872
149.379 | 2.985256 | 2080.208 | -2.584752 | 437.560896
149.389 | 2.985554 | 2079.104 | -2.5824 | 437.328576
149.399 | 2.985911 | 2078.224 | -2.583804 | 437.143488
149.409 | 2.986268 | 2077.497 | -2.582376 | 436.990624
149.419 | 2.986566 | 2076.746 | -2.583935 | 436.832704
149.429 | 2.986924 | 2076.119 | -2.582867 | 436.700832
149.439 | 2.987281 | 2075.36 | -2.583906 | 436.541024
149.449 | 2.987638 | 2074.356 | -2.582222 | 436.329856
149.459 | 2.987995 | 2073.143 | -2.584624 | 436.074816
149.469 | 2.988293 | 2072.084 | -2.582365 | 435.852064
149.479 | 2.98865 | 2071.156 | -2.584404 | 435.656896
149.489 | 2.989008 | 2070.128 | -2.582332 | 435.44064
149.499 | 2.989365 | 2069.317 | -2.584089 | 435.269952
149.509 | 2.989663 | 2068.008 | -2.582437 | 434.99456
149.519 | 2.99002 | 2067.424 | -2.583825 | 434.871808
149.529 | 2.990318 | 2066.166 | -2.582346 | 434.6072
149.539 | 2.990676 | 2065.182 | -2.583618 | 434.400192
149.549 | 2.990973 | 2064.473 | -2.582308 | 434.251008
149.559 | 2.991331 | 2063.171 | -2.583738 | 433.977216
149.569 | 2.991688 | 2062.398 | -2.582091 | 433.814528
149.579 | 2.991986 | 2061.529 | -2.584029 | 433.631776
149.589 | 2.992343 | 2060.496 | -2.582611 | 433.41456
149.599 | 2.992641 | 2059.445 | -2.58453 | 433.193408
149.609 | 2.992998 | 2058.936 | -2.58202 | 433.0864
149.619 | 2.993296 | 2057.789 | -2.584533 | 432.845024
149.629 | 2.993654 | 2057.024 | -2.582799 | 432.684288
149.639 | 2.994011 | 2056.264 | -2.584006 | 432.524384
149.649 | 2.994309 | 2055.318 | -2.582346 | 432.325344
149.659 | 2.994666 | 2054.51 | -2.584238 | 432.15536
149.669 | 2.995023 | 2053.71 | -2.58301 | 431.987072
149.679 | 2.995321 | 2052.626 | -2.583799 | 431.7592
149.689 | 2.995678 | 2051.675 | -2.582292 | 431.558976
149.699 | 2.996036 | 2050.965 | -2.584176 | 431.409792
149.709 | 2.996334 | 2050.075 | -2.582528 | 431.222528
149.719 | 2.996691 | 2048.668 | -2.584737 | 430.92656
149.729 | 2.997048 | 2048.098 | -2.582288 | 430.806656
149.739 | 2.997346 | 2047.314 | -2.583821 | 430.641696
149.749 | 2.997704 | 2046.101 | -2.582457 | 430.386592
149.759 | 2.998001 | 2045.14 | -2.584669 | 430.184512
149.769 | 2.998359 | 2044.385 | -2.582235 | 430.025696
149.779 | 2.998716 | 2043.097 | -2.584339 | 429.754816
149.789 | 2.999014 | 2042.026 | -2.582733 | 429.529408
149.799 | 2.999312 | 2040.85 | -2.584304 | 429.282176
149.809 | 2.999669 | 2040.084 | -2.582291 | 429.12096
149.819 | 3.000026 | 2039.1875 | -2.583856 | 428.932384
149.829 | 3.000324 | 2038.726 | -2.582365 | 428.835392
149.839 | 3.000622 | 2037.301 | -2.584148 | 428.535552
149.849 | 3.000979 | 2036.476 | -2.582561 | 428.36208
149.859 | 3.001336 | 2035.675 | -2.584421 | 428.193568
149.869 | 3.001634 | 2034.732 | -2.582317 | 427.995104
149.879 | 3.001992 | 2034.05 | -2.584472 | 427.851744
149.889 | 3.002349 | 2033.269 | -2.582586 | 427.687552
149.899 | 3.002647 | 2032.346 | -2.584143 | 427.493376
149.909 | 3.003004 | 2031.305 | -2.582331 | 427.274272
149.919 | 3.003361 | 2030.441 | -2.584073 | 427.092608
149.929 | 3.003659 | 2029.354 | -2.582496 | 426.863936
149.939 | 3.004017 | 2028.268 | -2.583926 | 426.635584
149.949 | 3.004374 | 2027.356 | -2.582867 | 426.443712
149.959 | 3.004731 | 2026.764 | -2.583881 | 426.319168
149.969 | 3.005029 | 2025.765 | -2.582624 | 426.109088
149.979 | 3.005387 | 2024.682 | -2.583997 | 425.88128
149.989 | 3.005684 | 2023.499 | -2.582155 | 425.632384
149.999 | 3.006042 | 2022.212 | -2.583897 | 425.361728
150.009 | 3.00634 | 2021.305 | -2.582546 | 425.170816
150.019 | 3.006697 | 2020.342 | -2.584496 | 424.968256
150.029 | 3.007054 | 2019.419 | -2.582092 | 424.774272
150.039 | 3.007352 | 2018.219 | -2.58433 | 424.521696
150.049 | 3.007709 | 2016.966 | -2.582765 | 424.258144
150.059 | 3.008007 | 2016.129 | -2.584304 | 424.082112
150.069 | 3.008305 | 2015.054 | -2.582287 | 423.855968
150.079 | 3.008662 | 2014.323 | -2.584383 | 423.70224
150.089 | 3.00896 | 2013.608 | -2.582451 | 423.55184
150.099 | 3.009317 | 2012.161 | -2.584207 | 423.247584
150.109 | 3.009675 | 2011.391 | -2.582321 | 423.08544
150.119 | 3.009973 | 2010.521 | -2.583774 | 422.90256
150.129 | 3.01033 | 2009.677 | -2.582483 | 422.724992
150.139 | 3.010628 | 2008.868 | -2.583546 | 422.554816
150.149 | 3.010985 | 2007.724 | -2.582368 | 422.314304
150.159 | 3.011343 | 2006.635 | -2.584035 | 422.085216
150.169 | 3.01164 | 2005.828 | -2.583102 | 421.91536
150.179 | 3.011998 | 2004.94 | -2.584838 | 421.72864
150.189 | 3.012355 | 2003.931 | -2.582074 | 421.516448
150.199 | 3.012653 | 2003.052 | -2.583843 | 421.331392
150.209 | 3.01301 | 2001.502 | -2.582465 | 421.00544
150.219 | 3.013367 | 2000.568 | -2.584066 | 420.80896
150.229 | 3.013665 | 1999.749 | -2.58235 | 420.636704
150.239 | 3.014022 | 1998.368 | -2.583893 | 420.34624
150.249 | 3.01432 | 1997.40625 | -2.582977 | 420.143936
150.259 | 3.014678 | 1996.427 | -2.584245 | 419.937984
150.269 | 3.014975 | 1995.368 | -2.582311 | 419.715104
150.279 | 3.015333 | 1994.099 | -2.584227 | 419.448256
150.289 | 3.015631 | 1993.393 | -2.582117 | 419.29968
150.299 | 3.015928 | 1992.101 | -2.584696 | 419.028
150.309 | 3.016286 | 1991.453 | -2.582529 | 418.89168
150.319 | 3.016584 | 1990.574 | -2.584859 | 418.706816
150.329 | 3.016941 | 1989.296 | -2.5824 | 418.43792
150.339 | 3.017298 | 1988.264 | -2.583933 | 418.22096
150.349 | 3.017596 | 1987.538 | -2.582587 | 418.068256
150.359 | 3.017953 | 1986.5 | -2.58422 | 417.849792
150.369 | 3.018251 | 1985.752 | -2.58253 | 417.69248
150.379 | 3.018609 | 1984.927 | -2.584204 | 417.51888
150.389 | 3.018906 | 1983.327 | -2.582613 | 417.182496
150.399 | 3.019264 | 1982.568 | -2.584363 | 417.022848
150.409 | 3.019621 | 1982.058 | -2.58256 | 416.915616
150.419 | 3.019979 | 1980.603 | -2.584361 | 416.609376
150.429 | 3.020336 | 1979.313 | -2.58255 | 416.33808
150.439 | 3.020633 | 1978.456 | -2.584308 | 416.157888
150.449 | 3.020991 | 1977.329 | -2.582294 | 415.920896
150.459 | 3.021348 | 1976.283 | -2.584186 | 415.700672
150.469 | 3.021646 | 1974.955 | -2.58319 | 415.421376
150.479 | 3.022003 | 1974.124 | -2.584118 | 415.246592
150.489 | 3.022361 | 1972.702 | -2.582429 | 414.947488
150.499 | 3.022659 | 1971.316 | -2.584482 | 414.656
150.509 | 3.023016 | 1970.492 | -2.58218 | 414.482656
150.519 | 3.023314 | 1969.441 | -2.584509 | 414.261568
150.529 | 3.023612 | 1967.831 | -2.582605 | 413.92288
150.539 | 3.023969 | 1966.747 | -2.584303 | 413.694944
150.549 | 3.024326 | 1966.036 | -2.582692 | 413.545344
150.559 | 3.024624 | 1964.944 | -2.584632 | 413.315616
150.569 | 3.024981 | 1963.49 | -2.58273 | 413.009728
150.579 | 3.025279 | 1962.874 | -2.583631 | 412.880288
150.589 | 3.025637 | 1961.483 | -2.582983 | 412.58768
150.599 | 3.025934 | 1960.409 | -2.58478 | 412.361696
150.609 | 3.026291 | 1959.669 | -2.582708 | 412.206048
150.619 | 3.026649 | 1958.585 | -2.584532 | 411.978048
150.629 | 3.026947 | 1957.078 | -2.582267 | 411.661152
150.639 | 3.027304 | 1955.984 | -2.584909 | 411.431008
150.649 | 3.027661 | 1954.912 | -2.583003 | 411.2056
150.659 | 3.028019 | 1953.424 | -2.584027 | 410.892448
150.669 | 3.028317 | 1951.873 | -2.582794 | 410.566304
150.679 | 3.028674 | 1949.847 | -2.584676 | 410.140064
150.689 | 3.029031 | 1947.498 | -2.582886 | 409.645952
150.699 | 3.029389 | 1945.022 | -2.584525 | 409.12528
150.709 | 3.029686 | 1943.045 | -2.582541 | 408.70928
150.719 | 3.030044 | 1940.469 | -2.584103 | 408.167456
150.729 | 3.030342 | 1936.961 | -2.582677 | 407.4296
150.739 | 3.030699 | 1933.005 | -2.58396 | 406.597472
150.749 | 3.031056 | 1928.499 | -2.58233 | 405.649664
150.759 | 3.031354 | 1922.361 | -2.584564 | 404.358528
150.769 | 3.031712 | 1909.729 | -2.582529 | 401.701504
150.779 | 3.032009 | 1883.703 | -2.584308 | 396.227136
150.789 | 3.032367 | 1862.542 | -2.582286 | 391.775872
150.799 | 3.032664 | 1848.936 | -2.58406 | 388.91408
150.809 | 3.033022 | 1830.776 | -2.582661 | 385.094016
150.819 | 3.033379 | 1794.207 | -2.584273 | 377.402048
150.829 | 3.033677 | 1771.682 | -2.582632 | 372.664128
150.839 | 3.034034 | 1749.496 | -2.584413 | 367.997312
150.849 | 3.034392 | 1721.261 | -2.582578 | 362.058304
150.859 | 3.034689 | 1679.213 | -2.584346 | 353.213728
150.869 | 3.035047 | 1640.213 | -2.582095 | 345.010176
150.879 | 3.035404 | 1602.612 | -2.584556 | 337.101056
150.889 | 3.035761 | 1577.96 | -2.582464 | 331.915584
150.899 | 3.036119 | 1558.387 | -2.584095 | 327.79856
150.909 | 3.036476 | 1534.053 | -2.58239 | 322.679936
150.919 | 3.036774 | 1495.703 | -2.584019 | 314.613376
150.929 | 3.037191 | 1386.281 | -2.582425 | 291.59696
150.939 | 3.037548 | 1299.315 | -2.584273 | 273.304064
150.949 | 3.037906 | 1169.038 | -2.582361 | 245.901008
150.959 | 3.038263 | 1011.133 | -2.584183 | 212.686608
150.969 | 3.03862 | 998.3781 | -2.583141 | 210.0036
150.979 | 3.038918 | 972.2725 | -2.584225 | 204.512432
150.989 | 3.039275 | 940.6176 | -2.582543 | 197.853968
150.999 | 3.039633 | 872.2296 | -2.584091 | 183.468912
151.009 | 3.03993 | 830.0704 | -2.582441 | 174.60096
151.019 | 3.040288 | 812.3524 | -2.584042 | 170.874064
151.029 | 3.040586 | 795.762 | -2.582359 | 167.384368
151.039 | 3.040943 | 782.6689 | -2.584079 | 164.630304
151.049 | 3.0413 | 765.119 | -2.582451 | 160.938768
151.059 | 3.041598 | 735.2225 | -2.584303 | 154.650192
151.069 | 3.041955 | 712.4521 | -2.582409 | 149.86056
151.079 | 3.042313 | 693.9875 | -2.584214 | 145.976624
151.089 | 3.042611 | 670.079 | -2.581955 | 140.947616
151.099 | 3.042968 | 652.3738 | -2.583719 | 137.223408
151.109 | 3.043325 | 636.6031 | -2.582776 | 133.90612
151.119 | 3.043683 | 620.6416 | -2.584341 | 130.548704
151.129 | 3.043981 | 603.6912 | -2.582422 | 126.983272
151.139 | 3.044338 | 581.875 | -2.584323 | 122.394352
151.149 | 3.044695 | 515.998 | -2.582393 | 108.53748
151.159 | 3.045053 | 496.2155 | -2.584649 | 104.376336
151.169 | 3.04541 | 486.2227 | -2.582276 | 102.274392
151.179 | 3.045708 | 470.4227 | -2.583994 | 98.950944
151.189 | 3.046065 | 454.7063 | -2.582441 | 95.64508
151.199 | 3.046422 | 438.4314 | -2.583978 | 92.221744
151.209 | 3.04672 | 421.4883 | -2.582014 | 88.657848
151.219 | 3.047078 | 406.4133 | -2.584622 | 85.486896
151.229 | 3.047435 | 393.6483 | -2.583138 | 82.801856
151.239 | 3.047733 | 381.5451 | -2.58434 | 80.256008
151.249 | 3.04809 | 368.707 | -2.582822 | 77.555576
151.259 | 3.048388 | 349.7618 | -2.584158 | 73.57056
151.269 | 3.048745 | 326.3311 | -2.582691 | 68.64204
151.279 | 3.049043 | 309.9688 | -2.58464 | 65.200308
151.289 | 3.0494 | 292.3128 | -2.582354 | 61.48646
151.299 | 3.049698 | 279.0677 | -2.584239 | 58.70042
151.309 | 3.050056 | 270.5966 | -2.582427 | 56.918568
151.319 | 3.050413 | 262.9372 | -2.584349 | 55.30746
151.329 | 3.050711 | 255.7456 | -2.582203 | 53.794748
151.339 | 3.051068 | 247.7346 | -2.58483 | 52.109676
151.349 | 3.051426 | 239.675 | -2.582529 | 50.41438
151.359 | 3.051723 | 233.1567 | -2.584703 | 49.043296
151.369 | 3.05208 | 227.4235 | -2.58204 | 47.837336
151.379 | 3.052438 | 220.6787 | -2.584375 | 46.418604
151.389 | 3.052735 | 214.6869 | -2.582834 | 45.158264
151.399 | 3.053093 | 208.5738 | -2.584342 | 43.872408
151.409 | 3.05345 | 202.6402 | -2.582964 | 42.624292
151.419 | 3.053808 | 197.4973 | -2.58443 | 41.542516
151.429 | 3.054105 | 191.5155 | -2.583036 | 40.28428
151.439 | 3.054463 | 183.6535 | -2.584411 | 38.63054
151.449 | 3.05482 | 175.9522 | -2.582576 | 37.010616
151.459 | 3.055118 | 168.1051 | -2.584234 | 35.360036
151.469 | 3.055475 | 158.9975 | -2.582539 | 33.44429

## Substrate only_03
time | extension | axial load | axial strain | axial stress
s | mm | N | % | MPa
0.436 | 0.0003573516 | 9.799642 | 0.0003368848 | 2.18546875
0.446 | 0.0006551446 | 16.08634 | 0.001363065 | 3.58749725
0.456 | 0.000893379 | 22.54571 | 0.001402964 | 5.0280355
0.466 | 0.001191172 | 28.24613 | 0.002318117 | 6.2993145
0.476 | 0.001488965 | 35.86091 | 0.003540239 | 7.9975265
0.486 | 0.001786758 | 42.87484 | 0.003500056 | 9.561739
0.496 | 0.002084551 | 50.41401 | 0.004625397 | 11.243089
0.506 | 0.002441903 | 58.05918 | 0.005754469 | 12.948078
0.516 | 0.002739696 | 65.92518 | 0.006321581 | 14.702315
0.526 | 0.003037489 | 74.40381 | 0.007222594 | 16.593178
0.536 | 0.00339484 | 82.8956 | 0.008000463 | 18.486976
0.546 | 0.003692633 | 91.16915 | 0.008830808 | 20.332104
0.556 | 0.004049985 | 100.0833 | 0.009727734 | 22.320094
0.566 | 0.004407336 | 109.1888 | 0.01070101 | 24.350764
0.576 | 0.00470513 | 117.6522 | 0.01200464 | 26.238226
0.586 | 0.005062481 | 126.6561 | 0.01262387 | 28.246222
0.596 | 0.005360274 | 135.2843 | 0.01364891 | 30.17045
0.606 | 0.005717626 | 143.9152 | 0.01440973 | 32.095274
0.616 | 0.006015418 | 152.2403 | 0.01533629 | 33.951904
0.626 | 0.00637277 | 160.8204 | 0.0162309 | 35.86538
0.636 | 0.006670563 | 169.3214 | 0.0172395 | 37.761244
0.646 | 0.007027915 | 177.6959 | 0.01843632 | 39.62888
0.656 | 0.007325708 | 186.1571 | 0.01945255 | 41.515856
0.666 | 0.007683059 | 194.3771 | 0.02019543 | 43.349048
0.676 | 0.007980852 | 202.4604 | 0.02101707 | 45.151748
0.686 | 0.008338205 | 210.9927 | 0.02195116 | 47.054568
0.696 | 0.008635997 | 219.2807 | 0.02281245 | 48.902924
0.706 | 0.00893379 | 227.2795 | 0.02348299 | 50.686776
0.716 | 0.009291141 | 235.273 | 0.0247481 | 52.469452
0.726 | 0.009588935 | 243.8951 | 0.02558015 | 54.392304
0.736 | 0.009946287 | 251.922 | 0.02591099 | 56.182432
0.746 | 0.01030364 | 260.6982 | 0.02697377 | 58.139656
0.756 | 0.01060143 | 268.7093 | 0.02816175 | 59.92624
0.766 | 0.01095878 | 277.1599 | 0.02876819 | 61.810864
0.776 | 0.01125658 | 285.8168 | 0.02994498 | 63.741476
0.786 | 0.01161393 | 294.0305 | 0.03105284 | 65.573252
0.796 | 0.01197128 | 302.2566 | 0.03151795 | 67.4078
0.806 | 0.01226907 | 310.7174 | 0.03294059 | 69.294704
0.816 | 0.01262642 | 319.0707 | 0.03359219 | 71.157608
0.826 | 0.01298377 | 327.3411 | 0.0343966 | 73.002032
0.836 | 0.01328157 | 335.8042 | 0.03548194 | 74.889424
0.846 | 0.01363892 | 344.1729 | 0.03621381 | 76.755784
0.856 | 0.01399627 | 352.2364 | 0.03704901 | 78.554056
0.866 | 0.01429406 | 360.0227 | 0.03788829 | 80.290528
0.876 | 0.01465142 | 367.5682 | 0.03867232 | 81.973288
0.886 | 0.01494921 | 375.5638 | 0.03997908 | 83.756416
0.896 | 0.01530656 | 383.3351 | 0.04029253 | 85.489552
0.906 | 0.01560435 | 391.6686 | 0.04166128 | 87.348032
0.916 | 0.0159617 | 399.5981 | 0.04229783 | 89.116424
0.926 | 0.0162595 | 407.3828 | 0.04365759 | 90.852552
0.936 | 0.01661685 | 415.319 | 0.04376358 | 92.622432
0.946 | 0.01691464 | 423.749 | 0.04477521 | 94.502456
0.956 | 0.01721244 | 431.5078 | 0.04597118 | 96.232776
0.966 | 0.01756979 | 438.6753 | 0.0466795 | 97.831248
0.976 | 0.01786758 | 447.0089 | 0.04777903 | 99.689768
0.986 | 0.01822493 | 455.2425 | 0.04854248 | 101.525976
0.996 | 0.01852272 | 463.2301 | 0.048968 | 103.307344
1.006 | 0.01888008 | 471.4442 | 0.0501503 | 105.1392
1.016 | 0.01917787 | 479.3015 | 0.05100534 | 106.891496
1.026 | 0.01953522 | 487.244 | 0.051895 | 108.6628
1.036 | 0.01989257 | 494.9021 | 0.0528571 | 110.370672
1.046 | 0.02019037 | 503.406 | 0.0536956 | 112.267176
1.056 | 0.02054772 | 511.5038 | 0.05458446 | 114.073104
1.066 | 0.02090507 | 519.6121 | 0.05546563 | 115.881368
1.076 | 0.02126242 | 527.7043 | 0.05590401 | 117.686056
1.086 | 0.02156021 | 536.2985 | 0.05768613 | 119.602704
1.096 | 0.02191757 | 544.0311 | 0.05842556 | 121.327192
1.106 | 0.02221536 | 552.2514 | 0.05929149 | 123.16044
1.116 | 0.02257271 | 560.5264 | 0.06006254 | 125.00588
1.126 | 0.0228705 | 568.2704 | 0.06087542 | 126.732912
1.136 | 0.02322785 | 576.0275 | 0.06158164 | 128.462864
1.146 | 0.02358521 | 584.2106 | 0.06244384 | 130.287816
1.156 | 0.023883 | 591.5101 | 0.06336333 | 131.915728
1.166 | 0.02418079 | 598.9565 | 0.06400402 | 133.576392
1.176 | 0.02453815 | 607.2478 | 0.06433282 | 135.425472
1.186 | 0.02489549 | 614.9977 | 0.06558981 | 137.153824
1.196 | 0.02519329 | 622.6929 | 0.06654062 | 138.869968
1.206 | 0.02549108 | 630.0641 | 0.06777535 | 140.513856
1.216 | 0.02584843 | 637.9344 | 0.06836122 | 142.26904
1.226 | 0.02614623 | 645.8239 | 0.06926489 | 144.028512
1.236 | 0.02650358 | 653.4949 | 0.07014995 | 145.739264
1.246 | 0.02680137 | 661.1494 | 0.0709732 | 147.446352
1.256 | 0.02715872 | 669.1855 | 0.07193266 | 149.238528
1.266 | 0.02751607 | 677.1832 | 0.07303088 | 151.022128
1.276 | 0.02781387 | 685.1118 | 0.07380766 | 152.79032
1.286 | 0.02817122 | 692.955 | 0.07451701 | 154.539472
1.296 | 0.02846901 | 701.4149 | 0.07542868 | 156.42616
1.306 | 0.02882636 | 708.6617 | 0.07675789 | 158.042304
1.316 | 0.02918371 | 717.0128 | 0.07747691 | 159.90472
1.326 | 0.02948151 | 724.6559 | 0.07884947 | 161.609248
1.336 | 0.02983886 | 732.811 | 0.07889978 | 163.427968
1.346 | 0.03019621 | 740.8387 | 0.08027503 | 165.218272
1.356 | 0.030494 | 748.7528 | 0.0806985 | 166.983232
1.366 | 0.03085136 | 756.2448 | 0.08159077 | 168.654064
1.376 | 0.03114915 | 764.23 | 0.08219219 | 170.434896
1.386 | 0.0315065 | 771.5841 | 0.08316422 | 172.07496
1.396 | 0.03180429 | 779.3384 | 0.08407698 | 173.804288
1.406 | 0.03216165 | 787.0306 | 0.08490002 | 175.51976
1.416 | 0.03245944 | 795.0853 | 0.08625881 | 177.316064
1.426 | 0.03281679 | 802.7672 | 0.0867072 | 179.029248
1.436 | 0.03311458 | 810.3832 | 0.08753252 | 180.727744
1.446 | 0.03341238 | 817.6891 | 0.08865835 | 182.357072
1.456 | 0.03376973 | 825.4734 | 0.0890071 | 184.093104
1.466 | 0.03406752 | 832.6769 | 0.09030716 | 185.699584
1.476 | 0.03442487 | 840.9838 | 0.0910815 | 187.552128
1.486 | 0.03478222 | 848.7573 | 0.09182804 | 189.28576
1.496 | 0.03508001 | 856.5041 | 0.09252125 | 191.013408
1.506 | 0.03543737 | 864.0107 | 0.09359227 | 192.687488
1.516 | 0.03573516 | 872.0082 | 0.09479279 | 194.471056
1.526 | 0.03609251 | 880.017 | 0.09559803 | 196.257136
1.536 | 0.03639031 | 887.5814 | 0.09645831 | 197.944112
1.546 | 0.03674766 | 895.399 | 0.09772303 | 199.687568
1.556 | 0.03710501 | 903.8899 | 0.09819736 | 201.581152
1.566 | 0.03746236 | 911.5407 | 0.09928592 | 203.287408
1.576 | 0.03776015 | 919.1206 | 0.09965238 | 204.97784
1.586 | 0.03811751 | 927.3442 | 0.1007472 | 206.811824
1.596 | 0.0384153 | 935.012 | 0.1018663 | 208.52184
1.606 | 0.03877265 | 942.3634 | 0.1026617 | 210.161328
1.616 | 0.03913 | 950.3143 | 0.1031658 | 211.934512
1.626 | 0.0394278 | 957.8458 | 0.1042398 | 213.614144
1.636 | 0.03978515 | 965.5521 | 0.1050991 | 215.332768
1.646 | 0.04008294 | 972.9446 | 0.1063845 | 216.981408
1.656 | 0.04044029 | 980.7328 | 0.1069949 | 218.718304
1.666 | 0.04073808 | 988.0479 | 0.1074918 | 220.349664
1.676 | 0.04103588 | 995.4809 | 0.1080622 | 222.007344
1.686 | 0.04139323 | 1002.378 | 0.1089065 | 223.54552
1.696 | 0.04169102 | 1010.505 | 0.110053 | 225.358016
1.706 | 0.04204837 | 1018.004 | 0.1111389 | 227.030272
1.716 | 0.04234616 | 1025.373 | 0.1120066 | 228.67368
1.726 | 0.04270352 | 1033.067 | 0.1129433 | 230.389584
1.736 | 0.04300131 | 1040.5 | 0.1134014 | 232.047312
1.746 | 0.04335866 | 1047.945 | 0.1144112 | 233.707536
1.756 | 0.04365646 | 1055.588 | 0.1149209 | 235.41208
1.766 | 0.04401381 | 1062.896 | 0.1160049 | 237.041824
1.776 | 0.04437116 | 1070.809 | 0.1164682 | 238.806672
1.786 | 0.04466895 | 1078.952 | 0.1179054 | 240.62256
1.796 | 0.0450263 | 1086.682 | 0.1187336 | 242.34656
1.806 | 0.04538365 | 1093.586 | 0.119774 | 243.886352
1.816 | 0.04568145 | 1101.759 | 0.1205608 | 245.708944
1.826 | 0.0460388 | 1109.652 | 0.1212602 | 247.469248
1.836 | 0.04633659 | 1117.115 | 0.121607 | 249.133504
1.846 | 0.04669394 | 1124.694 | 0.122945 | 250.823792
1.856 | 0.0470513 | 1132.324 | 0.1238782 | 252.525424
1.866 | 0.04734909 | 1139.729 | 0.1243653 | 254.176928
1.876 | 0.04770644 | 1146.868 | 0.125407 | 255.768944
1.886 | 0.04800423 | 1154.697 | 0.12668 | 257.514864
1.896 | 0.04830202 | 1161.755 | 0.1271263 | 259.08888
1.906 | 0.04865938 | 1168.898 | 0.1284922 | 260.682048
1.916 | 0.04895717 | 1176.157 | 0.1287593 | 262.30096
1.926 | 0.04931452 | 1183.794 | 0.1296473 | 264.003952
1.936 | 0.04961231 | 1190.77 | 0.1304538 | 265.559792
1.946 | 0.04996967 | 1198.261 | 0.1314942 | 267.23048
1.956 | 0.05026746 | 1205.902 | 0.1325325 | 268.934496
1.966 | 0.05062481 | 1213.024 | 0.1335816 | 270.522784
1.976 | 0.0509226 | 1220.137 | 0.1338558 | 272.109088
1.986 | 0.05127996 | 1227.896 | 0.1348933 | 273.839488
1.996 | 0.05157775 | 1235.505 | 0.1354483 | 275.53632
2.006 | 0.0519351 | 1242.882 | 0.1361516 | 277.181632
2.016 | 0.05229245 | 1250.786 | 0.1375689 | 278.944256
2.026 | 0.0526498 | 1258.458 | 0.1382111 | 280.655232
2.036 | 0.05294759 | 1265.748 | 0.139422 | 282.281024
2.046 | 0.05330495 | 1273.275 | 0.1399425 | 283.95968
2.056 | 0.0536623 | 1281.224 | 0.1412279 | 285.732352
2.066 | 0.05396009 | 1288.872 | 0.1413088 | 287.43792
2.076 | 0.05431744 | 1296.536 | 0.1425506 | 289.147168
2.086 | 0.05461524 | 1303.766 | 0.143687 | 290.759488
2.096 | 0.05497259 | 1311.229 | 0.1441766 | 292.423872
2.106 | 0.05532994 | 1318.639 | 0.1452559 | 294.076384
2.116 | 0.05562773 | 1325.699 | 0.1464739 | 295.651072
2.126 | 0.05598509 | 1333.493 | 0.1473623 | 297.38912
2.136 | 0.05628288 | 1340.794 | 0.1476933 | 299.017376
2.146 | 0.05664023 | 1347.533 | 0.1490253 | 300.520384
2.156 | 0.05693802 | 1355.103 | 0.1494524 | 302.208608
2.166 | 0.05729538 | 1362.081 | 0.1506072 | 303.764672
2.176 | 0.05765273 | 1369.631 | 0.1509165 | 305.448544
2.186 | 0.05795052 | 1376.625 | 0.1522184 | 307.008256
2.196 | 0.05824831 | 1383.413 | 0.1527109 | 308.522112
2.206 | 0.05860566 | 1390.894 | 0.1539519 | 310.190464
2.216 | 0.05890346 | 1398.067 | 0.1545288 | 311.790112
2.226 | 0.05926081 | 1405.373 | 0.1552173 | 313.419392
2.236 | 0.05961816 | 1412.754 | 0.1560414 | 315.065536
2.246 | 0.05991595 | 1419.947 | 0.1570633 | 316.66976
2.256 | 0.06027331 | 1427.493 | 0.1578074 | 318.35248
2.266 | 0.06063066 | 1434.701 | 0.158605 | 319.960096
2.276 | 0.06092845 | 1442.095 | 0.1595648 | 321.609024
2.286 | 0.0612858 | 1449.33 | 0.1607666 | 323.222624
2.296 | 0.06164315 | 1456.853 | 0.1611938 | 324.90032
2.306 | 0.06194095 | 1463.923 | 0.16186 | 326.47712
2.316 | 0.0622983 | 1471.042 | 0.1628333 | 328.06464
2.326 | 0.06265565 | 1478.324 | 0.1636746 | 329.688768
2.336 | 0.06295344 | 1485.492 | 0.1650014 | 331.287136
2.346 | 0.06331079 | 1492.577 | 0.1658449 | 332.8672
2.356 | 0.06360859 | 1500.022 | 0.1662688 | 334.527584
2.366 | 0.06396594 | 1506.666 | 0.1669544 | 336.009344
2.376 | 0.06426373 | 1513.947 | 0.16799 | 337.63312
2.386 | 0.06462108 | 1520.528 | 0.1687025 | 339.1008
2.396 | 0.06491887 | 1527.436 | 0.1699695 | 340.641344
2.406 | 0.06527622 | 1534.398 | 0.1707427 | 342.193952
2.416 | 0.06557402 | 1541.224 | 0.1712313 | 343.716448
2.426 | 0.06593137 | 1548.331 | 0.1724957 | 345.301312
2.436 | 0.06622916 | 1555.343 | 0.1727499 | 346.86496
2.446 | 0.06658652 | 1561.802 | 0.1736951 | 348.305536
2.456 | 0.06688431 | 1568.979 | 0.1749693 | 349.906208
2.466 | 0.06724166 | 1576.1875 | 0.1754311 | 351.513728
2.476 | 0.06753945 | 1582.791 | 0.1763265 | 352.986336
2.486 | 0.06789681 | 1589.901 | 0.1772328 | 354.572128
2.496 | 0.06825416 | 1596.97 | 0.1781316 | 356.148448
2.506 | 0.06855195 | 1604.109375 | 0.1790994 | 357.740704
2.516 | 0.0689093 | 1611.295 | 0.179339 | 359.343136
2.526 | 0.06926666 | 1618.385 | 0.1807965 | 360.924448
2.536 | 0.06956445 | 1625.435 | 0.1817957 | 362.496736
2.546 | 0.0699218 | 1632.517 | 0.1820642 | 364.075968
2.556 | 0.07027915 | 1639.729 | 0.1834363 | 365.684384
2.566 | 0.07057694 | 1646.616 | 0.1839143 | 367.220352
2.576 | 0.07093429 | 1653.71 | 0.1851826 | 368.802432
2.586 | 0.07123209 | 1660.501 | 0.1855083 | 370.316928
2.596 | 0.07158944 | 1667.831 | 0.1867473 | 371.95168
2.606 | 0.07194679 | 1674.929 | 0.1877147 | 373.534624
2.616 | 0.07224458 | 1681.091 | 0.188165 | 374.908704
2.626 | 0.07260194 | 1687.421 | 0.1890416 | 376.320448
2.636 | 0.07289973 | 1694.999 | 0.1895271 | 378.010464
2.646 | 0.07319752 | 1701.421875 | 0.1904032 | 379.44288
2.656 | 0.07355487 | 1707.968 | 0.1915257 | 380.902784
2.666 | 0.07385267 | 1714.331 | 0.1924899 | 382.321728
2.676 | 0.07421002 | 1721.162 | 0.1930293 | 383.84528
2.686 | 0.07450781 | 1727.647 | 0.1938469 | 385.29152
2.696 | 0.07486517 | 1733.81 | 0.1949004 | 386.665952
2.706 | 0.07516296 | 1740.678 | 0.195654 | 388.197536
2.716 | 0.07552031 | 1747.166 | 0.1966194 | 389.644448
2.726 | 0.0758181 | 1753.786 | 0.1977605 | 391.1208
2.736 | 0.07617545 | 1760.29 | 0.1981773 | 392.57136
2.746 | 0.0765328 | 1767.261 | 0.1991293 | 394.126112
2.756 | 0.0768306 | 1774.12 | 0.1999621 | 395.655776
2.766 | 0.07718795 | 1781.034 | 0.2008743 | 397.1976
2.776 | 0.0775453 | 1787.964 | 0.2011873 | 398.743104
2.786 | 0.07784309 | 1794.422 | 0.2027488 | 400.18336
2.796 | 0.07820044 | 1800.744 | 0.2035138 | 401.593216
2.806 | 0.07855779 | 1807.637 | 0.2044718 | 403.130432
2.816 | 0.07885559 | 1814.144 | 0.2047366 | 404.5816
2.826 | 0.07921294 | 1820.803 | 0.2059671 | 406.066688
2.836 | 0.07951073 | 1827.362 | 0.206746 | 407.52944
2.846 | 0.07986808 | 1833.838 | 0.2074759 | 408.973696
2.856 | 0.08016588 | 1840.114 | 0.2083548 | 410.373312
2.866 | 0.08052323 | 1846.446 | 0.2092188 | 411.785504
2.876 | 0.08082102 | 1852.952 | 0.2100301 | 413.236384
2.886 | 0.08117838 | 1858.814 | 0.2110931 | 414.54368
2.896 | 0.08147617 | 1864.976 | 0.2118472 | 415.918016
2.906 | 0.08183352 | 1871.373 | 0.2125802 | 417.344544
2.916 | 0.08213131 | 1877.453 | 0.2130753 | 418.700608
2.926 | 0.08248867 | 1883.893 | 0.2142571 | 420.136768
2.936 | 0.08278646 | 1889.669 | 0.2154883 | 421.424736
2.946 | 0.08314381 | 1895.971 | 0.2162462 | 422.830368
2.956 | 0.0834416 | 1902.069 | 0.2171439 | 424.190272
2.966 | 0.08373939 | 1907.66 | 0.2178537 | 425.437024
2.976 | 0.08409675 | 1914.497 | 0.2184228 | 426.961888
2.986 | 0.0844541 | 1920.763 | 0.2191072 | 428.359264
2.996 | 0.08475189 | 1926.568 | 0.2200478 | 429.653952
3.006 | 0.08510924 | 1933.762 | 0.2212873 | 431.258176
3.016 | 0.08546659 | 1939.874 | 0.2215841 | 432.621312
3.026 | 0.08576438 | 1945.844 | 0.2226033 | 433.952704
3.036 | 0.08612174 | 1952.11 | 0.2233707 | 435.35008
3.046 | 0.08641953 | 1958.224 | 0.2242396 | 436.713568
3.056 | 0.08677688 | 1964.096 | 0.2250964 | 438.0232
3.066 | 0.08713423 | 1971.059 | 0.2260592 | 439.576096
3.076 | 0.08743202 | 1977.003 | 0.2269161 | 440.901728
3.086 | 0.08778938 | 1983.324 | 0.2278643 | 442.311264
3.096 | 0.08814673 | 1989.471 | 0.2288784 | 443.682176
3.106 | 0.08844453 | 1995.301 | 0.2299428 | 444.982432
3.116 | 0.08880188 | 2001.21 | 0.2306044 | 446.300256
3.126 | 0.08909967 | 2007.157 | 0.231128 | 447.626496
3.136 | 0.08945702 | 2013.136 | 0.2322058 | 448.95984
3.146 | 0.08975481 | 2019.086 | 0.2327453 | 450.28672
3.156 | 0.09005261 | 2024.908 | 0.2333087 | 451.585088
3.166 | 0.09040996 | 2030.621 | 0.2343545 | 452.859296
3.176 | 0.09070775 | 2036.794 | 0.2351994 | 454.235872
3.186 | 0.0910651 | 2042.433 | 0.2359008 | 455.493568
3.196 | 0.09136289 | 2048.29 | 0.2369316 | 456.799744
3.206 | 0.09172025 | 2054.198 | 0.2378144 | 458.117408
3.216 | 0.09201804 | 2060.59 | 0.2387626 | 459.542848
3.226 | 0.09237539 | 2066.226 | 0.239587 | 460.79968
3.236 | 0.09273274 | 2072.205 | 0.2403098 | 462.133216
3.246 | 0.09303053 | 2078.177 | 0.2411913 | 463.464864
3.256 | 0.09338788 | 2084.36 | 0.2421346 | 464.843808
3.266 | 0.09374524 | 2090.676 | 0.2433314 | 466.252352
3.276 | 0.09404303 | 2096.423 | 0.2437269 | 467.534144
3.286 | 0.09440038 | 2102.487 | 0.2451468 | 468.8864
3.296 | 0.09469817 | 2108.122 | 0.2456842 | 470.143072
3.306 | 0.09505553 | 2114.191 | 0.2467281 | 471.496704
3.316 | 0.09541288 | 2119.535 | 0.2475802 | 472.68848
3.326 | 0.09571067 | 2125.643 | 0.2484455 | 474.050624
3.336 | 0.09606803 | 2131.448 | 0.2492488 | 475.34512
3.346 | 0.09636582 | 2136.691 | 0.2500575 | 476.514464
3.356 | 0.09672317 | 2142.482 | 0.2507861 | 477.806016
3.366 | 0.09702096 | 2147.998 | 0.2515942 | 479.036096
3.376 | 0.09737832 | 2154.008 | 0.2521984 | 480.376416
3.386 | 0.09767611 | 2159.61 | 0.2534604 | 481.625696
3.396 | 0.0979739 | 2164.734 | 0.2544157 | 482.768544
3.406 | 0.09833125 | 2170.427 | 0.2550319 | 484.038176
3.416 | 0.09862904 | 2176.102 | 0.2558345 | 485.303648
3.426 | 0.09898639 | 2181.621 | 0.2566434 | 486.534464
3.436 | 0.09928419 | 2187.136 | 0.2577525 | 487.764608
3.446 | 0.09964154 | 2193.019 | 0.2587026 | 489.076384
3.456 | 0.09999889 | 2198.737 | 0.259179 | 490.351712
3.466 | 0.1002967 | 2204.283 | 0.2598247 | 491.588512
3.476 | 0.100654 | 2210.35 | 0.26089 | 492.941472
3.486 | 0.1010114 | 2215.903 | 0.2621532 | 494.179872
3.496 | 0.1013687 | 2221.474 | 0.2633773 | 495.422368
3.506 | 0.1016665 | 2227.606 | 0.2637353 | 496.78992
3.516 | 0.1020239 | 2233.126 | 0.2648693 | 498.021056
3.526 | 0.1023812 | 2238.761 | 0.2656384 | 499.277696
3.536 | 0.1027386 | 2244.434 | 0.2665146 | 500.542848
3.546 | 0.1030364 | 2250.024 | 0.2672243 | 501.789568
3.556 | 0.1033937 | 2255.8125 | 0.2683924 | 503.080384
3.566 | 0.1037511 | 2261.587 | 0.2691446 | 504.368128
3.576 | 0.1040489 | 2267.283 | 0.26983 | 505.638496
3.586 | 0.1044062 | 2272.508 | 0.2711169 | 506.803648
3.596 | 0.104704 | 2278.047 | 0.2719261 | 508.03904
3.606 | 0.1050614 | 2283.3125 | 0.2729184 | 509.213312
3.616 | 0.1053592 | 2288.791 | 0.273877 | 510.435168
3.626 | 0.1057165 | 2293.911 | 0.2742289 | 511.57696
3.636 | 0.1060143 | 2299.145 | 0.2751751 | 512.744256
3.646 | 0.1063717 | 2304.512 | 0.2760722 | 513.94112
3.656 | 0.1066695 | 2309.888 | 0.2770731 | 515.14016
3.666 | 0.1070268 | 2315.309 | 0.2782876 | 516.348992
3.676 | 0.1073246 | 2320.415 | 0.2787546 | 517.48768
3.686 | 0.107682 | 2325.941 | 0.2798631 | 518.72016
3.696 | 0.1079797 | 2331.316 | 0.280528 | 519.918816
3.706 | 0.1083371 | 2336.441 | 0.2813152 | 521.061696
3.716 | 0.1086944 | 2341.987 | 0.2820625 | 522.298528
3.726 | 0.1089922 | 2347.641 | 0.2837331 | 523.559616
3.736 | 0.1093496 | 2352.998 | 0.2845515 | 524.754144
3.746 | 0.1097069 | 2358.596 | 0.2853702 | 526.002656
3.756 | 0.1100047 | 2363.796 | 0.2866029 | 527.162272
3.766 | 0.1103621 | 2368.815 | 0.2871936 | 528.2816
3.776 | 0.1107194 | 2374.303 | 0.2879713 | 529.505504
3.786 | 0.1110172 | 2380.192 | 0.2889651 | 530.818944
3.796 | 0.1113746 | 2384.802 | 0.2898764 | 531.847008
3.806 | 0.1117319 | 2390.453 | 0.291077 | 533.10736
3.816 | 0.1120297 | 2395.774 | 0.2917169 | 534.293984
3.826 | 0.1123871 | 2400.5 | 0.2927179 | 535.348
3.836 | 0.1126849 | 2405.533 | 0.2938475 | 536.470432
3.846 | 0.1130422 | 2410.364 | 0.2945943 | 537.547776
3.856 | 0.11334 | 2415.603 | 0.295667 | 538.715968
3.866 | 0.1136378 | 2420.5625 | 0.2963992 | 539.822144
3.876 | 0.1139952 | 2425.268 | 0.2969549 | 540.871616
3.886 | 0.114293 | 2430.5 | 0.2985726 | 542.0384
3.896 | 0.1146503 | 2435.049 | 0.2991494 | 543.0528
3.906 | 0.1149481 | 2440.167 | 0.3000266 | 544.194112
3.916 | 0.1153055 | 2444.846 | 0.3005378 | 545.23776
3.926 | 0.1156032 | 2449.852 | 0.3019306 | 546.354176
3.936 | 0.1159606 | 2454.529 | 0.3026186 | 547.397248
3.946 | 0.1163179 | 2459.685 | 0.3036313 | 548.546944
3.956 | 0.1166157 | 2464.448 | 0.3047141 | 549.609408
3.966 | 0.1169731 | 2469.653 | 0.3056528 | 550.769984
3.976 | 0.1173304 | 2474.176 | 0.3067857 | 551.778688
3.986 | 0.1176282 | 2478.976 | 0.3075795 | 552.849216
3.996 | 0.1179856 | 2484.382 | 0.3084829 | 554.054912
4.006 | 0.1183429 | 2489.101 | 0.3096106 | 555.107264
4.016 | 0.1186407 | 2493.413 | 0.3098195 | 556.068928
4.026 | 0.1189981 | 2498.268 | 0.311089 | 557.15168
4.036 | 0.1193554 | 2502.993 | 0.3122724 | 558.205376
4.046 | 0.1196532 | 2507.348 | 0.3129874 | 559.17664
4.056 | 0.1200106 | 2512.234 | 0.3141794 | 560.26624
4.066 | 0.1203084 | 2516.588 | 0.3153657 | 561.237248
4.076 | 0.1206657 | 2520.76 | 0.3157885 | 562.167808
4.086 | 0.1210231 | 2525.604 | 0.3171882 | 563.248128
4.096 | 0.1213209 | 2529.633 | 0.3180289 | 564.146496
4.106 | 0.1216782 | 2533.803 | 0.3187406 | 565.076416
4.116 | 0.121976 | 2538.706 | 0.3199427 | 566.169856
4.126 | 0.1222738 | 2542.524 | 0.3209219 | 567.021504
4.136 | 0.1226312 | 2546.865 | 0.321387 | 567.989376
4.146 | 0.1229289 | 2550.714 | 0.322678 | 568.848
4.156 | 0.1232863 | 2554.737 | 0.3236568 | 569.745024
4.166 | 0.1235841 | 2559.342 | 0.3241915 | 570.771968
4.176 | 0.1239415 | 2563.371 | 0.3255069 | 571.670656
4.186 | 0.1242988 | 2567.702 | 0.3264666 | 572.636544
4.196 | 0.1245966 | 2571.475 | 0.3276919 | 573.477952
4.206 | 0.1249539 | 2575.829 | 0.3288353 | 574.449024
4.216 | 0.1253113 | 2579.876 | 0.3296524 | 575.351424
4.226 | 0.1256091 | 2584.332 | 0.3305417 | 576.345152
4.236 | 0.1259664 | 2588.277 | 0.3318303 | 577.22496
4.246 | 0.1262642 | 2591.998 | 0.3325103 | 578.054848
4.256 | 0.1266216 | 2595.963 | 0.3338582 | 578.939072
4.266 | 0.1269789 | 2599.567 | 0.3346936 | 579.742848
4.276 | 0.1272767 | 2603.725 | 0.3354667 | 580.670208
4.286 | 0.1276341 | 2607.477 | 0.3366796 | 581.50688
4.296 | 0.1279319 | 2611.063 | 0.3374476 | 582.306688
4.306 | 0.1282892 | 2614.416 | 0.3389959 | 583.054336
4.316 | 0.128587 | 2618.334 | 0.3396396 | 583.928128
4.326 | 0.1289444 | 2621.886 | 0.3405467 | 584.72032
4.336 | 0.1292422 | 2625.168 | 0.341886 | 585.452224
4.346 | 0.1295995 | 2628.281 | 0.3426607 | 586.146432
4.356 | 0.1298973 | 2631.443 | 0.3438262 | 586.851712
4.366 | 0.1302547 | 2634.696 | 0.3450043 | 587.577216
4.376 | 0.1305524 | 2638.168 | 0.3454155 | 588.351552
4.386 | 0.1308502 | 2640.952 | 0.3469045 | 588.972416
4.396 | 0.1312076 | 2644.217 | 0.3477582 | 589.700416
4.406 | 0.1315054 | 2647.428 | 0.3489413 | 590.416704
4.416 | 0.1318627 | 2650.645 | 0.3497267 | 591.13408
4.426 | 0.1322201 | 2653.584 | 0.3507749 | 591.78944
4.436 | 0.1325179 | 2656.675 | 0.3518873 | 592.478848
4.446 | 0.1328752 | 2659.596 | 0.3527 | 593.13024
4.456 | 0.1332326 | 2663.022 | 0.3547613 | 593.894208
4.466 | 0.1335304 | 2665.43 | 0.3556914 | 594.431424
4.476 | 0.1338877 | 2668.057 | 0.3566481 | 595.017216
4.486 | 0.1341855 | 2671.204 | 0.3577783 | 595.718976
4.496 | 0.1345429 | 2673.741 | 0.358887 | 596.2848
4.506 | 0.1349002 | 2676.674 | 0.360099 | 596.93888
4.516 | 0.135198 | 2678.958 | 0.3614465 | 597.448192
4.526 | 0.1355554 | 2681.353 | 0.3624285 | 597.982272
4.536 | 0.1359127 | 2683.803 | 0.3635784 | 598.528704
4.546 | 0.1362105 | 2686.333 | 0.3646667 | 599.092864
4.556 | 0.1365679 | 2688.158 | 0.3657122 | 599.500096
4.566 | 0.1368657 | 2690.476 | 0.3670156 | 600.016896
4.576 | 0.137223 | 2692.146 | 0.3681675 | 600.389312
4.586 | 0.1375208 | 2694.475 | 0.3693773 | 600.908736
4.596 | 0.1378782 | 2696.161 | 0.3705037 | 601.284864
4.606 | 0.138176 | 2697.772 | 0.3719026 | 601.64416
4.616 | 0.1385333 | 2699.706 | 0.3727003 | 602.075456
4.626 | 0.1388311 | 2701.159 | 0.3740659 | 602.39936
4.636 | 0.1391885 | 2703.027 | 0.375009 | 602.816064
4.646 | 0.1394862 | 2704.384 | 0.3761032 | 603.11872
4.656 | 0.1398436 | 2705.817 | 0.3776256 | 603.438336
4.666 | 0.1401414 | 2706.869 | 0.3786303 | 603.672896
4.676 | 0.1404987 | 2708.642 | 0.3794292 | 604.068224
4.686 | 0.1408561 | 2709.948 | 0.3810973 | 604.359488
4.696 | 0.1411539 | 2711.379 | 0.3817699 | 604.67872
4.706 | 0.1415112 | 2711.979 | 0.3829161 | 604.812352
4.716 | 0.1418686 | 2713.864 | 0.3843105 | 605.232768
4.726 | 0.1421664 | 2714.539 | 0.3857341 | 605.38336
4.736 | 0.1425237 | 2715.728 | 0.3868974 | 605.648576
4.746 | 0.1428811 | 2716.191 | 0.388338 | 605.751744
4.756 | 0.1432384 | 2717.151 | 0.3894277 | 605.965824
4.766 | 0.1435958 | 2718.112 | 0.3898862 | 606.18016
4.776 | 0.1438936 | 2718.306 | 0.391237 | 606.223552
4.786 | 0.1441914 | 2718.285 | 0.3925098 | 606.218816
4.796 | 0.1445487 | 2719.156 | 0.3934988 | 606.412992
4.806 | 0.1449061 | 2719.582 | 0.3948881 | 606.508032
4.816 | 0.1452039 | 2719.318 | 0.396122 | 606.449088
4.826 | 0.1455612 | 2719.534 | 0.3977017 | 606.497344
4.836 | 0.145859 | 2719.86 | 0.3985708 | 606.56992
4.846 | 0.1462164 | 2719.59 | 0.4000842 | 606.509824
4.856 | 0.1465142 | 2719.865 | 0.4010729 | 606.571008
4.866 | 0.1468715 | 2720.474 | 0.40242 | 606.707008
4.876 | 0.1471693 | 2720.116 | 0.4037999 | 606.627136
4.886 | 0.1475266 | 2720.631 | 0.4050446 | 606.741952
4.896 | 0.1478245 | 2720.458 | 0.4061746 | 606.703488
4.906 | 0.1481818 | 2720.257 | 0.4071893 | 606.658496
4.916 | 0.1485392 | 2720.712 | 0.4087092 | 606.760128
4.926 | 0.1488369 | 2720.598 | 0.4104108 | 606.734528
4.936 | 0.1491943 | 2720.09 | 0.4119509 | 606.621312
4.946 | 0.1494921 | 2720.778 | 0.4131877 | 606.77472
4.956 | 0.1498494 | 2721.147 | 0.4146843 | 606.857024
4.966 | 0.1502068 | 2721.293 | 0.4168156 | 606.889664
4.976 | 0.1505642 | 2720.989 | 0.4182428 | 606.82176
4.986 | 0.1508619 | 2721.21 | 0.4205569 | 606.871168
4.996 | 0.1512193 | 2720.922 | 0.4219564 | 606.806976
5.006 | 0.1515766 | 2721.343 | 0.4239321 | 606.9008
5.016 | 0.1518744 | 2720.903 | 0.4255722 | 606.802624
5.026 | 0.1522318 | 2720.966 | 0.4277309 | 606.816576
5.036 | 0.1525891 | 2720.65 | 0.4299338 | 606.746112
5.046 | 0.1528869 | 2720.387 | 0.4315997 | 606.687616
5.056 | 0.1532443 | 2720.549 | 0.4332081 | 606.723776
5.066 | 0.1535421 | 2720.699 | 0.435788 | 606.757248
5.076 | 0.1538994 | 2720.585 | 0.4379337 | 606.731776
5.086 | 0.1541972 | 2720.72 | 0.4401793 | 606.761728
5.096 | 0.1545546 | 2720.563 | 0.4418753 | 606.72672
5.106 | 0.1548524 | 2720.54 | 0.4442071 | 606.721728
5.116 | 0.1552097 | 2720.648 | 0.4463961 | 606.745728
5.126 | 0.1555075 | 2720.606 | 0.4485909 | 606.73632
5.136 | 0.1558649 | 2720.653 | 0.4512632 | 606.746816
5.146 | 0.1562222 | 2720.849 | 0.4533779 | 606.790592
5.156 | 0.15652 | 2720.65 | 0.4558529 | 606.746304
5.166 | 0.1568774 | 2720.685 | 0.4578053 | 606.753984
5.176 | 0.1571751 | 2720.758 | 0.4607833 | 606.770304
5.186 | 0.1575325 | 2720.777 | 0.4636677 | 606.774592
5.196 | 0.1578899 | 2721.396 | 0.4662176 | 606.912704
5.206 | 0.1581876 | 2721.715 | 0.4691702 | 606.98368
5.216 | 0.158545 | 2721.666 | 0.4713667 | 606.972672
5.226 | 0.1589023 | 2721.954 | 0.4747151 | 607.03712
5.236 | 0.1592597 | 2722.174 | 0.4773388 | 607.08608
5.246 | 0.1595575 | 2722.285 | 0.480242 | 607.110848
5.256 | 0.1599148 | 2722.21875 | 0.4825491 | 607.096064
5.266 | 0.1602722 | 2722.335 | 0.485655 | 607.122112
5.276 | 0.16057 | 2722.259 | 0.4888709 | 607.105024
5.286 | 0.1609273 | 2722.492 | 0.4916225 | 607.157056
5.296 | 0.1612251 | 2722.496 | 0.4942885 | 607.157952
5.306 | 0.1615825 | 2722.323 | 0.4976298 | 607.11936
5.316 | 0.1618803 | 2722.217 | 0.5006584 | 607.095744
5.326 | 0.1622376 | 2722.401 | 0.5043261 | 607.136704
5.336 | 0.162595 | 2722.558 | 0.5075544 | 607.171776
5.346 | 0.1628928 | 2722.374 | 0.5109431 | 607.13056
5.356 | 0.1632501 | 2722.652 | 0.5137247 | 607.192576
5.366 | 0.1635479 | 2722.823 | 0.5171355 | 607.230912
5.376 | 0.1639053 | 2722.834 | 0.5201172 | 607.23328
5.386 | 0.1642031 | 2722.94 | 0.5236939 | 607.25696
5.396 | 0.1645604 | 2723.273 | 0.5274228 | 607.3312
5.406 | 0.1649178 | 2723.439 | 0.5309618 | 607.36832
5.416 | 0.1652155 | 2723.729 | 0.5338103 | 607.432896
5.426 | 0.1655729 | 2723.59 | 0.5375907 | 607.40192
5.436 | 0.1658707 | 2724.139 | 0.5413192 | 607.524288
5.446 | 0.1662281 | 2724.046 | 0.5454971 | 607.50368
5.456 | 0.1665854 | 2724.58 | 0.5485326 | 607.622656
5.466 | 0.1669428 | 2725.191 | 0.5521786 | 607.758912
5.476 | 0.1672405 | 2725.104 | 0.5566192 | 607.73952
5.486 | 0.1675979 | 2725.637 | 0.5601319 | 607.858432
5.496 | 0.1679553 | 2725.589 | 0.5638381 | 607.84768
5.506 | 0.1682531 | 2725.82 | 0.5677572 | 607.8992
5.516 | 0.1686104 | 2725.648 | 0.5716839 | 607.8608
5.526 | 0.1689678 | 2725.89 | 0.5759948 | 607.914752
5.536 | 0.1692655 | 2726.096 | 0.5795273 | 607.960768
5.546 | 0.1696229 | 2726.081 | 0.5835218 | 607.957376
5.556 | 0.1699207 | 2726.193 | 0.5876996 | 607.982464
5.566 | 0.170278 | 2726.22 | 0.5913216 | 607.988416
5.576 | 0.1705758 | 2726.213 | 0.5954714 | 607.986944
5.586 | 0.1709332 | 2726.088 | 0.5997914 | 607.958912
5.596 | 0.171231 | 2726.173 | 0.6032741 | 607.97792
5.606 | 0.1715288 | 2726.281 | 0.6076299 | 608.001984
5.616 | 0.1718861 | 2726.173 | 0.6115393 | 607.977984
5.626 | 0.1722435 | 2726.669 | 0.6159651 | 608.088576
5.636 | 0.1725413 | 2726.784 | 0.6203325 | 608.114304
5.646 | 0.1728986 | 2726.724 | 0.6249362 | 608.100864
5.656 | 0.1731964 | 2726.811 | 0.6290249 | 608.120256
5.666 | 0.1735538 | 2726.831 | 0.6332508 | 608.124608
5.676 | 0.1738516 | 2727.464 | 0.6375378 | 608.26592
5.686 | 0.1742089 | 2727.140625 | 0.6418743 | 608.193728
5.696 | 0.1745663 | 2727.424 | 0.6465597 | 608.256896
5.706 | 0.174864 | 2727.593 | 0.6509312 | 608.294656
5.716 | 0.1752214 | 2728.083 | 0.6556779 | 608.40384
5.726 | 0.1755788 | 2728.31 | 0.6601826 | 608.454528
5.736 | 0.1758765 | 2727.915 | 0.6646292 | 608.366464
5.746 | 0.1762339 | 2727.817 | 0.6696203 | 608.344512
5.756 | 0.1765912 | 2728.165 | 0.6743633 | 608.422144
5.766 | 0.1768891 | 2727.829 | 0.6788109 | 608.347328
5.776 | 0.1772464 | 2727.697 | 0.6832873 | 608.317824
5.786 | 0.1775442 | 2727.425 | 0.6888211 | 608.257152
5.796 | 0.1779015 | 2727.477 | 0.6934152 | 608.268736
5.806 | 0.1781993 | 2727.583 | 0.6981683 | 608.29248
5.816 | 0.1784971 | 2727.371 | 0.7029913 | 608.245184
5.826 | 0.1788545 | 2727.491 | 0.7074005 | 608.271936
5.836 | 0.1791523 | 2727.797 | 0.7125357 | 608.340096
5.846 | 0.1795096 | 2727.823 | 0.7170889 | 608.34592
5.856 | 0.1798074 | 2727.855 | 0.7222345 | 608.353152
5.866 | 0.1801648 | 2727.609375 | 0.7270176 | 608.29824
5.876 | 0.1805221 | 2728.198 | 0.7322765 | 608.429504
5.886 | 0.1808199 | 2728.344 | 0.736926 | 608.46208
5.896 | 0.1811773 | 2728.076 | 0.7416709 | 608.402432
5.906 | 0.1814751 | 2728.985 | 0.7472551 | 608.604928
5.916 | 0.1818324 | 2728.542 | 0.751839 | 608.506304
5.926 | 0.1821898 | 2728.558 | 0.757024 | 608.509888
5.936 | 0.1824876 | 2728.698 | 0.762075 | 608.540992
5.946 | 0.1828449 | 2728.762 | 0.7676941 | 608.555392
5.956 | 0.1832023 | 2729.259 | 0.7733508 | 608.66624
5.966 | 0.1835596 | 2729.415 | 0.7786702 | 608.700992
5.976 | 0.1838574 | 2729.295 | 0.7837781 | 608.67424
5.986 | 0.1842148 | 2729.167 | 0.7892343 | 608.645632
5.996 | 0.1845721 | 2729.342 | 0.7946098 | 608.684736
6.006 | 0.1848699 | 2729.197 | 0.8002299 | 608.652352
6.016 | 0.1852272 | 2729.457 | 0.8053469 | 608.710336
6.026 | 0.1855846 | 2729.188 | 0.8114173 | 608.65024
6.036 | 0.1858824 | 2729.568 | 0.8165039 | 608.735168
6.046 | 0.1862397 | 2729.636 | 0.8222914 | 608.750272
6.056 | 0.1865375 | 2728.3 | 0.8276765 | 608.452352
6.066 | 0.1868949 | 2728.778 | 0.8327638 | 608.558912
6.076 | 0.1871927 | 2729.245 | 0.8385173 | 608.662976
6.086 | 0.1874905 | 2729.039 | 0.8438319 | 608.617024
6.096 | 0.1878478 | 2729.017 | 0.8488772 | 608.612224
6.106 | 0.1882052 | 2729.364 | 0.8543397 | 608.689536
6.116 | 0.188503 | 2729.117 | 0.8602674 | 608.63456
6.126 | 0.1888603 | 2729.502 | 0.8654191 | 608.720448
6.136 | 0.1891581 | 2729.452 | 0.8706406 | 608.70912
6.146 | 0.1895155 | 2729.447 | 0.8762025 | 608.708096
6.156 | 0.1898133 | 2729.351 | 0.8817623 | 608.686656
6.166 | 0.1901706 | 2730.361 | 0.887378 | 608.912
6.176 | 0.190528 | 2730.337 | 0.8931076 | 608.90656
6.186 | 0.1908853 | 2730.37 | 0.8986059 | 608.913856
6.196 | 0.1911831 | 2730.706 | 0.9048903 | 608.988736
6.206 | 0.1915405 | 2729.798 | 0.9106831 | 608.786432
6.216 | 0.1918978 | 2729.876 | 0.9159558 | 608.803712
6.226 | 0.1921956 | 2730.196 | 0.9216975 | 608.8752
6.236 | 0.192553 | 2730.281 | 0.9277541 | 608.894208
6.246 | 0.1928508 | 2730.152 | 0.9332521 | 608.865344
6.256 | 0.1932081 | 2730.137 | 0.9392648 | 608.86208
6.266 | 0.1935059 | 2730.144 | 0.9446083 | 608.863488
6.276 | 0.1938632 | 2730.078 | 0.9504891 | 608.848768
6.286 | 0.194161 | 2730.255 | 0.9562048 | 608.888192
6.296 | 0.1945184 | 2729.663 | 0.9618275 | 608.756288
6.306 | 0.1948162 | 2730.063 | 0.9678062 | 608.845504
6.316 | 0.1951735 | 2730.22 | 0.9731404 | 608.880448
6.326 | 0.1954713 | 2729.734 | 0.9785562 | 608.772032
6.336 | 0.1958287 | 2729.998 | 0.9843329 | 608.830976
6.346 | 0.1961265 | 2729.941 | 0.9898197 | 608.818304
6.356 | 0.1964838 | 2730.262 | 0.9957857 | 608.889792
6.366 | 0.1967816 | 2730.419 | 1.001206 | 608.9248
6.376 | 0.197139 | 2730.471 | 1.007546 | 608.936448
6.386 | 0.1974368 | 2730.899 | 1.01264 | 609.032
6.396 | 0.1977941 | 2730.862 | 1.018765 | 609.023616
6.406 | 0.1981515 | 2730.907 | 1.024182 | 609.033664
6.416 | 0.1984493 | 2731.575 | 1.030755 | 609.18272
6.426 | 0.1988066 | 2731.694 | 1.036895 | 609.209216
6.436 | 0.199164 | 2731.887 | 1.04258 | 609.25216
6.446 | 0.1995213 | 2732.112 | 1.048826 | 609.302336
6.456 | 0.1998787 | 2731.909 | 1.055148 | 609.257152
6.466 | 0.2001765 | 2731.998 | 1.06114 | 609.277056
6.476 | 0.2005338 | 2731.901 | 1.066803 | 609.255296
6.486 | 0.2008912 | 2731.757 | 1.073225 | 609.223296
6.496 | 0.2011889 | 2732.072 | 1.078744 | 609.29344
6.506 | 0.2015463 | 2731.779 | 1.085563 | 609.228096
6.516 | 0.2018441 | 2731.767 | 1.091613 | 609.225408
6.526 | 0.2022015 | 2731.85 | 1.097707 | 609.243904
6.536 | 0.2025588 | 2732.188 | 1.103306 | 609.31936
6.546 | 0.2028566 | 2732.077 | 1.109698 | 609.294528
6.556 | 0.2032139 | 2731.912 | 1.115316 | 609.257792
6.566 | 0.2035118 | 2731.922 | 1.121802 | 609.260032
6.576 | 0.2038691 | 2732.149 | 1.127532 | 609.310656
6.586 | 0.2041669 | 2732.267 | 1.133315 | 609.336896
6.596 | 0.2045242 | 2732.142 | 1.139411 | 609.309056
6.606 | 0.2048816 | 2732.412 | 1.145259 | 609.36928
6.616 | 0.2051794 | 2733.082 | 1.151157 | 609.51872
6.626 | 0.2055367 | 2733.003 | 1.156782 | 609.50112
6.636 | 0.2058345 | 2732.853 | 1.162976 | 609.467648
6.646 | 0.2061919 | 2733.423 | 1.168848 | 609.59488
6.656 | 0.2065492 | 2733.617 | 1.175324 | 609.638144
6.666 | 0.206847 | 2733.558 | 1.181194 | 609.62496
6.676 | 0.2072044 | 2733.669 | 1.187053 | 609.649664
6.686 | 0.2075617 | 2734.102 | 1.192781 | 609.746176
6.696 | 0.2079191 | 2734.205 | 1.199823 | 609.769088
6.706 | 0.2082169 | 2734.508 | 1.20573 | 609.836672
6.716 | 0.2085742 | 2734.301 | 1.211733 | 609.790528
6.726 | 0.2089316 | 2734.457 | 1.218395 | 609.82528
6.736 | 0.2092294 | 2734.402 | 1.22404 | 609.813056
6.746 | 0.2095867 | 2734.271 | 1.231032 | 609.783872
6.756 | 0.2098845 | 2734.618 | 1.23641 | 609.861376
6.766 | 0.2102419 | 2734.77 | 1.242619 | 609.895232
6.776 | 0.2105992 | 2734.703 | 1.24856 | 609.880192
6.786 | 0.210897 | 2734.367 | 1.25441 | 609.805376
6.796 | 0.2111948 | 2734.536 | 1.260782 | 609.843072
6.806 | 0.2115522 | 2734.54 | 1.267108 | 609.843776
6.816 | 0.2118499 | 2734.783 | 1.272574 | 609.898048
6.826 | 0.2122073 | 2734.866 | 1.278687 | 609.916544
6.836 | 0.2125646 | 2735.171 | 1.284624 | 609.98464
6.846 | 0.2128624 | 2735.185 | 1.291085 | 609.987648
6.856 | 0.2132198 | 2735.352 | 1.296607 | 610.02496
6.866 | 0.2135176 | 2735.76 | 1.302704 | 610.116032
6.876 | 0.2138749 | 2735.697 | 1.308985 | 610.101952
6.886 | 0.2141727 | 2736.068 | 1.315319 | 610.184704
6.896 | 0.2145301 | 2735.999 | 1.321149 | 610.169344
6.906 | 0.2148874 | 2736.657 | 1.327828 | 610.316096
6.916 | 0.2152448 | 2736.692 | 1.33382 | 610.323776
6.926 | 0.2155426 | 2736.402 | 1.340106 | 610.259072
6.936 | 0.2158999 | 2736.754 | 1.34598 | 610.337728
6.946 | 0.2162573 | 2736.806 | 1.352097 | 610.349248
6.956 | 0.2165551 | 2736.583 | 1.358324 | 610.299584
6.966 | 0.2169124 | 2736.886 | 1.364864 | 610.36704
6.976 | 0.2172698 | 2736.974 | 1.370563 | 610.386624
6.986 | 0.2175676 | 2736.681 | 1.377172 | 610.321408
6.996 | 0.2179249 | 2737.125 | 1.38306 | 610.42048
7.006 | 0.2182227 | 2737.229 | 1.390067 | 610.443456
7.016 | 0.2185801 | 2737.198 | 1.395492 | 610.436736
7.026 | 0.2188778 | 2737.517 | 1.401645 | 610.507904
7.036 | 0.2192352 | 2737.289 | 1.407942 | 610.457024
7.046 | 0.219533 | 2737.44 | 1.41369 | 610.49056
7.056 | 0.2198904 | 2737.535 | 1.420011 | 610.511744
7.066 | 0.2201881 | 2737.397 | 1.426297 | 610.481024
7.076 | 0.2205455 | 2737.561 | 1.431864 | 610.517696
7.086 | 0.2208433 | 2737.604 | 1.438501 | 610.527104
7.096 | 0.2212007 | 2737.568 | 1.444727 | 610.519104
7.106 | 0.2214984 | 2737.817 | 1.450668 | 610.57472
7.116 | 0.2218558 | 2738.329 | 1.456978 | 610.688896
7.126 | 0.2221536 | 2738.392 | 1.463078 | 610.702976
7.136 | 0.2225109 | 2738.221 | 1.469376 | 610.664896
7.146 | 0.2228683 | 2738.703125 | 1.475797 | 610.772352
7.156 | 0.2232256 | 2738.719 | 1.482132 | 610.776
7.166 | 0.2235234 | 2739.176 | 1.488114 | 610.87776
7.176 | 0.2238808 | 2739.003 | 1.49457 | 610.839104
7.186 | 0.2242381 | 2739.511 | 1.501117 | 610.952576
7.196 | 0.2245359 | 2739.306 | 1.507243 | 610.906816
7.206 | 0.2248933 | 2739.509 | 1.513852 | 610.951936
7.216 | 0.2252506 | 2739.198 | 1.519818 | 610.882624
7.226 | 0.2255484 | 2739.441 | 1.526427 | 610.936896
7.236 | 0.2259058 | 2739.538 | 1.532593 | 610.958528
7.246 | 0.2262631 | 2739.567 | 1.539205 | 610.964992
7.256 | 0.2265609 | 2739.366 | 1.545097 | 610.920256
7.266 | 0.2268587 | 2739.225 | 1.551426 | 610.888768
7.276 | 0.2272161 | 2739.223 | 1.558156 | 610.888256
7.286 | 0.2275734 | 2739.584 | 1.564199 | 610.968768
7.296 | 0.2278712 | 2740.096 | 1.570339 | 611.08288
7.306 | 0.228169 | 2738.983 | 1.576597 | 610.834816
7.316 | 0.2285263 | 2739.479 | 1.582481 | 610.945472
7.326 | 0.2288241 | 2739.303 | 1.588793 | 610.906176
7.336 | 0.2291815 | 2739.828 | 1.594542 | 611.023296
7.346 | 0.2294793 | 2739.758 | 1.60092 | 611.007616
7.356 | 0.2298366 | 2739.988 | 1.607469 | 611.058944
7.366 | 0.230194 | 2739.784 | 1.613237 | 611.013504
7.376 | 0.2304918 | 2740.269 | 1.619887 | 611.121472
7.386 | 0.2308491 | 2740.442 | 1.626112 | 611.160128
7.396 | 0.2312065 | 2740.603 | 1.632008 | 611.195968
7.406 | 0.2315043 | 2740.868 | 1.638827 | 611.255104
7.416 | 0.2318616 | 2740.366 | 1.644889 | 611.143296
7.426 | 0.232219 | 2741.105 | 1.651615 | 611.307968
7.436 | 0.2325168 | 2741.207 | 1.657834 | 611.330816
7.446 | 0.2328741 | 2740.547 | 1.664583 | 611.183552
7.456 | 0.2332315 | 2740.811 | 1.670748 | 611.242304
7.466 | 0.2335293 | 2741.387 | 1.677211 | 611.370944
7.476 | 0.2338866 | 2740.97 | 1.68359 | 611.277824
7.486 | 0.234244 | 2740.973 | 1.690062 | 611.278592
7.496 | 0.2345418 | 2740.716 | 1.696223 | 611.221184
7.506 | 0.2348991 | 2740.497 | 1.703093 | 611.172416
7.516 | 0.2351969 | 2740.99 | 1.708588 | 611.282304
7.526 | 0.2355543 | 2740.571 | 1.715229 | 611.188928
7.536 | 0.2358521 | 2740.571 | 1.721011 | 611.1888
7.546 | 0.2362094 | 2740.856 | 1.727232 | 611.252416
7.556 | 0.2365072 | 2741.029 | 1.733413 | 611.291008
7.566 | 0.2368646 | 2740.755 | 1.740075 | 611.229824
7.576 | 0.2371624 | 2740.883 | 1.745485 | 611.25856
7.586 | 0.2374601 | 2740.857 | 1.75162 | 611.2528
7.596 | 0.2378175 | 2740.718 | 1.758033 | 611.221632
7.606 | 0.2381748 | 2741.463 | 1.764344 | 611.387776
7.616 | 0.2384726 | 2741.375 | 1.770554 | 611.368128
7.626 | 0.23883 | 2741.731 | 1.776612 | 611.447552
7.636 | 0.2391873 | 2742.306 | 1.782627 | 611.575744
7.646 | 0.2394851 | 2742.389 | 1.789377 | 611.594368
7.656 | 0.2398425 | 2741.945 | 1.795385 | 611.49536
7.666 | 0.2401998 | 2742.546 | 1.801752 | 611.629248
7.676 | 0.2404976 | 2742.389 | 1.807872 | 611.59424
7.686 | 0.240855 | 2742.68 | 1.814594 | 611.659264
7.696 | 0.2412123 | 2742.473 | 1.820694 | 611.613184
7.706 | 0.2415101 | 2742.001 | 1.827175 | 611.507904
7.716 | 0.2418675 | 2743.014 | 1.833576 | 611.733824
7.726 | 0.2421653 | 2742.39 | 1.839781 | 611.594496
7.736 | 0.2425226 | 2743.028 | 1.845935 | 611.736896
7.746 | 0.2428204 | 2742.801 | 1.852122 | 611.686272
7.756 | 0.2431778 | 2742.101 | 1.858257 | 611.529984
7.766 | 0.2434756 | 2743.08 | 1.863905 | 611.74848
7.776 | 0.2438329 | 2743.301 | 1.870508 | 611.797632
7.786 | 0.2441307 | 2742.504 | 1.876612 | 611.619968
7.796 | 0.2444881 | 2742.866 | 1.882249 | 611.700736
7.806 | 0.2447859 | 2742.873 | 1.888873 | 611.702272
7.816 | 0.2451432 | 2743.022 | 1.894976 | 611.735424
7.826 | 0.245441 | 2742.632 | 1.900413 | 611.648512
7.836 | 0.2457984 | 2744.229 | 1.906823 | 612.004544
7.846 | 0.2461557 | 2743.176 | 1.913031 | 611.769728
7.856 | 0.2464535 | 2743.503 | 1.919504 | 611.84288
7.866 | 0.2468108 | 2743.769 | 1.92574 | 611.902016
7.876 | 0.2471682 | 2743.818 | 1.932231 | 611.91296
7.886 | 0.247466 | 2743.863 | 1.938085 | 611.922944
7.896 | 0.2478233 | 2744.425 | 1.945074 | 612.04832
7.906 | 0.2481807 | 2744.742 | 1.951564 | 612.119168
7.916 | 0.248538 | 2744.289 | 1.957997 | 612.018048
7.926 | 0.2488358 | 2744.342 | 1.964328 | 612.029888
7.936 | 0.2491932 | 2744.165 | 1.971056 | 611.990336
7.946 | 0.2495505 | 2743.906 | 1.977605 | 611.932672
7.956 | 0.2498483 | 2743.913 | 1.984429 | 611.934208
7.966 | 0.2502057 | 2743.901 | 1.990582 | 611.931584
7.976 | 0.250563 | 2743.771 | 1.997492 | 611.902656
7.986 | 0.2508608 | 2743.214 | 2.004226 | 611.778304
7.996 | 0.2512182 | 2743.573 | 2.009948 | 611.858304
8.006 | 0.251516 | 2742.849 | 2.016221 | 611.696896
8.016 | 0.2518733 | 2742.505 | 2.022832 | 611.620224
8.026 | 0.2521711 | 2742.74 | 2.029004 | 611.672512
8.036 | 0.2525285 | 2742.493 | 2.035476 | 611.617536
8.046 | 0.2528858 | 2742.046875 | 2.042138 | 611.518016
8.056 | 0.2531836 | 2742.043 | 2.048493 | 611.517184
8.066 | 0.253541 | 2741.873 | 2.055569 | 611.479168
8.076 | 0.2538387 | 2741.768 | 2.061634 | 611.455808
8.086 | 0.2541961 | 2741.709 | 2.068087 | 611.442816
8.096 | 0.2544939 | 2741.552 | 2.074423 | 611.407552
8.106 | 0.2548512 | 2741.323 | 2.080965 | 611.356736
8.116 | 0.2552086 | 2741.305 | 2.087326 | 611.352512
8.126 | 0.255566 | 2741.402 | 2.093318 | 611.374144
8.136 | 0.2558638 | 2741.221 | 2.100324 | 611.333824
8.146 | 0.2562211 | 2740.994 | 2.107359 | 611.283264
8.156 | 0.2565784 | 2740.812 | 2.113524 | 611.242688
8.166 | 0.2569358 | 2740.293 | 2.121023 | 611.126912
8.176 | 0.2572336 | 2739.87 | 2.127157 | 611.032576
8.186 | 0.257591 | 2739.89 | 2.134053 | 611.037056
8.196 | 0.2579483 | 2739.461 | 2.140963 | 610.941248
8.206 | 0.2582461 | 2738.964 | 2.147917 | 610.830592
8.216 | 0.2586035 | 2738.676 | 2.154141 | 610.766336
8.226 | 0.2589012 | 2738.282 | 2.160968 | 610.6784
8.236 | 0.2592586 | 2737.876 | 2.167533 | 610.587968
8.246 | 0.2595564 | 2737.51 | 2.173919 | 610.506304
8.256 | 0.2599137 | 2737.109 | 2.180651 | 610.416704
8.266 | 0.2602115 | 2736.36 | 2.186899 | 610.249792
8.276 | 0.2605689 | 2736.177 | 2.193524 | 610.20896
8.286 | 0.2608667 | 2735.575 | 2.200511 | 610.074752
8.296 | 0.261224 | 2735.936 | 2.206755 | 610.155136
8.306 | 0.2615218 | 2735.561 | 2.212874 | 610.07168
8.316 | 0.2618792 | 2735.314 | 2.219734 | 610.016576
8.326 | 0.262177 | 2735.208 | 2.226359 | 609.992896
8.336 | 0.2625343 | 2735.271 | 2.23203 | 610.00704
8.346 | 0.2628916 | 2734.895 | 2.238879 | 609.923072
8.356 | 0.2631895 | 2735.118 | 2.245349 | 609.972864
8.366 | 0.2635468 | 2734.984 | 2.251984 | 609.942912
8.376 | 0.2639042 | 2734.948 | 2.258332 | 609.934912
8.386 | 0.2642615 | 2735.348 | 2.265066 | 610.024128
8.396 | 0.2645593 | 2735.224 | 2.271898 | 609.99648
8.406 | 0.2649167 | 2734.768 | 2.278294 | 609.89472
8.416 | 0.265274 | 2735.177 | 2.284948 | 609.985984
8.426 | 0.2655718 | 2735.017 | 2.291607 | 609.950272
8.436 | 0.2659291 | 2734.994 | 2.298002 | 609.945152
8.446 | 0.2662865 | 2735.114 | 2.304726 | 609.971776
8.456 | 0.2665843 | 2735.161 | 2.311024 | 609.982464
8.466 | 0.2669416 | 2735.09 | 2.317507 | 609.966592
8.476 | 0.2672395 | 2735.128 | 2.32369 | 609.974976
8.486 | 0.2675968 | 2735.003 | 2.330199 | 609.9472
8.496 | 0.2678946 | 2735.194 | 2.336361 | 609.98976
8.506 | 0.2682519 | 2735.315 | 2.343064 | 610.01664
8.516 | 0.2685497 | 2734.967 | 2.3491 | 609.9392
8.526 | 0.2689071 | 2735.286 | 2.355042 | 610.01024
8.536 | 0.2692049 | 2735.757 | 2.361354 | 610.1152
8.546 | 0.2695622 | 2735.688 | 2.36784 | 610.100032
8.556 | 0.26986 | 2736.016 | 2.374089 | 610.17312
8.566 | 0.2702174 | 2736.8125 | 2.380063 | 610.35072
8.576 | 0.2705152 | 2736.587 | 2.38606 | 610.300352
8.586 | 0.2708725 | 2736.644 | 2.392368 | 610.313152
8.596 | 0.2712299 | 2736.879 | 2.398683 | 610.365504
8.606 | 0.2715276 | 2737.325 | 2.405394 | 610.465088
8.616 | 0.271885 | 2737.738 | 2.411383 | 610.55712
8.626 | 0.2722424 | 2738.083 | 2.417658 | 610.63392
8.636 | 0.2725401 | 2738.081 | 2.423987 | 610.633664
8.646 | 0.2728975 | 2738.892 | 2.430639 | 610.814336
8.656 | 0.2732549 | 2738.93 | 2.43708 | 610.822848
8.666 | 0.2735527 | 2738.858 | 2.442981 | 610.806784
8.676 | 0.27391 | 2739.683 | 2.449553 | 610.990784
8.686 | 0.2742078 | 2739.488 | 2.455793 | 610.947392
8.696 | 0.2745652 | 2739.736 | 2.462048 | 611.002688
8.706 | 0.2749225 | 2740.305 | 2.468229 | 611.1296
8.716 | 0.2752203 | 2740.262 | 2.474571 | 611.12
8.726 | 0.2755776 | 2740.496 | 2.48018 | 611.17216
8.736 | 0.2758754 | 2740.752 | 2.486943 | 611.229184
8.746 | 0.2761732 | 2741.231 | 2.493066 | 611.336
8.756 | 0.2765306 | 2741.268 | 2.498804 | 611.34432
8.766 | 0.2768284 | 2741.94 | 2.50521 | 611.494144
8.776 | 0.2771857 | 2741.647 | 2.511192 | 611.428992
8.786 | 0.2774835 | 2742.132 | 2.517243 | 611.53696
8.796 | 0.2778409 | 2742.818 | 2.523373 | 611.690112
8.806 | 0.2781387 | 2742.926 | 2.529475 | 611.713984
8.816 | 0.278496 | 2743.272 | 2.53548 | 611.791296
8.826 | 0.2788533 | 2744.142 | 2.54193 | 611.985216
8.836 | 0.2791512 | 2744.357 | 2.547508 | 612.03328
8.846 | 0.2795085 | 2744.91 | 2.553421 | 612.156608
8.856 | 0.2798659 | 2745.418 | 2.559885 | 612.269824
8.866 | 0.2801637 | 2746.465 | 2.565995 | 612.503296
8.876 | 0.280521 | 2746.319 | 2.571938 | 612.470784
8.886 | 0.2808784 | 2747.421875 | 2.57821 | 612.716736
8.896 | 0.2812357 | 2747.35 | 2.584418 | 612.700608
8.906 | 0.2815335 | 2747.927 | 2.590898 | 612.82944
8.916 | 0.2818909 | 2748.138 | 2.597156 | 612.876544
8.926 | 0.2821886 | 2748.354 | 2.603029 | 612.924736
8.936 | 0.282546 | 2748.516 | 2.6092 | 612.960832
8.946 | 0.2828438 | 2749.264 | 2.614778 | 613.127552
8.956 | 0.2832012 | 2749.441 | 2.621101 | 613.167104
8.966 | 0.2835585 | 2750.222 | 2.626984 | 613.341312
8.976 | 0.2838563 | 2749.88 | 2.632825 | 613.265024
8.986 | 0.2842136 | 2750.272 | 2.638968 | 613.35232
8.996 | 0.2845115 | 2751.32 | 2.644316 | 613.586176
9.006 | 0.2848092 | 2751.698 | 2.650793 | 613.670336
9.016 | 0.2851666 | 2751.779 | 2.656803 | 613.688384
9.026 | 0.2855239 | 2752.181 | 2.662738 | 613.778048
9.036 | 0.2858217 | 2752.368 | 2.668595 | 613.819904
9.046 | 0.2861195 | 2752.529 | 2.674123 | 613.855616
9.056 | 0.2864769 | 2753.765 | 2.680342 | 614.131328
9.066 | 0.2867747 | 2753.723 | 2.68641 | 614.122048
9.076 | 0.287132 | 2754.438 | 2.692145 | 614.281408
9.086 | 0.2874894 | 2755.078125 | 2.698193 | 614.424192
9.096 | 0.2877872 | 2755.571 | 2.704108 | 614.534144
9.106 | 0.2881445 | 2756.376 | 2.709877 | 614.713728
9.116 | 0.2885018 | 2756.706 | 2.715581 | 614.787136
9.126 | 0.2887996 | 2756.88 | 2.722082 | 614.826048
9.136 | 0.289157 | 2757.687 | 2.727482 | 615.005952
9.146 | 0.2895144 | 2758.138 | 2.733526 | 615.10656
9.156 | 0.2898717 | 2758.211 | 2.739688 | 615.12288
9.166 | 0.2901695 | 2758.865 | 2.74558 | 615.268608
9.176 | 0.2905269 | 2758.661 | 2.751413 | 615.223232
9.186 | 0.2908247 | 2759.521 | 2.757592 | 615.414976
9.196 | 0.291182 | 2760.085 | 2.763141 | 615.540928
9.206 | 0.2914798 | 2760.235 | 2.769081 | 615.574336
9.216 | 0.2918371 | 2760.524 | 2.774668 | 615.63872
9.226 | 0.2921349 | 2760.867 | 2.780282 | 615.715136
9.236 | 0.2924327 | 2760.429 | 2.786164 | 615.6176
9.246 | 0.2927901 | 2760.733 | 2.79141 | 615.685248
9.256 | 0.2931475 | 2761.545 | 2.797106 | 615.866496
9.266 | 0.2934452 | 2761.794 | 2.802957 | 615.921984
9.276 | 0.2938026 | 2762.614 | 2.808513 | 616.104832
9.286 | 0.2941004 | 2762.793 | 2.813853 | 616.144768
9.296 | 0.2944577 | 2763.524 | 2.819451 | 616.307712
9.306 | 0.2947555 | 2763.89 | 2.824589 | 616.389376
9.316 | 0.2951129 | 2763.858 | 2.830419 | 616.382336
9.326 | 0.2954702 | 2764.847 | 2.836003 | 616.60288
9.336 | 0.2958276 | 2765.633 | 2.841488 | 616.777984
9.346 | 0.2961254 | 2765.929 | 2.847177 | 616.84416
9.356 | 0.2964827 | 2765.895 | 2.852552 | 616.836544
9.366 | 0.2968401 | 2766.929 | 2.858432 | 617.0672
9.376 | 0.2971974 | 2767.511 | 2.864042 | 617.197056
9.386 | 0.2974952 | 2767.697 | 2.869425 | 617.238336
9.396 | 0.2978526 | 2768.341 | 2.875203 | 617.382016
9.406 | 0.2982099 | 2768.452 | 2.880871 | 617.406848
9.416 | 0.2985673 | 2768.674 | 2.886243 | 617.456256
9.426 | 0.2988651 | 2769.196 | 2.892308 | 617.572608
9.436 | 0.2992224 | 2769.473 | 2.897262 | 617.634432
9.446 | 0.2995202 | 2770.029 | 2.902426 | 617.7584
9.456 | 0.2998775 | 2770.119 | 2.908219 | 617.77856
9.466 | 0.3001753 | 2770.108 | 2.91351 | 617.776192
9.476 | 0.3005327 | 2770.441 | 2.918819 | 617.850368
9.486 | 0.3008901 | 2771.125 | 2.923844 | 618.003008
9.496 | 0.3011878 | 2770.934 | 2.929179 | 617.960192
9.506 | 0.3015452 | 2771.435 | 2.934482 | 618.072064
9.516 | 0.301843 | 2771.727 | 2.939447 | 618.137216
9.526 | 0.3022004 | 2772.262 | 2.944411 | 618.256448
9.536 | 0.3024981 | 2772.521 | 2.949764 | 618.314112
9.546 | 0.3028555 | 2772.449 | 2.954933 | 618.298176
9.556 | 0.3032128 | 2773.411 | 2.959799 | 618.512768
9.566 | 0.3035106 | 2773.97 | 2.964556 | 618.637312
9.576 | 0.303868 | 2773.99 | 2.970077 | 618.64192
9.586 | 0.3042253 | 2774.862 | 2.975173 | 618.836224
9.596 | 0.3045231 | 2775.001 | 2.979777 | 618.867328
9.606 | 0.3048805 | 2775.001 | 2.985173 | 618.867328
9.616 | 0.3052378 | 2775.641 | 2.990326 | 619.009984
9.626 | 0.3055952 | 2776.229 | 2.994883 | 619.141184
9.636 | 0.305893 | 2776.423 | 3.0005 | 619.18432
9.646 | 0.3062503 | 2777.159 | 3.005258 | 619.348608
9.656 | 0.3065481 | 2776.992 | 3.010245 | 619.311296
9.666 | 0.3069055 | 2777.284 | 3.014999 | 619.376384
9.676 | 0.3072628 | 2777.278 | 3.01978 | 619.375168
9.686 | 0.3075606 | 2777.538 | 3.024725 | 619.433088
9.696 | 0.3079179 | 2777.71 | 3.029454 | 619.47136
9.706 | 0.3082158 | 2778.207 | 3.034573 | 619.582272
9.716 | 0.3085731 | 2778.362 | 3.039317 | 619.616768
9.726 | 0.3089305 | 2778.767 | 3.043736 | 619.707264
9.736 | 0.3092282 | 2778.985 | 3.048467 | 619.755776
9.746 | 0.309526 | 2779.18 | 3.052856 | 619.799232
9.756 | 0.3098834 | 2779.5 | 3.057504 | 619.870656
9.766 | 0.3101812 | 2779.698 | 3.061722 | 619.914688
9.776 | 0.3105386 | 2779.6875 | 3.066725 | 619.912448
9.786 | 0.3108363 | 2780.252 | 3.070847 | 620.038272
9.796 | 0.3111937 | 2780.509 | 3.075304 | 620.095616
9.806 | 0.311551 | 2780.899 | 3.079695 | 620.182592
9.816 | 0.3118489 | 2781.603 | 3.083665 | 620.33952
9.826 | 0.3122062 | 2782.027 | 3.088279 | 620.43424
9.836 | 0.3125635 | 2782.604 | 3.092935 | 620.562816
9.846 | 0.3128613 | 2782.84 | 3.097421 | 620.615552
9.856 | 0.3132187 | 2783.042 | 3.101777 | 620.660544
9.866 | 0.313576 | 2783.191 | 3.106634 | 620.693888
9.876 | 0.3138738 | 2783.547 | 3.110692 | 620.773248
9.886 | 0.3142312 | 2784.161 | 3.115254 | 620.910144
9.896 | 0.3145885 | 2784.227 | 3.119376 | 620.924736
9.906 | 0.3149459 | 2784.681 | 3.123999 | 621.026048
9.916 | 0.3152437 | 2784.963 | 3.128033 | 621.089024
9.926 | 0.315601 | 2784.732 | 3.13215 | 621.037376
9.936 | 0.3158988 | 2785.218 | 3.136165 | 621.145856
9.946 | 0.3162562 | 2785.538 | 3.140891 | 621.217216
9.956 | 0.316554 | 2785.641 | 3.144856 | 621.240192
9.966 | 0.3168518 | 2785.716 | 3.14895 | 621.256896
9.976 | 0.3172091 | 2785.905 | 3.153137 | 621.298944
9.986 | 0.3175664 | 2786.112 | 3.157459 | 621.345216
9.996 | 0.3178642 | 2786.523 | 3.1608 | 621.436992
10.006 | 0.3181621 | 2787.011 | 3.165162 | 621.545792
10.016 | 0.3185194 | 2787.146 | 3.169449 | 621.575936
10.026 | 0.3188172 | 2787.299 | 3.173193 | 621.609856
10.036 | 0.3191745 | 2787.7 | 3.177221 | 621.699328
10.046 | 0.3195319 | 2787.768 | 3.181572 | 621.714496
10.056 | 0.3198297 | 2788.505 | 3.184818 | 621.878976
10.066 | 0.320187 | 2788.787 | 3.189247 | 621.94176
10.076 | 0.3205444 | 2789.277 | 3.19331 | 622.051072
10.086 | 0.3208422 | 2789.482 | 3.197755 | 622.096832
10.096 | 0.3211995 | 2789.869 | 3.201376 | 622.183104
10.106 | 0.3215569 | 2790.196 | 3.20571 | 622.256
10.116 | 0.3218547 | 2790.258 | 3.209918 | 622.26976
10.126 | 0.322212 | 2790.796 | 3.213942 | 622.389888
10.136 | 0.3225694 | 2791.144 | 3.21755 | 622.467392
10.146 | 0.3228672 | 2791.234 | 3.221635 | 622.487424
10.156 | 0.3232245 | 2791.032 | 3.22599 | 622.44256
10.166 | 0.3235223 | 2791.304 | 3.230175 | 622.503168
10.176 | 0.3238796 | 2791.55 | 3.233166 | 622.557888
10.186 | 0.3241775 | 2791.938 | 3.237435 | 622.644544
10.196 | 0.3245348 | 2792.319 | 3.24087 | 622.729472
10.206 | 0.3248326 | 2792.565 | 3.244931 | 622.784256
10.216 | 0.32519 | 2792.314 | 3.248794 | 622.728384
10.226 | 0.3254878 | 2792.938 | 3.25302 | 622.867584
10.236 | 0.3258451 | 2792.676 | 3.256638 | 622.809024
10.246 | 0.3261429 | 2793.26 | 3.260498 | 622.939392
10.256 | 0.3265002 | 2793.298 | 3.264098 | 622.947904
10.266 | 0.3267981 | 2793.694 | 3.26761 | 623.03616
10.276 | 0.3271554 | 2794.074 | 3.271885 | 623.12096
10.286 | 0.3274532 | 2794.207 | 3.275655 | 623.150592
10.296 | 0.3278105 | 2794.616 | 3.279329 | 623.241728
10.306 | 0.3281083 | 2794.98 | 3.283114 | 623.323008
10.316 | 0.3284657 | 2794.979 | 3.28668 | 623.322816
10.326 | 0.328823 | 2795.701 | 3.29066 | 623.483712
10.336 | 0.3291208 | 2795.949 | 3.295111 | 623.538944
10.346 | 0.3294782 | 2796.74 | 3.29864 | 623.715456
10.356 | 0.3298355 | 2796.709 | 3.302489 | 623.708544
10.366 | 0.3301929 | 2797.085 | 3.306337 | 623.792448
10.376 | 0.3304907 | 2797.216 | 3.309908 | 623.821568
10.386 | 0.330848 | 2797.463 | 3.313931 | 623.876736
10.396 | 0.3311458 | 2797.371 | 3.317737 | 623.856192
10.406 | 0.3315032 | 2798.255 | 3.322039 | 624.053312
10.416 | 0.3318605 | 2798.261 | 3.32526 | 624.05472
10.426 | 0.3321583 | 2798.593 | 3.329065 | 624.128768
10.436 | 0.3325157 | 2798.821 | 3.333127 | 624.179456
10.446 | 0.3328135 | 2798.954 | 3.336727 | 624.209152
10.456 | 0.3331113 | 2798.855 | 3.340809 | 624.187072
10.466 | 0.3334686 | 2799.264 | 3.344413 | 624.278336
10.476 | 0.3338259 | 2799.586 | 3.348168 | 624.350144
10.486 | 0.3341238 | 2800.087 | 3.351902 | 624.461824
10.496 | 0.3344811 | 2800.002 | 3.35591 | 624.442944
10.506 | 0.3347789 | 2800.251 | 3.359383 | 624.498368
10.516 | 0.3351362 | 2800.389 | 3.363181 | 624.529216
10.526 | 0.335434 | 2800.517 | 3.366544 | 624.557696
10.536 | 0.3357914 | 2801.117 | 3.370498 | 624.691648
10.546 | 0.3360892 | 2801.633 | 3.37434 | 624.80672
10.556 | 0.3364465 | 2801.739 | 3.377705 | 624.830208
10.566 | 0.3368039 | 2802.242 | 3.382086 | 624.9424
10.576 | 0.3371017 | 2802.054 | 3.386214 | 624.90048
10.586 | 0.337459 | 2802.156 | 3.389685 | 624.923264
10.596 | 0.3378164 | 2802.867 | 3.393256 | 625.081856
10.606 | 0.3381737 | 2803.305 | 3.396937 | 625.179648
10.616 | 0.3384715 | 2803.464 | 3.401094 | 625.214912
10.626 | 0.3388289 | 2803.62 | 3.404707 | 625.249856
10.636 | 0.3391267 | 2804.094 | 3.408749 | 625.355584
10.646 | 0.339484 | 2804.001 | 3.411824 | 625.33472
10.656 | 0.3397818 | 2804.554 | 3.41613 | 625.457984
10.666 | 0.3401392 | 2804.381 | 3.419908 | 625.419456
10.676 | 0.340437 | 2804.564 | 3.423212 | 625.460224
10.686 | 0.3407943 | 2804.831 | 3.427461 | 625.519744
10.696 | 0.3410921 | 2804.795 | 3.430462 | 625.511744
10.706 | 0.3414495 | 2804.819 | 3.434321 | 625.51712
10.716 | 0.3418068 | 2805.553 | 3.438621 | 625.68096
10.726 | 0.3421046 | 2805.584 | 3.441623 | 625.687872
10.736 | 0.3424619 | 2806.114 | 3.445424 | 625.805888
10.746 | 0.3427598 | 2806.319 | 3.449406 | 625.851776
10.756 | 0.3431171 | 2806.235 | 3.453085 | 625.833024
10.766 | 0.3434149 | 2806.724 | 3.4567 | 625.94208
10.776 | 0.3437722 | 2807.441 | 3.460719 | 626.102016
10.786 | 0.3441296 | 2807.554 | 3.464295 | 626.127104
10.796 | 0.344487 | 2807.941 | 3.467349 | 626.213376
10.806 | 0.3447847 | 2808.675 | 3.471558 | 626.377088
10.816 | 0.3451421 | 2808.222 | 3.475565 | 626.27616
10.826 | 0.3454995 | 2808.783 | 3.479075 | 626.401216
10.836 | 0.3458568 | 2809.407 | 3.482887 | 626.540288
10.846 | 0.3461546 | 2809.752 | 3.486714 | 626.61728
10.856 | 0.3465119 | 2809.643 | 3.490717 | 626.593088
10.866 | 0.3468693 | 2810.023 | 3.494382 | 626.67776
10.876 | 0.3472267 | 2810.413 | 3.498403 | 626.7648
10.886 | 0.3475244 | 2810.25 | 3.502299 | 626.72832
10.896 | 0.3478818 | 2810.349 | 3.505568 | 626.750336
10.906 | 0.3482391 | 2810.612 | 3.509054 | 626.809088
10.916 | 0.3485369 | 2810.923 | 3.513049 | 626.878464
10.926 | 0.3488943 | 2810.791 | 3.517149 | 626.84896
10.936 | 0.3491921 | 2811.239 | 3.52077 | 626.9488
10.946 | 0.3495494 | 2811.285 | 3.524493 | 626.959168
10.956 | 0.3499068 | 2811.344 | 3.52778 | 626.972224
10.966 | 0.3502046 | 2811.752 | 3.531647 | 627.063296
10.976 | 0.3505024 | 2811.602 | 3.5353 | 627.029952
10.986 | 0.3508597 | 2811.69 | 3.539011 | 627.049536
10.996 | 0.3512171 | 2812.339 | 3.54283 | 627.194304
11.006 | 0.3515149 | 2812.498 | 3.546162 | 627.22976
11.016 | 0.3518722 | 2812.465 | 3.54997 | 627.2224
11.026 | 0.35217 | 2813.109 | 3.553626 | 627.365952
11.036 | 0.3525274 | 2813.131 | 3.556977 | 627.37088
11.046 | 0.3528847 | 2813.676 | 3.560905 | 627.49248
11.056 | 0.3532421 | 2814.159 | 3.564508 | 627.600128
11.066 | 0.3535399 | 2814.391 | 3.568283 | 627.651968
11.076 | 0.3538972 | 2814.369 | 3.57243 | 627.646912
11.086 | 0.3542545 | 2815.41 | 3.575845 | 627.879104
11.096 | 0.3546119 | 2815.175 | 3.579571 | 627.826752
11.106 | 0.3549097 | 2815.833 | 3.583485 | 627.97344
11.116 | 0.3552075 | 2815.234 | 3.586816 | 627.839936
11.126 | 0.3555649 | 2815.119 | 3.590639 | 627.814208
11.136 | 0.3559222 | 2815.724 | 3.594137 | 627.94912
11.146 | 0.35622 | 2815.867 | 3.598286 | 627.98112
11.156 | 0.3565773 | 2816.292 | 3.601807 | 628.075904
11.166 | 0.3568752 | 2816.602 | 3.605621 | 628.145024
11.176 | 0.3572325 | 2816.894 | 3.609204 | 628.209984
11.186 | 0.3575303 | 2816.394 | 3.612584 | 628.09856
11.196 | 0.3578876 | 2817.176 | 3.616563 | 628.27296
11.206 | 0.3581854 | 2817.185 | 3.6202 | 628.27488
11.216 | 0.3585428 | 2817.187 | 3.623509 | 628.275456
11.226 | 0.3588406 | 2817.675 | 3.627241 | 628.384128
11.236 | 0.3591979 | 2818.322 | 3.630655 | 628.528576
11.246 | 0.3594957 | 2818.315 | 3.63484 | 628.527104
11.256 | 0.3598531 | 2818.098 | 3.638136 | 628.478592
11.266 | 0.3602104 | 2818.623 | 3.641882 | 628.595712
11.276 | 0.3605082 | 2819.14 | 3.645255 | 628.71104
11.286 | 0.3608656 | 2819.281 | 3.648839 | 628.7424
11.296 | 0.3612229 | 2819.527 | 3.65237 | 628.797312
11.306 | 0.3615803 | 2819.857 | 3.656573 | 628.870976
11.316 | 0.3618781 | 2820.45 | 3.659854 | 629.003072
11.326 | 0.3622354 | 2820.951 | 3.664303 | 629.114944
11.336 | 0.3625927 | 2821.471 | 3.667971 | 629.230912
11.346 | 0.3628905 | 2821.193 | 3.671817 | 629.168832
11.356 | 0.3632479 | 2821.52 | 3.675475 | 629.241728
11.366 | 0.3636053 | 2821.844 | 3.679302 | 629.314048
11.376 | 0.363903 | 2821.693 | 3.68288 | 629.28032
11.386 | 0.3642604 | 2821.61 | 3.686582 | 629.261824
11.396 | 0.3645582 | 2822.374 | 3.689758 | 629.432192
11.406 | 0.3649156 | 2822.366 | 3.693753 | 629.430528
11.416 | 0.3652133 | 2822.512 | 3.696989 | 629.462912
11.426 | 0.3655707 | 2822.831 | 3.700913 | 629.53408
11.436 | 0.3658685 | 2822.57 | 3.704692 | 629.475904
11.446 | 0.3662258 | 2822.706 | 3.707464 | 629.50624
11.456 | 0.3665236 | 2823.026 | 3.711461 | 629.577536
11.466 | 0.366881 | 2823.067 | 3.715267 | 629.586752
11.476 | 0.3671788 | 2823.534 | 3.718844 | 629.690944
11.486 | 0.3675361 | 2823.975 | 3.722622 | 629.789248
11.496 | 0.3678339 | 2824.067 | 3.725952 | 629.809728
11.506 | 0.3681913 | 2824.415 | 3.730129 | 629.887424
11.516 | 0.3685486 | 2824.602 | 3.733094 | 629.929024
11.526 | 0.3688464 | 2824.614 | 3.736695 | 629.93184
11.536 | 0.3692038 | 2825.388 | 3.74042 | 630.104384
11.546 | 0.3695611 | 2825.611 | 3.74465 | 630.154112
11.556 | 0.3698589 | 2826.06 | 3.748211 | 630.254336
11.566 | 0.3702163 | 2826.278 | 3.751855 | 630.302848
11.576 | 0.3705736 | 2826.247 | 3.755473 | 630.295872
11.586 | 0.3708714 | 2826.749 | 3.759274 | 630.407872
11.596 | 0.3712288 | 2826.705 | 3.762778 | 630.39808
11.606 | 0.3715265 | 2826.909 | 3.766845 | 630.443648
11.616 | 0.3718839 | 2827.238 | 3.770435 | 630.516864
11.626 | 0.3721817 | 2827.267 | 3.773896 | 630.523392
11.636 | 0.372539 | 2826.992 | 3.777575 | 630.462016
11.646 | 0.3728368 | 2827.531 | 3.781008 | 630.582272
11.656 | 0.3731942 | 2827.667 | 3.784535 | 630.612672
11.666 | 0.373492 | 2827.587 | 3.787839 | 630.594752
11.676 | 0.3738493 | 2828.001 | 3.791782 | 630.687104
11.686 | 0.3741471 | 2828.074 | 3.795442 | 630.70336
11.696 | 0.3745045 | 2828.479 | 3.799031 | 630.793792
11.706 | 0.3748023 | 2828.84 | 3.802293 | 630.874304
11.716 | 0.3751001 | 2828.719 | 3.805983 | 630.847296
11.726 | 0.3754574 | 2828.929 | 3.809036 | 630.894144
11.736 | 0.3758148 | 2829.324 | 3.812711 | 630.982272
11.746 | 0.3761126 | 2829.444 | 3.816595 | 631.009024
11.756 | 0.3764699 | 2829.7 | 3.819725 | 631.065984
11.766 | 0.3767677 | 2830.536 | 3.823584 | 631.252416
11.776 | 0.377125 | 2830.438 | 3.827595 | 631.230656
11.786 | 0.3774824 | 2831.008 | 3.831018 | 631.357696
11.796 | 0.3777802 | 2831.381 | 3.834425 | 631.440896
11.806 | 0.3781376 | 2831.715 | 3.838394 | 631.515328
11.816 | 0.3784949 | 2831.861 | 3.842055 | 631.547968
11.826 | 0.3787927 | 2832.411 | 3.846115 | 631.670592
11.836 | 0.3791501 | 2832.317 | 3.849556 | 631.6496
11.846 | 0.3795074 | 2832.516 | 3.853323 | 631.694016
11.856 | 0.3798052 | 2833.283 | 3.856634 | 631.865152
11.866 | 0.3801625 | 2832.823 | 3.860281 | 631.76256
11.876 | 0.3805199 | 2833.143 | 3.864004 | 631.833856
11.886 | 0.3808177 | 2833.459 | 3.868043 | 631.904448
11.896 | 0.3811751 | 2833.743 | 3.871733 | 631.96768
11.906 | 0.3814728 | 2833.745 | 3.875267 | 631.968192
11.916 | 0.3818302 | 2833.795 | 3.878469 | 631.979264
11.926 | 0.382128 | 2833.99 | 3.882561 | 632.02272
11.936 | 0.3824853 | 2834.042 | 3.885805 | 632.03424
11.946 | 0.3827831 | 2834.561 | 3.889545 | 632.150016
11.956 | 0.3831405 | 2834.55 | 3.893431 | 632.14752
11.966 | 0.3834383 | 2834.612 | 3.896121 | 632.161472
11.976 | 0.3837956 | 2834.85 | 3.899897 | 632.214592
11.986 | 0.3840934 | 2835.415 | 3.90405 | 632.34048
11.996 | 0.3844508 | 2835.726 | 3.907613 | 632.409792
12.006 | 0.3848081 | 2836.092 | 3.911465 | 632.49152
12.016 | 0.3851059 | 2836.135 | 3.914483 | 632.500992
12.026 | 0.3854633 | 2836.718 | 3.918683 | 632.631104
12.036 | 0.3858206 | 2836.827 | 3.922191 | 632.65536
12.046 | 0.386178 | 2837.09 | 3.926028 | 632.714176
12.056 | 0.3864758 | 2837.777 | 3.929505 | 632.867264
12.066 | 0.3868331 | 2837.814 | 3.932998 | 632.875648
12.076 | 0.3871905 | 2837.833 | 3.937023 | 632.879936
12.086 | 0.3874883 | 2838.596 | 3.940555 | 633.04992
12.096 | 0.3878456 | 2838.44 | 3.944667 | 633.015232
12.106 | 0.388203 | 2838.509 | 3.948034 | 633.030464
12.116 | 0.3885007 | 2838.934 | 3.952136 | 633.125376
12.126 | 0.3888581 | 2839.14 | 3.95565 | 633.171328
12.136 | 0.3891559 | 2839.243 | 3.959417 | 633.194176
12.146 | 0.3895133 | 2839.39 | 3.962364 | 633.227072
12.156 | 0.3898706 | 2839.401 | 3.966907 | 633.229568
12.166 | 0.3901684 | 2839.759 | 3.970521 | 633.309248
12.176 | 0.3904662 | 2839.859 | 3.974042 | 633.331648
12.186 | 0.3908236 | 2839.565 | 3.977036 | 633.266112
12.196 | 0.3911213 | 2839.701 | 3.980824 | 633.296448
12.206 | 0.3914787 | 2840.432 | 3.984271 | 633.459328
12.216 | 0.391836 | 2840.635 | 3.987918 | 633.50464
12.226 | 0.3921338 | 2841.003 | 3.991487 | 633.586752
12.236 | 0.3924912 | 2841.14 | 3.99565 | 633.617408
12.246 | 0.392789 | 2841.24 | 3.999005 | 633.639552
12.256 | 0.3931463 | 2841.474 | 4.002882 | 633.691776
12.266 | 0.3935037 | 2841.652 | 4.006377 | 633.731392
12.276 | 0.3938015 | 2842.04 | 4.010198 | 633.81792
12.286 | 0.3941588 | 2842.585 | 4.013886 | 633.939584
12.296 | 0.3945162 | 2842.928 | 4.017635 | 634.016128
12.306 | 0.3948735 | 2843.398 | 4.020864 | 634.12096
12.316 | 0.3951713 | 2843.275 | 4.024683 | 634.093504
12.326 | 0.3955287 | 2843.431 | 4.028493 | 634.128192
12.336 | 0.395886 | 2843.899 | 4.032082 | 634.232576
12.346 | 0.3961838 | 2844.051 | 4.036164 | 634.266496
12.356 | 0.3965412 | 2844.054 | 4.04 | 634.267264
12.366 | 0.396839 | 2843.879 | 4.043288 | 634.228224
12.376 | 0.3971963 | 2844.254 | 4.046671 | 634.311872
12.386 | 0.3975536 | 2844.624 | 4.050492 | 634.39424
12.396 | 0.3978515 | 2845.074 | 4.054293 | 634.49472
12.406 | 0.3981492 | 2844.496 | 4.057952 | 634.365632
12.416 | 0.3985066 | 2844.875 | 4.061183 | 634.450176
12.426 | 0.398864 | 2845.099 | 4.06518 | 634.500224
12.436 | 0.3991618 | 2845.187 | 4.068125 | 634.519936
12.446 | 0.3995191 | 2845.587 | 4.072112 | 634.609088
12.456 | 0.3998169 | 2845.951 | 4.076258 | 634.69024
12.466 | 0.4001742 | 2845.778 | 4.079114 | 634.651712
12.476 | 0.4004721 | 2846.099 | 4.083269 | 634.7232
12.486 | 0.4008294 | 2846.722 | 4.086762 | 634.862208
12.496 | 0.4011867 | 2846.754 | 4.089731 | 634.869248
12.506 | 0.4014845 | 2847.247 | 4.093844 | 634.979328
12.516 | 0.4018419 | 2847.503 | 4.09788 | 635.036416
12.526 | 0.4021992 | 2848.121 | 4.101571 | 635.174208
12.536 | 0.4025566 | 2848.405 | 4.105493 | 635.23744
12.546 | 0.4028544 | 2848.556 | 4.108694 | 635.271296
12.556 | 0.4032117 | 2848.487 | 4.112783 | 635.255744
12.566 | 0.4035691 | 2848.875 | 4.116116 | 635.342272
12.576 | 0.4038669 | 2849.116 | 4.119927 | 635.39616
12.586 | 0.4042242 | 2848.983 | 4.123817 | 635.366464
12.596 | 0.4045816 | 2849.643 | 4.127388 | 635.5136
12.606 | 0.4048794 | 2849.382 | 4.1313 | 635.455488
12.616 | 0.4052367 | 2849.277 | 4.135085 | 635.431872
12.626 | 0.4055345 | 2849.548 | 4.13857 | 635.492352
12.636 | 0.4058919 | 2849.768 | 4.141845 | 635.54144
12.646 | 0.4061896 | 2850.166 | 4.146082 | 635.630208
12.656 | 0.406547 | 2849.928 | 4.149538 | 635.577216
12.666 | 0.4068448 | 2850.517 | 4.153084 | 635.70848
12.676 | 0.4072021 | 2850.539 | 4.15673 | 635.713472
12.686 | 0.4074999 | 2850.992 | 4.16028 | 635.8144
12.696 | 0.4078573 | 2850.787 | 4.163628 | 635.768704
12.706 | 0.4082147 | 2850.953 | 4.167056 | 635.805824
12.716 | 0.4085125 | 2851.459 | 4.171031 | 635.918592
12.726 | 0.4088698 | 2851.517 | 4.174181 | 635.931584
12.736 | 0.4091676 | 2851.789 | 4.178361 | 635.992128
12.746 | 0.4095249 | 2852.374 | 4.182201 | 636.122624
12.756 | 0.4098823 | 2852.573 | 4.185748 | 636.167168
12.766 | 0.4101801 | 2852.467 | 4.189522 | 636.14336
12.776 | 0.4105374 | 2853.229 | 4.192977 | 636.313216
12.786 | 0.4108948 | 2853.664 | 4.196702 | 636.410368
12.796 | 0.4112521 | 2853.907 | 4.200776 | 636.46464
12.806 | 0.4115499 | 2853.769 | 4.204489 | 636.433728
12.816 | 0.4119073 | 2853.879 | 4.208117 | 636.45824
12.826 | 0.4122646 | 2854.571 | 4.211746 | 636.612608
12.836 | 0.4125624 | 2854.248 | 4.21526 | 636.54048
12.846 | 0.4129198 | 2854.479 | 4.218599 | 636.592128
12.856 | 0.4132771 | 2854.742 | 4.22283 | 636.650816
12.866 | 0.4135749 | 2854.872 | 4.226607 | 636.679744
12.876 | 0.4138727 | 2854.647 | 4.229696 | 636.629632
12.886 | 0.4142301 | 2854.769 | 4.233354 | 636.656704
12.896 | 0.4145279 | 2854.801 | 4.237349 | 636.663936
12.906 | 0.4148257 | 2854.939 | 4.24083 | 636.694656
12.916 | 0.415183 | 2855.269 | 4.244255 | 636.76832
12.926 | 0.4155404 | 2855.393 | 4.247522 | 636.795968
12.936 | 0.4158381 | 2855.954 | 4.25138 | 636.921152
12.946 | 0.4161359 | 2855.661 | 4.254616 | 636.85568
12.956 | 0.4164933 | 2856.246 | 4.258828 | 636.986112
12.966 | 0.4168506 | 2856.383 | 4.262014 | 637.016768
12.976 | 0.4171484 | 2856.818 | 4.265798 | 637.113792
12.986 | 0.4175058 | 2856.743 | 4.269388 | 637.09696
12.996 | 0.4178036 | 2857.066 | 4.272953 | 637.169024
13.006 | 0.418161 | 2857.657 | 4.276865 | 637.300928
13.016 | 0.4185183 | 2857.245 | 4.28004 | 637.20896
13.026 | 0.4188161 | 2858.365 | 4.283703 | 637.45888
13.036 | 0.4191734 | 2858.402 | 4.287391 | 637.466944
13.046 | 0.4195308 | 2858.625 | 4.29093 | 637.5168
13.056 | 0.4198286 | 2858.319 | 4.294938 | 637.448512
13.066 | 0.4201859 | 2859.077 | 4.298374 | 637.617472
13.076 | 0.4204837 | 2858.85 | 4.301898 | 637.566912
13.086 | 0.4208411 | 2859.139 | 4.305576 | 637.631296
13.096 | 0.4211389 | 2859.14 | 4.30888 | 637.631552
13.106 | 0.4214962 | 2859.19 | 4.313012 | 637.642816
13.116 | 0.4218536 | 2859.984375 | 4.316415 | 637.819904
13.126 | 0.4221514 | 2859.703125 | 4.319733 | 637.757184
13.136 | 0.4224492 | 2859.692 | 4.32329 | 637.754624
13.146 | 0.4228065 | 2859.978 | 4.327042 | 637.818496
13.156 | 0.4231043 | 2860.219 | 4.330742 | 637.87232
13.166 | 0.4234616 | 2860.509 | 4.334388 | 637.936768
13.176 | 0.4237595 | 2860.611 | 4.337496 | 637.959616
13.186 | 0.4241168 | 2860.593 | 4.340978 | 637.955648
13.196 | 0.4244742 | 2861.075 | 4.344727 | 638.063168
13.206 | 0.4247719 | 2861.67 | 4.348207 | 638.195904
13.216 | 0.4250697 | 2861.243 | 4.352454 | 638.100544
13.226 | 0.4254271 | 2862.019 | 4.355874 | 638.273536
13.236 | 0.4257844 | 2862.45 | 4.35967 | 638.369792
13.246 | 0.4261418 | 2862.688 | 4.363494 | 638.422912
13.256 | 0.4264396 | 2863.136 | 4.36734 | 638.522752
13.266 | 0.4267969 | 2863.139 | 4.370572 | 638.52352
13.276 | 0.4271543 | 2863.387 | 4.37437 | 638.578816
13.286 | 0.4275116 | 2864.218 | 4.378218 | 638.763968
13.296 | 0.4278094 | 2863.99 | 4.382124 | 638.713216
13.306 | 0.4281668 | 2864.272 | 4.385788 | 638.776064
13.316 | 0.4285241 | 2864.622 | 4.389478 | 638.854144
13.326 | 0.4288219 | 2864.813 | 4.393226 | 638.896832
13.336 | 0.4291793 | 2864.926 | 4.397595 | 638.921856
13.346 | 0.4295367 | 2864.887 | 4.400883 | 638.913216
13.356 | 0.4298344 | 2864.826 | 4.404153 | 638.899712
13.366 | 0.4301918 | 2865.072 | 4.407842 | 638.954496
13.376 | 0.4304896 | 2865.275 | 4.412043 | 638.999808
13.386 | 0.4308469 | 2865.295 | 4.415925 | 639.004352
13.396 | 0.4312043 | 2865.411 | 4.419142 | 639.030208
13.406 | 0.4315021 | 2865.503 | 4.423211 | 639.050624
13.416 | 0.4317999 | 2865.132 | 4.426645 | 638.967872
13.426 | 0.4321572 | 2866.112 | 4.430283 | 639.186368
13.436 | 0.432455 | 2866.431 | 4.433687 | 639.257536
13.446 | 0.4328124 | 2866.281 | 4.437771 | 639.224256
13.456 | 0.4331697 | 2866.494 | 4.441358 | 639.27168
13.466 | 0.4334675 | 2866.679 | 4.445154 | 639.31296
13.476 | 0.4338248 | 2867.097 | 4.448701 | 639.406016
13.486 | 0.4341822 | 2867.656 | 4.452099 | 639.530688
13.496 | 0.43448 | 2867.577 | 4.45587 | 639.513088
13.506 | 0.4348373 | 2868.001 | 4.459786 | 639.607808
13.516 | 0.4351947 | 2868.091 | 4.463774 | 639.62784
13.526 | 0.4355521 | 2868.602 | 4.467464 | 639.741696
13.536 | 0.4358499 | 2868.426 | 4.47125 | 639.702528
13.546 | 0.4362072 | 2868.34375 | 4.474657 | 639.68416
13.556 | 0.436505 | 2868.503 | 4.478443 | 639.71968
13.566 | 0.4368623 | 2868.858 | 4.481949 | 639.798784
13.576 | 0.4371601 | 2869.295 | 4.485698 | 639.89632
13.586 | 0.4375175 | 2868.865 | 4.489582 | 639.800512
13.596 | 0.4378153 | 2869.286 | 4.493206 | 639.894336
13.606 | 0.4381726 | 2869.335 | 4.496618 | 639.90528
13.616 | 0.4384704 | 2869.154 | 4.50071 | 639.864896
13.626 | 0.4388278 | 2869.501 | 4.503882 | 639.942272
13.636 | 0.4391256 | 2869.568 | 4.507734 | 639.95712
13.646 | 0.4394829 | 2869.726 | 4.511104 | 639.992448
13.656 | 0.4397807 | 2869.911 | 4.514693 | 640.0336
13.666 | 0.4400785 | 2870.239 | 4.518913 | 640.10688
13.676 | 0.4404359 | 2870.447 | 4.522157 | 640.153088
13.686 | 0.4407932 | 2870.692 | 4.525492 | 640.207872
13.696 | 0.441091 | 2870.724 | 4.529295 | 640.214912
13.706 | 0.4414484 | 2871.128 | 4.532683 | 640.305152
13.716 | 0.4418057 | 2871.231 | 4.536682 | 640.328128
13.726 | 0.4421035 | 2871.867 | 4.540251 | 640.469888
13.736 | 0.4424608 | 2872.072 | 4.544227 | 640.515648
13.746 | 0.4428182 | 2872.341 | 4.547423 | 640.57568
13.756 | 0.443116 | 2873.096 | 4.551012 | 640.743936
13.766 | 0.4434733 | 2872.732 | 4.555219 | 640.662912
13.776 | 0.4438307 | 2873.267 | 4.559058 | 640.782016
13.786 | 0.4441285 | 2873.518 | 4.562145 | 640.838016
13.796 | 0.4444858 | 2873.708 | 4.56673 | 640.880448
13.806 | 0.4448432 | 2874.568 | 4.569878 | 641.072192
13.816 | 0.4452005 | 2874.196 | 4.573831 | 640.989376
13.826 | 0.4454984 | 2874.256 | 4.577456 | 641.00256
13.836 | 0.4458557 | 2874.35 | 4.581615 | 641.02368
13.846 | 0.446213 | 2874.489 | 4.585222 | 641.054528
13.856 | 0.4465108 | 2874.68 | 4.589525 | 641.097216
13.866 | 0.4468682 | 2874.725 | 4.592366 | 641.107328
13.876 | 0.447166 | 2875.16 | 4.596444 | 641.204288
13.886 | 0.4475233 | 2875.205 | 4.599962 | 641.214272
13.896 | 0.4478211 | 2874.957 | 4.603633 | 641.15904
13.906 | 0.4481189 | 2874.89 | 4.60727 | 641.144
13.916 | 0.4484763 | 2875.393 | 4.611139 | 641.256192
13.926 | 0.4488336 | 2875.774 | 4.614514 | 641.34112
13.936 | 0.4491314 | 2876.117 | 4.618469 | 641.417728
13.946 | 0.4494888 | 2876.334 | 4.622447 | 641.466176
13.956 | 0.4497865 | 2876.298 | 4.6262 | 641.458112
13.966 | 0.4501439 | 2876.849 | 4.629467 | 641.580992
13.976 | 0.4505013 | 2877.613 | 4.633599 | 641.751424
13.986 | 0.4508586 | 2877.466 | 4.637348 | 641.718528
13.996 | 0.451216 | 2877.538 | 4.641112 | 641.734592
14.006 | 0.4515138 | 2877.941 | 4.644771 | 641.824576
14.016 | 0.4518711 | 2878.028 | 4.648652 | 641.843968
14.026 | 0.4522284 | 2878.433 | 4.652154 | 641.934208
14.036 | 0.4525858 | 2878.481 | 4.656412 | 641.945024
14.046 | 0.4528836 | 2878.686 | 4.660014 | 641.99072
14.056 | 0.453241 | 2878.398 | 4.66425 | 641.926464
14.066 | 0.4535388 | 2879.333 | 4.66777 | 642.134848
14.076 | 0.4538961 | 2878.724 | 4.671471 | 641.999168
14.086 | 0.4542534 | 2879.177 | 4.675427 | 642.10016
14.096 | 0.4545512 | 2879.209 | 4.679234 | 642.107264
14.106 | 0.4549086 | 2879.308 | 4.682392 | 642.129344
14.116 | 0.4552064 | 2879.577 | 4.686258 | 642.189248
14.126 | 0.4555042 | 2879.289 | 4.69008 | 642.12512
14.136 | 0.4558615 | 2879.453 | 4.693948 | 642.161792
14.146 | 0.4562189 | 2880.12 | 4.697564 | 642.310336
14.156 | 0.4565167 | 2880.089 | 4.70145 | 642.303424
14.166 | 0.4568741 | 2880.257 | 4.704726 | 642.340992
14.176 | 0.4571718 | 2880.605 | 4.708984 | 642.418688
14.186 | 0.4575292 | 2880.25 | 4.71242 | 642.339328
14.196 | 0.4578865 | 2881.173 | 4.716128 | 642.545216
14.206 | 0.4581843 | 2881.3 | 4.719587 | 642.573568
14.216 | 0.4585417 | 2881.319 | 4.723663 | 642.577728
14.226 | 0.4588395 | 2881.875 | 4.727762 | 642.70176
14.236 | 0.4591968 | 2881.628 | 4.731571 | 642.646656
14.246 | 0.4595542 | 2881.705 | 4.734826 | 642.664
14.256 | 0.4599115 | 2882.544 | 4.73889 | 642.851136
14.266 | 0.4602093 | 2882.497 | 4.742567 | 642.840448
14.276 | 0.4605667 | 2883.09 | 4.746157 | 642.972672
14.286 | 0.4608645 | 2883.369 | 4.749918 | 643.034944
14.296 | 0.4612218 | 2883.186 | 4.753638 | 642.994112
14.306 | 0.4615792 | 2883.318 | 4.758291 | 643.023616
14.316 | 0.4618769 | 2883.174 | 4.761671 | 642.991552
14.326 | 0.4622343 | 2883.35 | 4.765204 | 643.03072
14.336 | 0.4625321 | 2883.38 | 4.768824 | 643.037504
14.346 | 0.4628894 | 2883.618 | 4.772462 | 643.090624
14.356 | 0.4631873 | 2883.726 | 4.776314 | 643.11456
14.366 | 0.4635446 | 2883.762 | 4.779916 | 643.122688
14.376 | 0.4638424 | 2884.253 | 4.784118 | 643.232192
14.386 | 0.4641997 | 2883.965 | 4.787788 | 643.167936
14.396 | 0.4644975 | 2884.533 | 4.791098 | 643.294592
14.406 | 0.4647953 | 2883.942 | 4.794789 | 643.16288
14.416 | 0.4651527 | 2884.919 | 4.797947 | 643.380672
14.426 | 0.4654505 | 2885.124 | 4.801999 | 643.426496
14.436 | 0.4658078 | 2884.899 | 4.805577 | 643.37632
14.446 | 0.4661652 | 2885.608 | 4.809447 | 643.534272
14.456 | 0.466463 | 2885.508 | 4.813304 | 643.511936
14.466 | 0.4668203 | 2886.241 | 4.816873 | 643.675584
14.476 | 0.4671777 | 2886.664 | 4.820934 | 643.76992
14.486 | 0.467535 | 2886.519 | 4.824542 | 643.737536
14.496 | 0.4678328 | 2887.137 | 4.828466 | 643.875456
14.506 | 0.4681902 | 2887.972 | 4.832026 | 644.061632
14.516 | 0.4685475 | 2887.962 | 4.835921 | 644.059264
14.526 | 0.4688453 | 2888 | 4.839704 | 644.067712
14.536 | 0.4692027 | 2888 | 4.843477 | 644.067712
14.546 | 0.46956 | 2888.003 | 4.84761 | 644.06848
14.556 | 0.4698578 | 2888.182 | 4.851266 | 644.10848
14.566 | 0.4702151 | 2887.895 | 4.854807 | 644.044416
14.576 | 0.470513 | 2888.227 | 4.858566 | 644.118336
14.586 | 0.4708703 | 2888.415 | 4.862597 | 644.160384
14.596 | 0.4711681 | 2888.487 | 4.86594 | 644.176448
14.606 | 0.4715254 | 2888.861 | 4.870034 | 644.25984
14.616 | 0.4718232 | 2888.912 | 4.873622 | 644.271104
14.626 | 0.4721806 | 2888.677 | 4.876877 | 644.218752
14.636 | 0.4724784 | 2888.93 | 4.881559 | 644.275136
14.646 | 0.4728357 | 2889.217 | 4.884771 | 644.339136
14.656 | 0.4731335 | 2889.653 | 4.888711 | 644.43648
14.666 | 0.4734909 | 2889.831 | 4.89191 | 644.476096
14.676 | 0.4737887 | 2890.178 | 4.895934 | 644.5536
14.686 | 0.474146 | 2890.17 | 4.899868 | 644.55168
14.696 | 0.4745034 | 2890.318 | 4.903405 | 644.584704
14.706 | 0.4748011 | 2890.812 | 4.907228 | 644.694912
14.716 | 0.4751585 | 2890.948 | 4.911088 | 644.725376
14.726 | 0.4755159 | 2891.57 | 4.914838 | 644.863872
14.736 | 0.4758732 | 2891.665 | 4.918437 | 644.885056
14.746 | 0.476171 | 2892.142 | 4.922555 | 644.991552
14.756 | 0.4765284 | 2892.022 | 4.926241 | 644.9648
14.766 | 0.4768857 | 2892.22 | 4.930012 | 645.008832
14.776 | 0.4771835 | 2892.475 | 4.934539 | 645.065728
14.786 | 0.4775409 | 2892.766 | 4.937729 | 645.130752
14.796 | 0.4778387 | 2892.703125 | 4.94178 | 645.116672
14.806 | 0.478196 | 2892.59 | 4.945359 | 645.091328
14.816 | 0.4785534 | 2892.744 | 4.948972 | 645.12576
14.826 | 0.4788511 | 2893.006 | 4.953155 | 645.184128
14.836 | 0.4792085 | 2893.214 | 4.956978 | 645.230592
14.846 | 0.4795063 | 2893.205 | 4.960324 | 645.228672
14.856 | 0.4798636 | 2893.472 | 4.964387 | 645.288128
14.866 | 0.4801614 | 2893.868 | 4.968041 | 645.376448
14.876 | 0.4805188 | 2893.693 | 4.971777 | 645.337344
14.886 | 0.4808166 | 2893.779 | 4.975647 | 645.356672
14.896 | 0.4811144 | 2893.308 | 4.97947 | 645.251584
14.906 | 0.4814717 | 2893.323 | 4.982704 | 645.25504
14.916 | 0.4818291 | 2894.09 | 4.986668 | 645.42592
14.926 | 0.4821269 | 2894.604 | 4.990179 | 645.540608
14.936 | 0.4824842 | 2894.514 | 4.993825 | 645.520576
14.946 | 0.482782 | 2895.364 | 4.997705 | 645.71008
14.956 | 0.4831394 | 2895.44 | 5.00178 | 645.72704
14.966 | 0.4834967 | 2895.241 | 5.005387 | 645.68256
14.976 | 0.4837945 | 2895.64 | 5.009271 | 645.771584
14.986 | 0.4841519 | 2895.937 | 5.013028 | 645.83776
14.996 | 0.4845092 | 2896.013 | 5.016571 | 645.854848
15.006 | 0.484807 | 2896.354 | 5.020692 | 645.93088
15.016 | 0.4851644 | 2896.678 | 5.024507 | 646.003072
15.026 | 0.4855217 | 2896.587 | 5.028623 | 645.982784
15.036 | 0.4858195 | 2896.533 | 5.031752 | 645.970752
15.046 | 0.4861768 | 2896.823 | 5.035549 | 646.035584
15.056 | 0.4864747 | 2896.931 | 5.03935 | 646.059456
15.066 | 0.486832 | 2896.996 | 5.043064 | 646.073984
15.076 | 0.4871298 | 2897.124 | 5.047461 | 646.102464
15.086 | 0.4874871 | 2897.059 | 5.050451 | 646.088192
15.096 | 0.4877849 | 2897.355 | 5.054687 | 646.15424
15.106 | 0.4881423 | 2897.746 | 5.058116 | 646.241408
15.116 | 0.4884401 | 2897.453 | 5.061685 | 646.175872
15.126 | 0.4887379 | 2897.519 | 5.065569 | 646.190656
15.136 | 0.4890952 | 2897.925 | 5.069119 | 646.281152
15.146 | 0.4894526 | 2898.179 | 5.073005 | 646.33792
15.156 | 0.4897504 | 2898.224 | 5.076526 | 646.347968
15.166 | 0.4901077 | 2898.848 | 5.080548 | 646.48704
15.176 | 0.4904055 | 2898.871 | 5.084389 | 646.492096
15.186 | 0.4907629 | 2899.145 | 5.08736 | 646.553216
15.196 | 0.4911202 | 2899.717 | 5.091924 | 646.680832
15.206 | 0.4914776 | 2899.997 | 5.095316 | 646.743296
15.216 | 0.4917753 | 2900.40625 | 5.099466 | 646.83456
15.226 | 0.4921327 | 2900.641 | 5.103346 | 646.88704
15.236 | 0.4924901 | 2900.787 | 5.107343 | 646.919552
15.246 | 0.4928474 | 2901.365 | 5.111118 | 647.048512
15.256 | 0.4931452 | 2900.589 | 5.114596 | 646.875392
15.266 | 0.4935025 | 2901.467 | 5.118678 | 647.071232
15.276 | 0.4938599 | 2901.264 | 5.122034 | 647.025856
15.286 | 0.4941577 | 2901.332 | 5.126154 | 647.041088
15.296 | 0.4945151 | 2901.343 | 5.130043 | 647.04352
15.306 | 0.4948724 | 2901.533 | 5.134074 | 647.085888
15.316 | 0.4951702 | 2901.592 | 5.137424 | 647.099072
15.326 | 0.4955276 | 2901.997 | 5.141477 | 647.18944
15.336 | 0.4958254 | 2901.876 | 5.14546 | 647.162368
15.346 | 0.4961827 | 2901.83 | 5.149309 | 647.152128
15.356 | 0.4964805 | 2901.739 | 5.152472 | 647.13184
15.366 | 0.4968378 | 2902.5 | 5.15627 | 647.301376
15.376 | 0.4971952 | 2902.306 | 5.16021 | 647.258176
15.386 | 0.497493 | 2902.616 | 5.16426 | 647.327424
15.396 | 0.4978504 | 2902.683 | 5.167917 | 647.342272
15.406 | 0.4981481 | 2902.886 | 5.170937 | 647.387584
15.416 | 0.4985055 | 2903.631 | 5.175423 | 647.553856
15.426 | 0.4988628 | 2903.694 | 5.178865 | 647.567872
15.436 | 0.4991607 | 2903.699 | 5.183144 | 647.568832
15.446 | 0.499518 | 2904.283 | 5.186209 | 647.699264
15.456 | 0.4998753 | 2904.225 | 5.190505 | 647.686208
15.466 | 0.5002327 | 2904.532 | 5.194688 | 647.754688
15.476 | 0.5005305 | 2904.481 | 5.198389 | 647.743296
15.486 | 0.5008878 | 2904.936 | 5.20225 | 647.844864
15.496 | 0.5012452 | 2905.275 | 5.205614 | 647.92032
15.506 | 0.501543 | 2905.367 | 5.209832 | 647.940928
15.516 | 0.5019003 | 2905.09 | 5.213949 | 647.879168
15.526 | 0.5022577 | 2905.331 | 5.217803 | 647.9328
15.536 | 0.5025555 | 2905.561 | 5.22151 | 647.984064
15.546 | 0.5029128 | 2905.82 | 5.224995 | 648.041856
15.556 | 0.5032106 | 2905.444 | 5.228929 | 647.958016
15.566 | 0.503568 | 2905.574 | 5.232533 | 647.987072
15.576 | 0.5038658 | 2905.901 | 5.236393 | 648.060096
15.586 | 0.5042231 | 2906.212 | 5.240257 | 648.12928
15.596 | 0.5045209 | 2905.935 | 5.243804 | 648.067584
15.606 | 0.5048187 | 2905.641 | 5.246906 | 648.001984
15.616 | 0.5051761 | 2906.243 | 5.251142 | 648.13632
15.626 | 0.5054739 | 2906.34 | 5.255052 | 648.157952
15.636 | 0.5058312 | 2906.193 | 5.258239 | 648.125056
15.646 | 0.5061885 | 2906.68 | 5.262344 | 648.233792
15.656 | 0.5064863 | 2906.921875 | 5.266314 | 648.28768
15.666 | 0.5068437 | 2907.238 | 5.269819 | 648.358144
15.676 | 0.5071415 | 2907.454 | 5.273584 | 648.406272
15.686 | 0.5074989 | 2907.66 | 5.277087 | 648.452288
15.696 | 0.5078562 | 2907.804 | 5.281287 | 648.48448
15.706 | 0.5082135 | 2907.454 | 5.284784 | 648.406336
15.716 | 0.5085709 | 2908.335 | 5.288834 | 648.602816
15.726 | 0.5088687 | 2908.677 | 5.29205 | 648.679104
15.736 | 0.509226 | 2908.909 | 5.296366 | 648.730752
15.746 | 0.5095834 | 2909.42 | 5.300322 | 648.8448
15.756 | 0.5098812 | 2908.939 | 5.304047 | 648.737472
15.766 | 0.5102385 | 2909.579 | 5.307933 | 648.88032
15.776 | 0.5105959 | 2909.533 | 5.311366 | 648.869952
15.786 | 0.5108937 | 2909.68 | 5.315876 | 648.90272
15.796 | 0.5111915 | 2909.402 | 5.318857 | 648.840704
15.806 | 0.5115488 | 2909.768 | 5.322771 | 648.922368
15.816 | 0.5118466 | 2909.487 | 5.326493 | 648.859712
15.826 | 0.512204 | 2909.789 | 5.330421 | 648.926976
15.836 | 0.5125017 | 2909.914 | 5.333577 | 648.95488
15.846 | 0.5128591 | 2910.198 | 5.337522 | 649.01824
15.856 | 0.5131569 | 2910.022 | 5.341535 | 648.979008
15.866 | 0.5135143 | 2910.336 | 5.344596 | 649.049088
15.876 | 0.5138716 | 2910.765 | 5.349078 | 649.144704
15.886 | 0.5141694 | 2910.921 | 5.352477 | 649.179584
15.896 | 0.5145267 | 2910.741 | 5.356027 | 649.139392
15.906 | 0.5148246 | 2910.899 | 5.359707 | 649.174592
15.916 | 0.5151819 | 2911.394 | 5.363964 | 649.285056
15.926 | 0.5155393 | 2911.888 | 5.367326 | 649.395136
15.936 | 0.515837 | 2911.954 | 5.371125 | 649.40992
15.946 | 0.5161944 | 2912.496 | 5.374962 | 649.530816
15.956 | 0.5165517 | 2912.57 | 5.379118 | 649.547264
15.966 | 0.5168495 | 2912.536 | 5.382531 | 649.539776
15.976 | 0.5172069 | 2912.851 | 5.386553 | 649.609984
15.986 | 0.5175642 | 2913.273 | 5.390269 | 649.704128
15.996 | 0.517862 | 2913.179 | 5.394268 | 649.683072
16.006 | 0.5182194 | 2913.412 | 5.397852 | 649.735168
16.016 | 0.5185172 | 2912.957 | 5.401846 | 649.633536
16.026 | 0.5188745 | 2913.24 | 5.405723 | 649.696768
16.036 | 0.5191723 | 2913.199 | 5.409479 | 649.687552
16.046 | 0.5195297 | 2913.042 | 5.41312 | 649.652608
16.056 | 0.5198275 | 2913.489 | 5.416472 | 649.752256
16.066 | 0.5201848 | 2913.272 | 5.420151 | 649.703872
16.076 | 0.5204826 | 2913.728 | 5.423706 | 649.80544
16.086 | 0.52084 | 2914.02 | 5.427754 | 649.870528
16.096 | 0.5211378 | 2914.275 | 5.431441 | 649.927552
16.106 | 0.5214951 | 2913.473 | 5.434816 | 649.748672
16.116 | 0.5217929 | 2914.112 | 5.438768 | 649.891264
16.126 | 0.5221503 | 2914.177 | 5.442649 | 649.905792
16.136 | 0.522448 | 2914.792 | 5.446169 | 650.04288
16.146 | 0.5228054 | 2914.844 | 5.449868 | 650.0544
16.156 | 0.5231627 | 2915.228 | 5.453545 | 650.139968
16.166 | 0.5235201 | 2915.274 | 5.457031 | 650.150272
16.176 | 0.5238179 | 2915.773 | 5.460985 | 650.261504
16.186 | 0.5241752 | 2915.409 | 5.465224 | 650.18048
16.196 | 0.5245326 | 2915.78 | 5.468718 | 650.263168
16.206 | 0.5248304 | 2916.433 | 5.472417 | 650.408704
16.216 | 0.5251878 | 2916.867 | 5.476193 | 650.505536
16.226 | 0.5255451 | 2916.426 | 5.479458 | 650.407232
16.236 | 0.5258429 | 2916.584 | 5.483246 | 650.442496
16.246 | 0.5262002 | 2917.144 | 5.487472 | 650.567232
16.256 | 0.526498 | 2916.683 | 5.491365 | 650.464448
16.266 | 0.5268554 | 2916.589 | 5.49491 | 650.44352
16.276 | 0.5271532 | 2916.765 | 5.498892 | 650.482944
16.286 | 0.5275105 | 2917.005 | 5.502473 | 650.536256
16.296 | 0.5278083 | 2916.978 | 5.505921 | 650.53024
16.306 | 0.5281657 | 2917.139 | 5.509536 | 650.566208
16.316 | 0.5284635 | 2917.66 | 5.513388 | 650.682432
16.326 | 0.5288208 | 2917.552 | 5.516471 | 650.658304
16.336 | 0.5291186 | 2917.6 | 5.520567 | 650.66912
16.346 | 0.529476 | 2917.273 | 5.524284 | 650.596032
16.356 | 0.5297738 | 2917.975 | 5.527703 | 650.752768
16.366 | 0.5301311 | 2917.634 | 5.53115 | 650.676608
16.376 | 0.5304289 | 2918.447 | 5.535178 | 650.85792
16.386 | 0.5307863 | 2918.508 | 5.538904 | 650.871424
16.396 | 0.5310841 | 2918.266 | 5.542369 | 650.817536
16.406 | 0.5314414 | 2918.918 | 5.546053 | 650.962944
16.416 | 0.5317987 | 2919.067 | 5.549917 | 650.99616
16.426 | 0.5320965 | 2919.218 | 5.553423 | 651.02976
16.436 | 0.5324539 | 2919.503 | 5.557892 | 651.093568
16.446 | 0.5328112 | 2919.954 | 5.561712 | 651.194112
16.456 | 0.533109 | 2920.075 | 5.565568 | 651.220992
16.466 | 0.5334664 | 2920.28 | 5.568835 | 651.266688
16.476 | 0.5338237 | 2920.056 | 5.572894 | 651.216768
16.486 | 0.5341215 | 2920.618 | 5.576844 | 651.342144
16.496 | 0.5344789 | 2920.443 | 5.580484 | 651.303104
16.506 | 0.5348363 | 2920.678 | 5.584309 | 651.355456
16.516 | 0.535134 | 2920.612 | 5.587528 | 651.340864
16.526 | 0.5354318 | 2920.618 | 5.591575 | 651.342208
16.536 | 0.5357892 | 2920.718 | 5.595399 | 651.36448
16.546 | 0.5361465 | 2920.891 | 5.599637 | 651.402944
16.556 | 0.5364443 | 2920.919 | 5.602947 | 651.409216
16.566 | 0.5368017 | 2921.092 | 5.606523 | 651.447808
16.576 | 0.5370995 | 2921.436 | 5.610441 | 651.524608
16.586 | 0.5374568 | 2921.513 | 5.614214 | 651.541824
16.596 | 0.5377546 | 2921.71875 | 5.618105 | 651.587584
16.606 | 0.538112 | 2922.017 | 5.621574 | 651.65408
16.616 | 0.5384097 | 2921.866 | 5.625135 | 651.620416
16.626 | 0.5387671 | 2921.881 | 5.628746 | 651.623872
16.636 | 0.5390649 | 2922.745 | 5.633085 | 651.816512
16.646 | 0.5394223 | 2922.835 | 5.63669 | 651.836544
16.656 | 0.5397796 | 2923.065 | 5.640766 | 651.887744
16.666 | 0.5401369 | 2923.601 | 5.644305 | 652.007424
16.676 | 0.5404347 | 2923.513 | 5.648563 | 651.987712
16.686 | 0.5407921 | 2923.592 | 5.651981 | 652.00544
16.696 | 0.5411495 | 2924.258 | 5.656194 | 652.153856
16.706 | 0.5415068 | 2924.115 | 5.659987 | 652.122112
16.716 | 0.5418046 | 2924.73 | 5.66396 | 652.259072
16.726 | 0.5421619 | 2924.304 | 5.667537 | 652.16416
16.736 | 0.5425193 | 2924.526 | 5.672044 | 652.21376
16.746 | 0.5428767 | 2924.914 | 5.675433 | 652.30016
16.756 | 0.5431745 | 2924.892 | 5.679188 | 652.295296
16.766 | 0.5435318 | 2924.786 | 5.682698 | 652.271744
16.776 | 0.5438296 | 2925.19 | 5.68722 | 652.361664
16.786 | 0.544187 | 2924.933 | 5.690558 | 652.30432
16.796 | 0.5444848 | 2925.365 | 5.694819 | 652.400896
16.806 | 0.544842 | 2925.24 | 5.698676 | 652.372992
16.816 | 0.5451398 | 2925.342 | 5.702148 | 652.395648
16.826 | 0.5454972 | 2925.583 | 5.70624 | 652.449408
16.836 | 0.5458546 | 2925.596 | 5.709749 | 652.452224
16.846 | 0.5461524 | 2925.392 | 5.713843 | 652.406784
16.856 | 0.5465097 | 2925.689 | 5.717387 | 652.47296
16.866 | 0.5468075 | 2926.238 | 5.721192 | 652.595392
16.876 | 0.5471649 | 2926.269 | 5.724665 | 652.602432
16.886 | 0.5475223 | 2926.101 | 5.728818 | 652.564992
16.896 | 0.54782 | 2926.243 | 5.732783 | 652.596608
16.906 | 0.5481773 | 2926.942 | 5.736225 | 652.752512
16.916 | 0.5485347 | 2927.302 | 5.740489 | 652.832704
16.926 | 0.5488325 | 2927.502 | 5.744723 | 652.877312
16.936 | 0.5491899 | 2927.188 | 5.748542 | 652.807296
16.946 | 0.5495472 | 2927.802 | 5.751918 | 652.94432
16.956 | 0.5499046 | 2927.635 | 5.756299 | 652.90688
16.966 | 0.5502024 | 2928.227 | 5.759758 | 653.03904
16.976 | 0.5505597 | 2928.102 | 5.763814 | 653.011136
16.986 | 0.550917 | 2927.927 | 5.767437 | 652.972032
16.996 | 0.5512148 | 2928.1 | 5.771475 | 653.010624
17.006 | 0.5515722 | 2928.24 | 5.775181 | 653.04192
17.016 | 0.55187 | 2928.041 | 5.778685 | 652.997632
17.026 | 0.5522274 | 2928.1 | 5.782646 | 653.010624
17.036 | 0.5525252 | 2928.258 | 5.786568 | 653.045824
17.046 | 0.5528825 | 2928.383 | 5.790291 | 653.073856
17.056 | 0.5531803 | 2928.773 | 5.793741 | 653.160768
17.066 | 0.5535377 | 2928.424 | 5.797692 | 653.083008
17.076 | 0.5538355 | 2928.472 | 5.801222 | 653.09376
17.086 | 0.5541928 | 2928.616 | 5.805415 | 653.125888
17.096 | 0.5544905 | 2929.09 | 5.808744 | 653.231424
17.106 | 0.5548479 | 2929.387 | 5.812658 | 653.297792
17.116 | 0.5551457 | 2929.34375 | 5.815818 | 653.288064
17.126 | 0.5555031 | 2929.682 | 5.820107 | 653.363584
17.136 | 0.5558604 | 2929.694 | 5.824039 | 653.366208
17.146 | 0.5561583 | 2930.041 | 5.827589 | 653.443648
17.156 | 0.5565156 | 2930.663 | 5.831892 | 653.582336
17.166 | 0.5568729 | 2930.701 | 5.835279 | 653.590784
17.176 | 0.5571707 | 2931.1 | 5.83944 | 653.679808
17.186 | 0.5575281 | 2930.842 | 5.843342 | 653.622208
17.196 | 0.5578854 | 2931.254 | 5.847098 | 653.714176
17.206 | 0.5581832 | 2931.517 | 5.851116 | 653.772672
17.216 | 0.5585406 | 2931.390625 | 5.855205 | 653.744576
17.226 | 0.5588979 | 2932.044 | 5.858329 | 653.890304
17.236 | 0.5591957 | 2931.495 | 5.862972 | 653.767808
17.246 | 0.559553 | 2931.73 | 5.867062 | 653.820352
17.256 | 0.5599104 | 2931.934 | 5.870713 | 653.865728
17.266 | 0.5602082 | 2932.157 | 5.873777 | 653.91552
17.276 | 0.560506 | 2931.906 | 5.878288 | 653.85952
17.286 | 0.5608633 | 2932.325 | 5.881692 | 653.953024
17.296 | 0.5611611 | 2932.577 | 5.885668 | 654.009088
17.306 | 0.5615185 | 2932.40625 | 5.889548 | 653.971072
17.316 | 0.5618758 | 2932.481 | 5.893492 | 653.987776
17.326 | 0.5621736 | 2932.602 | 5.897109 | 654.01472
17.336 | 0.5624715 | 2932.609375 | 5.901333 | 654.016384
17.346 | 0.5628288 | 2932.49 | 5.904828 | 653.989632
17.356 | 0.5631266 | 2933.282 | 5.908418 | 654.166336
17.366 | 0.563484 | 2933.425 | 5.912548 | 654.198336
17.376 | 0.5638413 | 2933.36 | 5.916393 | 654.183872
17.386 | 0.564139 | 2933.683 | 5.920247 | 654.255872
17.396 | 0.5644964 | 2933.857 | 5.924223 | 654.294592
17.406 | 0.5648538 | 2934.252 | 5.927994 | 654.382656
17.416 | 0.5652111 | 2934.447 | 5.931916 | 654.426048
17.426 | 0.5655089 | 2934.935 | 5.935894 | 654.534976
17.436 | 0.5658663 | 2934.522 | 5.939782 | 654.442816
17.446 | 0.5662236 | 2935.136 | 5.94373 | 654.579776
17.456 | 0.5665214 | 2935.358 | 5.947357 | 654.629248
17.466 | 0.5668788 | 2934.994 | 5.951295 | 654.54816
17.476 | 0.5672361 | 2935.499 | 5.955448 | 654.660672
17.486 | 0.5675339 | 2935.457 | 5.959322 | 654.65152
17.496 | 0.5678912 | 2935.249 | 5.963203 | 654.604992
17.506 | 0.568189 | 2935.413 | 5.967371 | 654.641536
17.516 | 0.5685464 | 2935.612 | 5.970875 | 654.685952
17.526 | 0.5688442 | 2935.291 | 5.9744 | 654.614272
17.536 | 0.5692015 | 2935.452 | 5.978341 | 654.65024
17.546 | 0.5694993 | 2935.69 | 5.981932 | 654.70336
17.556 | 0.5697972 | 2935.444 | 5.986464 | 654.648448
17.566 | 0.5701545 | 2935.754 | 5.990411 | 654.717632
17.576 | 0.5704522 | 2935.596 | 5.993932 | 654.682368
17.586 | 0.5708096 | 2936.177 | 5.997702 | 654.811968
17.596 | 0.5711074 | 2936.426 | 6.001298 | 654.867456
17.606 | 0.5714648 | 2936.785 | 6.005442 | 654.947712
17.616 | 0.5717626 | 2936.417 | 6.008909 | 654.865408
17.626 | 0.5721199 | 2936.762 | 6.012746 | 654.942464
17.636 | 0.5724773 | 2936.841 | 6.016832 | 654.960064
17.646 | 0.5728346 | 2937.382 | 6.020661 | 655.08064
17.656 | 0.5731324 | 2937.842 | 6.024649 | 655.183296
17.666 | 0.5734898 | 2938.005 | 6.028514 | 655.219712
17.676 | 0.5738471 | 2937.902 | 6.032744 | 655.196608
17.686 | 0.5741449 | 2938.242 | 6.036479 | 655.272576
17.696 | 0.5745023 | 2938.098 | 6.040251 | 655.24032
17.706 | 0.5748596 | 2938.247 | 6.043953 | 655.2736
17.716 | 0.5751574 | 2938.696 | 6.048246 | 655.373824
17.726 | 0.5755147 | 2938.415 | 6.051344 | 655.31104
17.736 | 0.5758126 | 2938.271 | 6.05563 | 655.279104
17.746 | 0.5761699 | 2938.282 | 6.059147 | 655.281472
17.756 | 0.5764677 | 2938.699 | 6.06357 | 655.3744
17.766 | 0.576825 | 2938.639 | 6.066841 | 655.361024
17.776 | 0.5771228 | 2938.742 | 6.070861 | 655.384128
17.786 | 0.5774802 | 2938.718 | 6.074796 | 655.37856
17.796 | 0.577778 | 2939.015 | 6.078575 | 655.444928
17.806 | 0.5781353 | 2939.333 | 6.082224 | 655.515776
17.816 | 0.5784332 | 2939.024 | 6.086085 | 655.446976
17.826 | 0.5787905 | 2938.891 | 6.089895 | 655.417216
17.836 | 0.5790883 | 2939.555 | 6.093901 | 655.56544
17.846 | 0.5794456 | 2939.779 | 6.097874 | 655.615232
17.856 | 0.579803 | 2940.062 | 6.101528 | 655.6784
17.866 | 0.5801008 | 2940.329 | 6.105385 | 655.737856
17.876 | 0.5804581 | 2940.135 | 6.109306 | 655.694784
17.886 | 0.5807559 | 2940.975 | 6.1139 | 655.882112
17.896 | 0.5811133 | 2941.653 | 6.116926 | 656.033152
17.906 | 0.5814706 | 2940.975 | 6.121294 | 655.882048
17.916 | 0.581828 | 2941.497 | 6.124846 | 655.998464
17.926 | 0.5821258 | 2941.788 | 6.129026 | 656.06336
17.936 | 0.5824831 | 2941.501 | 6.133343 | 655.99936
17.946 | 0.5828405 | 2941.591 | 6.136593 | 656.019456
17.956 | 0.5831383 | 2942.122 | 6.14077 | 656.13792
17.966 | 0.5834956 | 2942.183 | 6.144981 | 656.151488
17.976 | 0.5837934 | 2942.018 | 6.148788 | 656.11456
17.986 | 0.5841507 | 2942.516 | 6.152439 | 656.225792
17.996 | 0.5844486 | 2941.872 | 6.156372 | 656.081984
18.006 | 0.5848059 | 2942.135 | 6.15987 | 656.140608
18.016 | 0.5851037 | 2942.213 | 6.163728 | 656.15808
18.026 | 0.585461 | 2941.892 | 6.167777 | 656.086464
18.036 | 0.5857589 | 2942.313 | 6.172247 | 656.180352
18.046 | 0.5861162 | 2942.509 | 6.175451 | 656.224192
18.056 | 0.586414 | 2942.282 | 6.179384 | 656.17344
18.066 | 0.5867713 | 2942.447 | 6.183072 | 656.210304
18.076 | 0.5871287 | 2942.597 | 6.18694 | 656.24384
18.086 | 0.5874265 | 2943.477 | 6.190646 | 656.439936
18.096 | 0.5877838 | 2943.444 | 6.194309 | 656.43264
18.106 | 0.5881412 | 2943.604 | 6.198221 | 656.468416
18.116 | 0.588439 | 2943.984 | 6.202292 | 656.553088
18.126 | 0.5887963 | 2943.953 | 6.206327 | 656.54624
18.136 | 0.5891537 | 2944.458 | 6.210326 | 656.658752
18.146 | 0.589511 | 2945.071 | 6.214253 | 656.795456
18.156 | 0.5898088 | 2944.555 | 6.218346 | 656.680384
18.166 | 0.5901661 | 2944.811 | 6.222069 | 656.7376
18.176 | 0.5905235 | 2945.439 | 6.226319 | 656.877568
18.186 | 0.5908809 | 2945.197 | 6.229915 | 656.823616
18.196 | 0.5911787 | 2945.254 | 6.234543 | 656.836288
18.206 | 0.5915361 | 2945.253 | 6.238215 | 656.83616
18.216 | 0.5918934 | 2945.528 | 6.242357 | 656.897472
18.226 | 0.5921912 | 2945.344 | 6.246052 | 656.856512
18.236 | 0.5925486 | 2945.217 | 6.250199 | 656.828032
18.246 | 0.5928463 | 2945.578 | 6.254005 | 656.908672
18.256 | 0.5932036 | 2945.52 | 6.25773 | 656.89568
18.266 | 0.5935014 | 2945.703 | 6.26148 | 656.936384
18.276 | 0.5938588 | 2945.674 | 6.265688 | 656.92992
18.286 | 0.5941566 | 2945.313 | 6.268758 | 656.8496
18.296 | 0.594514 | 2945.77 | 6.272887 | 656.951296
18.306 | 0.5948117 | 2945.791 | 6.277003 | 656.956032
18.316 | 0.5951691 | 2945.978 | 6.280479 | 656.997696
18.326 | 0.5954669 | 2945.855 | 6.284414 | 656.970432
18.336 | 0.5958243 | 2945.824 | 6.288613 | 656.96352
18.346 | 0.5961815 | 2946.827 | 6.29222 | 657.187072
18.356 | 0.5964794 | 2946.844 | 6.29617 | 657.190976
18.366 | 0.5968367 | 2947.019 | 6.299657 | 657.229888
18.376 | 0.5971941 | 2947.102 | 6.303871 | 657.248512
18.386 | 0.5974919 | 2947.253 | 6.307439 | 657.282112
18.396 | 0.5978493 | 2947.27 | 6.311876 | 657.285824
18.406 | 0.5982066 | 2947.739 | 6.316014 | 657.390528
18.416 | 0.5985044 | 2948.049 | 6.319296 | 657.45952
18.426 | 0.5988618 | 2948.021 | 6.323415 | 657.453504
18.436 | 0.5992191 | 2948.292 | 6.327634 | 657.51392
18.446 | 0.5995168 | 2948.1 | 6.331729 | 657.47104
18.456 | 0.5998742 | 2947.804 | 6.335127 | 657.404992
18.466 | 0.6002316 | 2948.442 | 6.339739 | 657.547264
18.476 | 0.6005294 | 2948.178 | 6.342821 | 657.488512
18.486 | 0.6008867 | 2948.464 | 6.347001 | 657.552256
18.496 | 0.6011846 | 2948.314 | 6.350885 | 657.51872
18.506 | 0.6014823 | 2948.638 | 6.354323 | 657.590976
18.516 | 0.6018397 | 2948.011 | 6.358257 | 657.451264
18.526 | 0.602197 | 2948.7 | 6.362151 | 657.604736
18.536 | 0.6024948 | 2948.617 | 6.366102 | 657.586432
18.546 | 0.6028521 | 2948.64 | 6.36972 | 657.591488
18.556 | 0.6031499 | 2949.333 | 6.374002 | 657.74592
18.566 | 0.6035073 | 2948.99 | 6.377848 | 657.669504
18.576 | 0.6038051 | 2949.606 | 6.381293 | 657.806784
18.586 | 0.6041625 | 2949.49 | 6.385077 | 657.780992
18.596 | 0.6045198 | 2949.640625 | 6.38914 | 657.814592
18.606 | 0.6048176 | 2950.227 | 6.393081 | 657.94528
18.616 | 0.605175 | 2950.202 | 6.397084 | 657.93984
18.626 | 0.6055323 | 2950.633 | 6.400812 | 658.03584
18.636 | 0.60583 | 2951.048 | 6.404851 | 658.128384
18.646 | 0.6061874 | 2950.829 | 6.408871 | 658.07968
18.656 | 0.6065448 | 2950.946 | 6.412321 | 658.1056
18.666 | 0.6068426 | 2951.22 | 6.416496 | 658.166912
18.676 | 0.6071999 | 2951.181 | 6.420357 | 658.158208
18.686 | 0.6075573 | 2951.307 | 6.424381 | 658.186304
18.696 | 0.6078551 | 2951.288 | 6.428221 | 658.181888
18.706 | 0.6082124 | 2951.534 | 6.431884 | 658.2368
18.716 | 0.6085698 | 2951.6 | 6.436352 | 658.251584
18.726 | 0.6088676 | 2951.804 | 6.439479 | 658.297024
18.736 | 0.6092249 | 2951.475 | 6.443994 | 658.22368
18.746 | 0.6095227 | 2951.571 | 6.447642 | 658.245184
18.756 | 0.6098801 | 2951.687 | 6.451998 | 658.270976
18.766 | 0.6101779 | 2951.6875 | 6.455468 | 658.271104
18.776 | 0.6105352 | 2952.044 | 6.459469 | 658.350656
18.786 | 0.610833 | 2951.537 | 6.462817 | 658.23744
18.796 | 0.6111904 | 2951.968 | 6.467139 | 658.333696
18.806 | 0.6114882 | 2951.925 | 6.471153 | 658.324032
18.816 | 0.6118455 | 2952.476 | 6.475095 | 658.446976
18.826 | 0.6121433 | 2952.787 | 6.478649 | 658.516224
18.836 | 0.6125006 | 2952.369 | 6.482553 | 658.423168
18.846 | 0.612858 | 2952.475 | 6.486402 | 658.446784
18.856 | 0.6132153 | 2953.112 | 6.490175 | 658.5888
18.866 | 0.6135132 | 2953.436 | 6.494109 | 658.661056
18.876 | 0.6138705 | 2953.426 | 6.498019 | 658.658688
18.886 | 0.6142278 | 2953.640625 | 6.502162 | 658.706624
18.896 | 0.6145256 | 2953.827 | 6.505648 | 658.748224
18.906 | 0.614883 | 2953.57 | 6.509509 | 658.69088
18.916 | 0.6151808 | 2953.807 | 6.513482 | 658.743808
18.926 | 0.6155381 | 2953.975 | 6.517595 | 658.781312
18.936 | 0.6158359 | 2953.594 | 6.521568 | 658.696128
18.946 | 0.6161933 | 2953.795 | 6.525382 | 658.741056
18.956 | 0.6165506 | 2954.037 | 6.529217 | 658.795072
18.966 | 0.6168484 | 2954.212 | 6.532913 | 658.834176
18.976 | 0.6171462 | 2954.384 | 6.536914 | 658.872384
18.986 | 0.6175036 | 2954.291 | 6.540719 | 658.851584
18.996 | 0.6178014 | 2953.882 | 6.544214 | 658.760384
19.006 | 0.6181587 | 2953.95 | 6.548209 | 658.775744
19.016 | 0.6184565 | 2953.661 | 6.55183 | 658.711232
19.026 | 0.6188139 | 2954.063 | 6.555729 | 658.80096
19.036 | 0.6191116 | 2954.869 | 6.559369 | 658.980544
19.046 | 0.619469 | 2954.745 | 6.563468 | 658.95296
19.056 | 0.6197668 | 2954.707 | 6.567104 | 658.944448
19.066 | 0.6201242 | 2954.527 | 6.571155 | 658.90432
19.076 | 0.620422 | 2955.267 | 6.574715 | 659.069376
19.086 | 0.6207793 | 2955.216 | 6.57831 | 659.05792
19.096 | 0.6211367 | 2955.77 | 6.58259 | 659.181568
19.106 | 0.6214345 | 2956.057 | 6.586326 | 659.245504
19.116 | 0.6217918 | 2955.92 | 6.58984 | 659.215104
19.126 | 0.6221491 | 2956.227 | 6.593754 | 659.283328
19.136 | 0.6224469 | 2956.177 | 6.597789 | 659.272384
19.146 | 0.6228043 | 2956.585 | 6.601347 | 659.363328
19.156 | 0.6231616 | 2956.734375 | 6.60557 | 659.396608
19.166 | 0.6234595 | 2956.51 | 6.609722 | 659.346688
19.176 | 0.6238168 | 2957.118 | 6.613838 | 659.48224
19.186 | 0.6241741 | 2957.159 | 6.617451 | 659.491328
19.196 | 0.6244719 | 2956.96 | 6.621325 | 659.44704
19.206 | 0.6248293 | 2957.282 | 6.625064 | 659.518656
19.216 | 0.6251271 | 2957.204 | 6.629083 | 659.50144
19.226 | 0.6254844 | 2957.329 | 6.633233 | 659.529152
19.236 | 0.6257822 | 2956.983 | 6.636302 | 659.452096
19.246 | 0.6261396 | 2957.2 | 6.640047 | 659.500416
19.256 | 0.6264374 | 2957.271 | 6.643994 | 659.516416
19.266 | 0.6267947 | 2957.588 | 6.648057 | 659.586944
19.276 | 0.6270925 | 2957.344 | 6.651696 | 659.532544
19.286 | 0.6274499 | 2957.405 | 6.655481 | 659.546112
19.296 | 0.6278072 | 2958.038 | 6.659261 | 659.687296
19.306 | 0.628105 | 2958.185 | 6.66349 | 659.720192
19.316 | 0.6284624 | 2958.034 | 6.667234 | 659.6864
19.326 | 0.6287601 | 2958.252 | 6.671115 | 659.735168
19.336 | 0.6291175 | 2958.469 | 6.674702 | 659.78336
19.346 | 0.6294749 | 2958.666 | 6.67858 | 659.827456
19.356 | 0.6297727 | 2959.089 | 6.682965 | 659.921664
19.366 | 0.63013 | 2959.056 | 6.687198 | 659.914368
19.376 | 0.6304873 | 2959.004 | 6.690498 | 659.902848
19.386 | 0.6308447 | 2959.538 | 6.694565 | 660.02176
19.396 | 0.6311425 | 2959.685 | 6.698029 | 660.054528
19.406 | 0.6314998 | 2959.745 | 6.702556 | 660.068096
19.416 | 0.6318572 | 2960.018 | 6.706335 | 660.128832
19.426 | 0.632155 | 2959.782 | 6.710274 | 660.076352
19.436 | 0.6325123 | 2959.824 | 6.713942 | 660.085632
19.446 | 0.6328101 | 2959.867 | 6.718013 | 660.095232
19.456 | 0.6331675 | 2959.852 | 6.721865 | 660.091904
19.466 | 0.6334653 | 2960.116 | 6.725883 | 660.15072
19.476 | 0.6338226 | 2959.709 | 6.729459 | 660.059904
19.486 | 0.6341204 | 2959.623 | 6.733782 | 660.040704
19.496 | 0.6344778 | 2960.036 | 6.736765 | 660.132928
19.506 | 0.6347756 | 2960.442 | 6.741056 | 660.22336
19.516 | 0.6351329 | 2960.425 | 6.744355 | 660.219648
19.526 | 0.6354903 | 2960.327 | 6.748082 | 660.197824
19.536 | 0.6357881 | 2960.657 | 6.752724 | 660.271424
19.546 | 0.6361454 | 2960.812 | 6.756165 | 660.30592
19.556 | 0.6364432 | 2960.936 | 6.759804 | 660.333568
19.566 | 0.6368006 | 2960.835 | 6.763679 | 660.311168
19.576 | 0.6370984 | 2961.117 | 6.767454 | 660.373952
19.586 | 0.6374557 | 2961.481 | 6.771249 | 660.455232
19.596 | 0.637813 | 2961.676 | 6.775188 | 660.498752
19.606 | 0.6381704 | 2962.092 | 6.779384 | 660.591488
19.616 | 0.6384682 | 2961.903 | 6.783253 | 660.549248
19.626 | 0.6388255 | 2962.335 | 6.787235 | 660.645568
19.636 | 0.6391829 | 2962.474 | 6.79153 | 660.676608
19.646 | 0.6394807 | 2962.662 | 6.794845 | 660.718464
19.656 | 0.6398381 | 2962.582 | 6.799438 | 660.7008
19.666 | 0.6401954 | 2962.634 | 6.802939 | 660.712192
19.676 | 0.6404932 | 2962.924 | 6.8069 | 660.776896
19.686 | 0.6408506 | 2962.923 | 6.810952 | 660.776704
19.696 | 0.6412079 | 2962.752 | 6.814655 | 660.738624
19.706 | 0.6415057 | 2962.858 | 6.818955 | 660.76224
19.716 | 0.641863 | 2962.792 | 6.822316 | 660.747456
19.726 | 0.6421608 | 2962.907 | 6.826454 | 660.773184
19.736 | 0.6425182 | 2962.85 | 6.830642 | 660.760384
19.746 | 0.642816 | 2963.212 | 6.834199 | 660.84128
19.756 | 0.6431733 | 2963.456 | 6.838211 | 660.895552
19.766 | 0.6434711 | 2963.072 | 6.841519 | 660.80992
19.776 | 0.6438285 | 2963.269 | 6.845645 | 660.853824
19.786 | 0.6441263 | 2963.253 | 6.849795 | 660.850368
19.796 | 0.6444836 | 2963.897 | 6.853453 | 660.994112
19.806 | 0.6448409 | 2964.213 | 6.857342 | 661.064512
19.816 | 0.6451387 | 2964.306 | 6.861202 | 661.085312
19.826 | 0.6454961 | 2964.643 | 6.864908 | 661.160448
19.836 | 0.6458535 | 2964.632 | 6.869306 | 661.157888
19.846 | 0.6462109 | 2964.761 | 6.873494 | 661.186624
19.856 | 0.6465086 | 2964.951 | 6.877271 | 661.229056
19.866 | 0.646866 | 2965.140625 | 6.881355 | 661.271296
19.876 | 0.6472233 | 2965.291 | 6.885492 | 661.304896
19.886 | 0.6475807 | 2965.459 | 6.888923 | 661.342272
19.896 | 0.6478784 | 2965.621 | 6.893294 | 661.378368
19.906 | 0.6482358 | 2965.415 | 6.896755 | 661.332544
19.916 | 0.6485336 | 2965.399 | 6.901129 | 661.32896
19.926 | 0.648891 | 2965.653 | 6.905172 | 661.385664
19.936 | 0.6492483 | 2965.495 | 6.909128 | 661.350464
19.946 | 0.6495461 | 2965.557 | 6.912597 | 661.364288
19.956 | 0.6499035 | 2965.66 | 6.916849 | 661.387264
19.966 | 0.6502013 | 2965.542 | 6.921005 | 661.36096
19.976 | 0.6505586 | 2965.63 | 6.924449 | 661.380416
19.986 | 0.6508564 | 2965.838 | 6.928398 | 661.42688
19.996 | 0.6512137 | 2966.009 | 6.931958 | 661.46496
20.006 | 0.6515115 | 2966.038 | 6.935733 | 661.471552
20.016 | 0.6518689 | 2965.813 | 6.940067 | 661.421376
20.026 | 0.6521667 | 2965.966 | 6.944053 | 661.455296
20.036 | 0.6525241 | 2966.156 | 6.947748 | 661.497792
20.046 | 0.6528219 | 2966.117 | 6.951468 | 661.489088
20.056 | 0.6531792 | 2966.409 | 6.955227 | 661.554112
20.066 | 0.6535366 | 2967.472 | 6.95885 | 661.791232
20.076 | 0.6538343 | 2966.923 | 6.963015 | 661.6688
20.086 | 0.6541917 | 2967.242 | 6.967077 | 661.740032
20.096 | 0.654549 | 2967.477 | 6.971191 | 661.79232
20.106 | 0.6549064 | 2967.858 | 6.975193 | 661.877312
20.116 | 0.6552042 | 2968.165 | 6.979046 | 661.945792
20.126 | 0.6555615 | 2967.763 | 6.983446 | 661.856192
20.136 | 0.6559189 | 2968.131 | 6.987292 | 661.938176
20.146 | 0.6562167 | 2968.106 | 6.99112 | 661.932608
20.156 | 0.656574 | 2968.272 | 6.994741 | 661.9696
20.166 | 0.6568718 | 2967.701 | 6.998512 | 661.842432
20.176 | 0.6572292 | 2967.77 | 7.00285 | 661.857728
20.186 | 0.6575865 | 2968.049 | 7.006811 | 661.919872
20.196 | 0.6578843 | 2967.95 | 7.010459 | 661.897792
20.206 | 0.6582416 | 2968.237 | 7.014072 | 661.961856
20.216 | 0.6585395 | 2967.814 | 7.018135 | 661.86752
20.226 | 0.6588968 | 2968.089 | 7.021944 | 661.928768
20.236 | 0.6591946 | 2968.502 | 7.026135 | 662.020928
20.246 | 0.6594924 | 2968.514 | 7.029682 | 662.023552
20.256 | 0.6598498 | 2968.467 | 7.033824 | 662.013248
20.266 | 0.6601476 | 2968.494 | 7.037534 | 662.0192
20.276 | 0.6605049 | 2968.431 | 7.041822 | 662.00512
20.286 | 0.6608622 | 2968.994 | 7.045067 | 662.130752
20.296 | 0.66116 | 2969.05 | 7.049304 | 662.143168
20.306 | 0.6615174 | 2969.243 | 7.052959 | 662.186304
20.316 | 0.6618152 | 2968.963 | 7.057566 | 662.12384
20.326 | 0.6621725 | 2969.742 | 7.061206 | 662.2976
20.336 | 0.6625299 | 2969.73 | 7.065327 | 662.294848
20.346 | 0.6628277 | 2970.12 | 7.068994 | 662.38176
20.356 | 0.663185 | 2969.859 | 7.073043 | 662.323648
20.366 | 0.6635424 | 2970.134 | 7.077094 | 662.384896
20.376 | 0.6638402 | 2970.003 | 7.080808 | 662.355648
20.386 | 0.6641975 | 2970.42 | 7.084774 | 662.448704
20.396 | 0.6644953 | 2970.499 | 7.088702 | 662.466304
20.406 | 0.6648527 | 2970.37 | 7.092398 | 662.437504
20.416 | 0.66521 | 2970.346 | 7.096326 | 662.432128
20.426 | 0.6655078 | 2970.858 | 7.100373 | 662.546496
20.436 | 0.6658056 | 2970.618 | 7.104197 | 662.492928
20.446 | 0.666163 | 2970.218 | 7.107978 | 662.403648
20.456 | 0.6664608 | 2970.461 | 7.111951 | 662.457856
20.466 | 0.6668181 | 2971.021 | 7.116038 | 662.58272
20.476 | 0.6671158 | 2970.678 | 7.119622 | 662.506368
20.486 | 0.6674732 | 2970.586 | 7.123544 | 662.485632
20.496 | 0.667771 | 2970.341 | 7.127735 | 662.430976
20.506 | 0.6681284 | 2971.229 | 7.13096 | 662.629248
20.516 | 0.6684262 | 2971.39 | 7.135315 | 662.665088
20.526 | 0.6687836 | 2971.465 | 7.13862 | 662.681728
20.536 | 0.6691409 | 2971.385 | 7.142887 | 662.663872
20.546 | 0.6694387 | 2971.742 | 7.146841 | 662.743488
20.556 | 0.6697961 | 2971.958 | 7.150677 | 662.791616
20.566 | 0.6701534 | 2972.095 | 7.155041 | 662.822208
20.576 | 0.6704511 | 2972.452 | 7.158447 | 662.901888
20.586 | 0.6708085 | 2972.755 | 7.163091 | 662.969536
20.596 | 0.6711659 | 2972.851 | 7.167007 | 662.990848
20.606 | 0.6715232 | 2973.231 | 7.171048 | 663.075584
20.616 | 0.671821 | 2972.919 | 7.17522 | 663.005952
20.626 | 0.6721784 | 2972.853 | 7.178806 | 662.99136
20.636 | 0.6725357 | 2973.256 | 7.183088 | 663.081088
20.646 | 0.6728335 | 2973.508 | 7.186916 | 663.137344
20.656 | 0.6731909 | 2973.646 | 7.19106 | 663.168128
20.666 | 0.6734887 | 2973.572 | 7.194861 | 663.15168
20.676 | 0.673846 | 2973.238 | 7.198989 | 663.07712
20.686 | 0.6742033 | 2973.427 | 7.202596 | 663.11936
20.696 | 0.6745012 | 2973.489 | 7.207105 | 663.133056
20.706 | 0.6748585 | 2973.604 | 7.21062 | 663.158784
20.716 | 0.6751563 | 2973.215 | 7.21483 | 663.072
20.726 | 0.6755136 | 2973.573 | 7.218779 | 663.151872
20.736 | 0.6758115 | 2973.676 | 7.222904 | 663.174784
20.746 | 0.6761688 | 2973.604 | 7.226349 | 663.158784
20.756 | 0.6764666 | 2973.738 | 7.230657 | 663.188608
20.766 | 0.6768239 | 2973.878 | 7.234307 | 663.21984
20.776 | 0.6771217 | 2973.798 | 7.237998 | 663.202048
20.786 | 0.6774791 | 2974.1 | 7.242322 | 663.26944
20.796 | 0.6778364 | 2974.738 | 7.246273 | 663.411584
20.806 | 0.6781938 | 2974.739 | 7.250333 | 663.411776
20.816 | 0.6784916 | 2974.86 | 7.25444 | 663.438848
20.826 | 0.6788489 | 2974.948 | 7.258504 | 663.458624
20.836 | 0.6792063 | 2975.333 | 7.262413 | 663.544448
20.846 | 0.6795041 | 2975.468 | 7.266622 | 663.5744
20.856 | 0.6798614 | 2975.331 | 7.27071 | 663.543936
20.866 | 0.6801592 | 2975.467 | 7.274238 | 663.574272
20.876 | 0.6805166 | 2975.412 | 7.278778 | 663.56192
20.886 | 0.6808739 | 2975.272 | 7.282336 | 663.530688
20.896 | 0.6811717 | 2975.484 | 7.286154 | 663.578048
20.906 | 0.6815291 | 2975.53 | 7.29036 | 663.588352
20.916 | 0.6818269 | 2975.518 | 7.294212 | 663.585664
20.926 | 0.6821842 | 2975.632 | 7.298202 | 663.611008
20.936 | 0.682482 | 2975.239 | 7.302029 | 663.523456
20.946 | 0.6828393 | 2975.127 | 7.305737 | 663.49856
20.956 | 0.6831372 | 2975.491 | 7.309479 | 663.579584
20.966 | 0.6834349 | 2975.467 | 7.313517 | 663.574272
20.976 | 0.6837923 | 2975.561 | 7.316995 | 663.595136
20.986 | 0.6840901 | 2975.344 | 7.321189 | 663.546752
20.996 | 0.6844475 | 2975.401 | 7.324806 | 663.559552
21.006 | 0.6847453 | 2976.019 | 7.328327 | 663.697408
21.016 | 0.6851026 | 2976.208 | 7.332732 | 663.73952
21.026 | 0.6854599 | 2976.514 | 7.336684 | 663.807744
21.036 | 0.6857578 | 2976.193 | 7.340663 | 663.736128
21.046 | 0.6861151 | 2976.524 | 7.344235 | 663.810112
21.056 | 0.6864724 | 2977.04 | 7.347829 | 663.92512
21.066 | 0.6867702 | 2976.94 | 7.352077 | 663.902784
21.076 | 0.6871276 | 2977.381 | 7.355728 | 664.001152
21.086 | 0.6874849 | 2977.356 | 7.359865 | 663.995584
21.096 | 0.6878423 | 2977.592 | 7.363845 | 664.048128
21.106 | 0.6881401 | 2978.044 | 7.36763 | 664.148992
21.116 | 0.6884974 | 2977.984 | 7.372334 | 664.135488
21.126 | 0.6888548 | 2977.688 | 7.375742 | 664.069696
21.136 | 0.6891526 | 2978.081 | 7.380206 | 664.15712
21.146 | 0.6895099 | 2977.813 | 7.384297 | 664.097536
21.156 | 0.6898672 | 2978.509 | 7.387818 | 664.252736
21.166 | 0.690165 | 2977.721 | 7.391861 | 664.076992
21.176 | 0.6905224 | 2977.674 | 7.395664 | 664.066432
21.186 | 0.6908202 | 2978.845 | 7.39967 | 664.327552
21.196 | 0.6911776 | 2978.337 | 7.403457 | 664.214272
21.206 | 0.6914753 | 2977.991 | 7.407784 | 664.137216
21.216 | 0.6918327 | 2978.353 | 7.411517 | 664.21792
21.226 | 0.6921305 | 2978.251 | 7.415229 | 664.195136
21.236 | 0.6924878 | 2978.328 | 7.419276 | 664.212288
21.246 | 0.6927856 | 2978.438 | 7.422739 | 664.236928
21.256 | 0.693143 | 2978.841 | 7.426777 | 664.326784
21.266 | 0.6935003 | 2979.168 | 7.430983 | 664.399616
21.276 | 0.6937981 | 2978.736 | 7.434932 | 664.303232
21.286 | 0.6941555 | 2978.907 | 7.439055 | 664.341376
21.296 | 0.6945129 | 2979.574 | 7.443039 | 664.490304
21.306 | 0.6948106 | 2979.462 | 7.447111 | 664.465152
21.316 | 0.695168 | 2979.482 | 7.451458 | 664.46976
21.326 | 0.6955253 | 2980.183 | 7.454441 | 664.626048
21.336 | 0.6958827 | 2979.847 | 7.459281 | 664.550976
21.346 | 0.6961804 | 2979.833 | 7.463033 | 664.548032
21.356 | 0.6965378 | 2979.786 | 7.467115 | 664.537472
21.366 | 0.6968952 | 2980.215 | 7.470629 | 664.633088
21.376 | 0.6972525 | 2979.96875 | 7.474928 | 664.57824
21.386 | 0.6975504 | 2980.373 | 7.478601 | 664.668352
21.396 | 0.6979077 | 2979.735 | 7.482975 | 664.526016
21.406 | 0.6982055 | 2980.527 | 7.487033 | 664.70272
21.416 | 0.6985629 | 2979.873 | 7.490532 | 664.556864
21.426 | 0.6988606 | 2980.057 | 7.495091 | 664.598016
21.436 | 0.699218 | 2980.467 | 7.498561 | 664.689408
21.446 | 0.6995157 | 2980.48 | 7.502116 | 664.69216
21.456 | 0.6998731 | 2980.44 | 7.506372 | 664.683328
21.466 | 0.7001709 | 2980.419 | 7.510411 | 664.678656
21.476 | 0.7005283 | 2980.529 | 7.514054 | 664.70304
21.486 | 0.7008261 | 2980.419 | 7.518101 | 664.678656
21.496 | 0.7011835 | 2980.462 | 7.521842 | 664.688192
21.506 | 0.7014812 | 2980.883 | 7.52597 | 664.782208
21.516 | 0.7018386 | 2980.778 | 7.529561 | 664.75872
21.526 | 0.7021959 | 2981.174 | 7.533585 | 664.846912
21.536 | 0.7024937 | 2981.285 | 7.53753 | 664.87168
21.546 | 0.702851 | 2981.783 | 7.54158 | 664.982848
21.556 | 0.7032084 | 2981.631 | 7.545617 | 664.948992
21.566 | 0.7035658 | 2981.548 | 7.549338 | 664.930368
21.576 | 0.7038636 | 2982.147 | 7.553322 | 665.064128
21.586 | 0.7042209 | 2981.966 | 7.557249 | 665.02368
21.596 | 0.7045187 | 2982.17 | 7.561183 | 665.069184
21.606 | 0.7048761 | 2982.24 | 7.565208 | 665.084672
21.616 | 0.7052334 | 2981.784 | 7.569225 | 664.982976
21.626 | 0.7055312 | 2982.12 | 7.573035 | 665.057984
21.636 | 0.7058885 | 2982.551 | 7.576976 | 665.153984
21.646 | 0.7061863 | 2982.442 | 7.58117 | 665.129728
21.656 | 0.7065437 | 2981.994 | 7.584871 | 665.029824
21.666 | 0.7068415 | 2982.005 | 7.589268 | 665.032384
21.676 | 0.7071988 | 2982.077 | 7.592521 | 665.048384
21.686 | 0.7074967 | 2982.219 | 7.59648 | 665.079936
21.696 | 0.707854 | 2982.418 | 7.600304 | 665.124352
21.706 | 0.7081518 | 2982.19 | 7.604073 | 665.073664
21.716 | 0.7085091 | 2981.98 | 7.607798 | 665.026688
21.726 | 0.7088069 | 2982.557 | 7.611976 | 665.15552
21.736 | 0.7091047 | 2982.271 | 7.615577 | 665.091648
21.746 | 0.709462 | 2982.691 | 7.619943 | 665.185408
21.756 | 0.7098194 | 2983.189 | 7.623726 | 665.296384
21.766 | 0.7101172 | 2982.919 | 7.627507 | 665.236096
21.776 | 0.7104746 | 2983.293 | 7.631475 | 665.319616
21.786 | 0.7108319 | 2983.514 | 7.635323 | 665.368896
21.796 | 0.7111297 | 2983.901 | 7.639424 | 665.455232
21.806 | 0.7114871 | 2983.924 | 7.643355 | 665.460288
21.816 | 0.7118444 | 2984.334 | 7.64737 | 665.55168
21.826 | 0.7122018 | 2984.265 | 7.651064 | 665.536384
21.836 | 0.7124995 | 2984.557 | 7.655372 | 665.601408
21.846 | 0.7128569 | 2984.468 | 7.659103 | 665.581632
21.864 | 0.7134525 | 2984.344 | 7.666969 | 665.553856
21.866 | 0.7135121 | 2984.388 | 7.667733 | 665.56384
21.876 | 0.7138694 | 2984.788 | 7.671513 | 665.652928
21.886 | 0.7141672 | 2984.532 | 7.675268 | 665.596032
21.896 | 0.7145245 | 2984.492 | 7.679527 | 665.58688
21.906 | 0.7148223 | 2984.562 | 7.683612 | 665.60256
21.916 | 0.7151797 | 2984.446 | 7.687127 | 665.576704
21.926 | 0.7154775 | 2984.507 | 7.691159 | 665.590336
21.936 | 0.7158348 | 2984.361 | 7.695355 | 665.557696
21.946 | 0.7161326 | 2984.695 | 7.69867 | 665.632256
21.956 | 0.71649 | 2984.764 | 7.703038 | 665.647744
21.966 | 0.7167878 | 2984.769 | 7.706545 | 665.64864
21.976 | 0.7171451 | 2984.9 | 7.710406 | 665.677952
21.986 | 0.7174429 | 2985.19 | 7.714571 | 665.74272
21.996 | 0.7178003 | 2985.13 | 7.71811 | 665.729344
22.006 | 0.7181576 | 2985.043 | 7.721858 | 665.709952
22.016 | 0.7184554 | 2985.898 | 7.726115 | 665.900608
22.026 | 0.7188127 | 2985.871 | 7.730304 | 665.894528
22.036 | 0.7191701 | 2985.831 | 7.734431 | 665.885504
22.046 | 0.7194679 | 2985.893 | 7.73804 | 665.899392
22.056 | 0.7198253 | 2986.072 | 7.742275 | 665.939264
22.066 | 0.7201826 | 2986.609 | 7.745954 | 666.059072
22.076 | 0.7204804 | 2986.321 | 7.750496 | 665.994752
22.086 | 0.7208378 | 2986.561 | 7.753971 | 666.04832
22.096 | 0.7211951 | 2986.65 | 7.758466 | 666.068288
22.106 | 0.7214929 | 2986.628 | 7.762296 | 666.063296
22.116 | 0.7218502 | 2986.765 | 7.766479 | 666.093888
22.126 | 0.7222076 | 2986.532 | 7.770196 | 666.041984
22.136 | 0.7225054 | 2986.665 | 7.77391 | 666.071616
22.146 | 0.7228627 | 2986.538 | 7.777964 | 666.0432
22.156 | 0.7231605 | 2986.916 | 7.78228 | 666.127552
22.166 | 0.7235179 | 2986.328 | 7.786061 | 665.996544
22.176 | 0.7238157 | 2986.649 | 7.789943 | 666.067968
22.186 | 0.724173 | 2987.015 | 7.793551 | 666.149568
22.196 | 0.7244708 | 2986.48 | 7.797693 | 666.030464
22.206 | 0.7248282 | 2986.99 | 7.801564 | 666.144128
22.216 | 0.725126 | 2987.047 | 7.805557 | 666.156672
22.226 | 0.7254833 | 2986.825 | 7.809335 | 666.107264
22.236 | 0.7257811 | 2987.076 | 7.813218 | 666.163264
22.246 | 0.7261385 | 2987.404 | 7.816877 | 666.236288
22.256 | 0.7264958 | 2987.187 | 7.820874 | 666.188032
22.266 | 0.7267936 | 2987.53 | 7.825345 | 666.264512
22.276 | 0.727151 | 2987.678 | 7.828739 | 666.297536
22.286 | 0.7274488 | 2988.011 | 7.832776 | 666.371776
22.296 | 0.7278061 | 2987.92 | 7.837451 | 666.351488
22.306 | 0.7281635 | 2988.365 | 7.840891 | 666.450816
22.316 | 0.7285208 | 2988.038 | 7.844923 | 666.377856
22.326 | 0.7288186 | 2988.525 | 7.849043 | 666.486464
22.336 | 0.7291759 | 2988.26 | 7.852568 | 666.427328
22.346 | 0.7294738 | 2988.071 | 7.856916 | 666.385088
22.356 | 0.7298311 | 2988.786 | 7.861118 | 666.544704
22.366 | 0.7301884 | 2988.34 | 7.864845 | 666.445184
22.376 | 0.7304862 | 2988.421875 | 7.869136 | 666.463424
22.386 | 0.7307841 | 2988.569 | 7.872877 | 666.496128
22.396 | 0.7311414 | 2988.469 | 7.876898 | 666.473984
22.406 | 0.7314987 | 2988.713 | 7.880849 | 666.528256
22.416 | 0.7317965 | 2988.65 | 7.884338 | 666.514304
22.426 | 0.7320943 | 2988.679 | 7.888824 | 666.520704
22.436 | 0.7324517 | 2988.889 | 7.892418 | 666.567616
22.446 | 0.7327495 | 2988.961 | 7.895893 | 666.583616
22.456 | 0.7331068 | 2988.72 | 7.89982 | 666.529792
22.466 | 0.7334642 | 2989.085 | 7.903921 | 666.6112
22.476 | 0.733762 | 2989.329 | 7.908067 | 666.665664
22.486 | 0.7341193 | 2988.91 | 7.91188 | 666.57216
22.496 | 0.7344171 | 2989.548 | 7.915936 | 666.714624
22.506 | 0.7347745 | 2989.746 | 7.919358 | 666.75872
22.516 | 0.7351318 | 2989.622 | 7.923412 | 666.731072
22.526 | 0.7354892 | 2990.205 | 7.927433 | 666.861056
22.536 | 0.735787 | 2990.357 | 7.932085 | 666.89504
22.546 | 0.7361443 | 2990.525 | 7.935484 | 666.932416
22.556 | 0.7365016 | 2990.906 | 7.940114 | 667.017536
22.566 | 0.7367995 | 2990.783 | 7.943781 | 666.99008
22.576 | 0.7371568 | 2990.797 | 7.948182 | 666.993088
22.586 | 0.7375141 | 2991.264 | 7.952285 | 667.097152
22.596 | 0.7378715 | 2990.795 | 7.9559 | 666.992704
22.606 | 0.7381693 | 2991.01 | 7.960216 | 667.04064
22.616 | 0.7385266 | 2991.153 | 7.96431 | 667.072384
22.626 | 0.738884 | 2991.063 | 7.967819 | 667.05248
22.636 | 0.7391818 | 2991.303 | 7.972412 | 667.106048
22.646 | 0.7395392 | 2991.349 | 7.975759 | 667.116096
22.656 | 0.7398369 | 2991.139 | 7.979976 | 667.069376
22.666 | 0.7401943 | 2991.129 | 7.984348 | 667.067072
22.676 | 0.7404921 | 2991.099 | 7.988491 | 667.060544
22.686 | 0.7408494 | 2991.372 | 7.991657 | 667.12128
22.696 | 0.7411472 | 2991.176 | 7.996196 | 667.077696
22.706 | 0.7415046 | 2991.03 | 8.000047 | 667.044928
22.716 | 0.7418619 | 2991.301 | 8.003787 | 667.105408
22.726 | 0.7421597 | 2991.424 | 8.008202 | 667.132992
22.736 | 0.7425171 | 2991.734 | 8.012264 | 667.202112
22.746 | 0.7428149 | 2991.778 | 8.016136 | 667.211904
22.756 | 0.7431722 | 2991.747 | 8.020101 | 667.204992
22.766 | 0.7435296 | 2991.982 | 8.023886 | 667.257344
22.776 | 0.7438869 | 2992.328 | 8.028645 | 667.334464
22.786 | 0.7441847 | 2992.343 | 8.032249 | 667.337792
22.796 | 0.744542 | 2992.647 | 8.03634 | 667.40576
22.806 | 0.7448994 | 2992.555 | 8.040211 | 667.385216
22.816 | 0.7451972 | 2992.648 | 8.044163 | 667.405888
22.826 | 0.7455546 | 2992.76 | 8.048299 | 667.430976
22.836 | 0.7459119 | 2992.746 | 8.052774 | 667.427712
22.846 | 0.7462098 | 2992.258 | 8.056295 | 667.318912
22.856 | 0.7465671 | 2992.754 | 8.060695 | 667.429632
22.866 | 0.7469244 | 2992.806 | 8.064772 | 667.441152
22.876 | 0.7472222 | 2992.633 | 8.068603 | 667.402496
22.886 | 0.7475796 | 2992.652 | 8.072422 | 667.40672
22.896 | 0.7478773 | 2992.496 | 8.076781 | 667.372096
22.906 | 0.7482347 | 2992.357 | 8.080444 | 667.341056
22.916 | 0.7485325 | 2992.667 | 8.084378 | 667.41024
22.926 | 0.7488303 | 2993.051 | 8.08863 | 667.495744
22.936 | 0.7491877 | 2993 | 8.092675 | 667.484416
22.946 | 0.749545 | 2993.136 | 8.096612 | 667.514816
22.956 | 0.7498428 | 2992.868 | 8.100816 | 667.454976
22.966 | 0.7502001 | 2992.663 | 8.104385 | 667.40928
22.976 | 0.7504979 | 2993.263 | 8.108588 | 667.543168
22.986 | 0.7508553 | 2993.353 | 8.11219 | 667.563008
22.996 | 0.7512126 | 2993.711 | 8.116201 | 667.64288
23.006 | 0.7515104 | 2993.788 | 8.12033 | 667.660096
23.016 | 0.7518678 | 2993.638 | 8.124261 | 667.626688
23.026 | 0.7522251 | 2994.21 | 8.128282 | 667.754368
23.036 | 0.752523 | 2994.43 | 8.132412 | 667.803328
23.046 | 0.7528803 | 2994.127 | 8.136388 | 667.73568
23.056 | 0.7532376 | 2994.425 | 8.140144 | 667.802112
23.066 | 0.7535354 | 2994.412 | 8.144728 | 667.799296
23.076 | 0.7538928 | 2994.65 | 8.149154 | 667.85248
23.086 | 0.7542501 | 2994.627 | 8.152829 | 667.847168
23.096 | 0.7545479 | 2994.57 | 8.156775 | 667.834432
23.106 | 0.7549053 | 2994.694 | 8.160735 | 667.86208
23.116 | 0.7552031 | 2994.79 | 8.16517 | 667.883456
23.126 | 0.7555604 | 2994.528 | 8.168856 | 667.825088
23.136 | 0.7559178 | 2994.54 | 8.173093 | 667.827712
23.146 | 0.7562156 | 2994.884 | 8.177193 | 667.904448
23.156 | 0.7565134 | 2994.314 | 8.181069 | 667.777408
23.166 | 0.7568707 | 2994.827 | 8.185274 | 667.891904
23.176 | 0.7571685 | 2994.631 | 8.189182 | 667.848064
23.186 | 0.7575258 | 2994.482 | 8.192915 | 667.814848
23.196 | 0.7578832 | 2995.055 | 8.197405 | 667.942784
23.206 | 0.758181 | 2995.214 | 8.201122 | 667.978112
23.216 | 0.7584788 | 2994.611 | 8.204835 | 667.843648
23.226 | 0.7588362 | 2995.264 | 8.208922 | 667.989312
23.236 | 0.7591935 | 2995.683 | 8.213344 | 668.082624
23.246 | 0.7594913 | 2995.55 | 8.216819 | 668.053056
23.256 | 0.7598486 | 2995.784 | 8.220937 | 668.105344
23.266 | 0.760206 | 2996.239 | 8.224878 | 668.206784
23.276 | 0.7605633 | 2996.082 | 8.229027 | 668.171648
23.286 | 0.7608611 | 2996.426 | 8.233312 | 668.248384
23.296 | 0.7612185 | 2996.294 | 8.237436 | 668.219008
23.306 | 0.7615758 | 2996.281 | 8.241995 | 668.216064
23.316 | 0.7618736 | 2996.551 | 8.245843 | 668.276224
23.326 | 0.7621714 | 2996.272 | 8.249954 | 668.214208
23.336 | 0.7625288 | 2996.062 | 8.253681 | 668.167296
23.346 | 0.7628861 | 2996.824 | 8.257541 | 668.337216
23.356 | 0.7631839 | 2996.252 | 8.261925 | 668.209728
23.366 | 0.7635413 | 2996.286 | 8.265819 | 668.21728
23.376 | 0.7638391 | 2996.347 | 8.269982 | 668.23072
23.386 | 0.7641964 | 2996.368 | 8.27349 | 668.235456
23.396 | 0.7644942 | 2996.302 | 8.27808 | 668.220864
23.406 | 0.7648516 | 2996.501 | 8.281748 | 668.265152
23.416 | 0.7651494 | 2996.208 | 8.28568 | 668.199872
23.426 | 0.7655067 | 2996.429 | 8.289383 | 668.249216
23.436 | 0.7658045 | 2996.858 | 8.293708 | 668.344832
23.446 | 0.7661023 | 2996.445 | 8.297624 | 668.252608
23.456 | 0.7664596 | 2996.87 | 8.301847 | 668.34752
23.466 | 0.766817 | 2996.989 | 8.305833 | 668.374016
23.476 | 0.7671147 | 2996.868 | 8.309588 | 668.347072
23.486 | 0.7674721 | 2997.105 | 8.313329 | 668.399872
23.496 | 0.7678295 | 2997.536 | 8.317769 | 668.495936
23.506 | 0.7681868 | 2997.313 | 8.321368 | 668.446272
23.516 | 0.7684847 | 2997.454 | 8.326083 | 668.477632
23.526 | 0.768842 | 2997.907 | 8.329948 | 668.578816
23.536 | 0.7691993 | 2998.057 | 8.333798 | 668.61216
23.546 | 0.7694971 | 2998.489 | 8.338182 | 668.708608
23.556 | 0.7698545 | 2997.808 | 8.342101 | 668.556608
23.566 | 0.7701523 | 2997.226 | 8.346132 | 668.426752
23.576 | 0.7705096 | 2997.422 | 8.349939 | 668.470592
23.586 | 0.770867 | 2997.877 | 8.354079 | 668.57216
23.596 | 0.7711648 | 2998.338 | 8.358072 | 668.674944
23.606 | 0.7715221 | 2998.277 | 8.362339 | 668.661248
23.616 | 0.7718199 | 2997.919 | 8.366526 | 668.581504
23.626 | 0.7721773 | 2998.088 | 8.369885 | 668.619008
23.636 | 0.7724751 | 2998.131 | 8.374219 | 668.628672
23.646 | 0.7728324 | 2998.179 | 8.377978 | 668.639488
23.656 | 0.7731302 | 2998.217 | 8.382053 | 668.647872
23.666 | 0.7734876 | 2997.786 | 8.385852 | 668.551744
23.676 | 0.7737853 | 2997.765 | 8.390314 | 668.547008
23.686 | 0.7741427 | 2998.347 | 8.393758 | 668.676864
23.696 | 0.7744405 | 2998.219 | 8.398059 | 668.648192
23.706 | 0.7747979 | 2998.483 | 8.401738 | 668.707264
23.716 | 0.7750957 | 2998.517 | 8.406302 | 668.714752
23.726 | 0.775453 | 2998.681 | 8.409603 | 668.751232
23.736 | 0.7758104 | 2998.402 | 8.41391 | 668.689152
23.746 | 0.7761081 | 2999.256 | 8.417773 | 668.879552
23.756 | 0.7764655 | 2999.182 | 8.421924 | 668.862976
23.766 | 0.7768228 | 2999.433 | 8.426011 | 668.91904
23.776 | 0.7771206 | 2999.685 | 8.430248 | 668.975232
23.786 | 0.777478 | 2999.735 | 8.434087 | 668.986432
23.796 | 0.7778353 | 2999.643 | 8.438316 | 668.965824
23.806 | 0.7781331 | 3000.361 | 8.442271 | 669.125952
23.816 | 0.7784905 | 2999.902 | 8.44679 | 669.023744
23.826 | 0.7788478 | 2999.828 | 8.450612 | 669.007104
23.836 | 0.7791456 | 2999.98 | 8.454917 | 669.041152
23.846 | 0.7794434 | 2999.605 | 8.458678 | 668.957376
23.856 | 0.7798008 | 2999.965 | 8.462788 | 669.037696
23.866 | 0.7800985 | 2999.807 | 8.466817 | 669.00256
23.876 | 0.7804559 | 2999.333 | 8.470472 | 668.896832
23.886 | 0.7808133 | 2999.966 | 8.474828 | 669.037952
23.896 | 0.7811111 | 3000.173 | 8.478677 | 669.084096
23.906 | 0.7814089 | 2999.779 | 8.48261 | 668.996224
23.916 | 0.7817662 | 2999.991 | 8.486404 | 669.043456
23.926 | 0.782064 | 3000.11 | 8.490496 | 669.069952
23.936 | 0.7824213 | 3000.51 | 8.495153 | 669.159296
23.946 | 0.7827787 | 3000.518 | 8.499071 | 669.161024
23.956 | 0.7830765 | 3000.648 | 8.502789 | 669.190016
23.966 | 0.7834338 | 3000.536 | 8.506894 | 669.164992
23.976 | 0.7837912 | 3001.187 | 8.511088 | 669.31008
23.986 | 0.784089 | 3000.96 | 8.514714 | 669.259712
23.996 | 0.7844464 | 3001.232 | 8.519063 | 669.320256
24.006 | 0.7848037 | 3001.767 | 8.52353 | 669.439552
24.016 | 0.785161 | 3001.681 | 8.527689 | 669.420352
24.026 | 0.7854588 | 3001.604 | 8.531412 | 669.4032
24.036 | 0.7858162 | 3001.706 | 8.535854 | 669.42592
24.046 | 0.7861735 | 3001.713 | 8.539606 | 669.427456
24.056 | 0.7865309 | 3001.923 | 8.543884 | 669.474368
24.066 | 0.7868287 | 3001.701 | 8.54779 | 669.424832
24.076 | 0.787186 | 3001.722 | 8.552353 | 669.42944
24.086 | 0.7874838 | 3001.931 | 8.556104 | 669.476224
24.096 | 0.7878412 | 3001.416 | 8.560535 | 669.361216
24.106 | 0.788139 | 3001.339 | 8.564477 | 669.344128
24.116 | 0.7884963 | 3001.213 | 8.568023 | 669.316032
24.126 | 0.7887941 | 3001.623 | 8.571728 | 669.407488
24.136 | 0.7891515 | 3001.446 | 8.576211 | 669.367936
24.146 | 0.7895088 | 3001.402 | 8.57973 | 669.358208
24.156 | 0.7898066 | 3001.466 | 8.583987 | 669.372416
24.166 | 0.7901639 | 3001.51 | 8.58794 | 669.382272
24.176 | 0.7904618 | 3001.722 | 8.592341 | 669.429632
24.186 | 0.7908191 | 3001.603 | 8.595733 | 669.402944
24.196 | 0.7911765 | 3002.031 | 8.600078 | 669.498432
24.206 | 0.7914742 | 3002.115 | 8.604099 | 669.517248
24.216 | 0.7918316 | 3002.564 | 8.608277 | 669.617216
24.226 | 0.7921889 | 3002.674 | 8.612032 | 669.641728
24.236 | 0.7924867 | 3002.682 | 8.616269 | 669.643712
24.246 | 0.7928441 | 3002.468 | 8.62016 | 669.59584
24.256 | 0.7932014 | 3002.793 | 8.624632 | 669.668352
24.266 | 0.7935588 | 3003.247 | 8.628461 | 669.769536
24.276 | 0.7939162 | 3003.272 | 8.632942 | 669.775296
24.286 | 0.794214 | 3003.441 | 8.63734 | 669.812992
24.296 | 0.7945713 | 3002.851 | 8.640635 | 669.681216
24.306 | 0.7948691 | 3002.911 | 8.644961 | 669.694784
24.316 | 0.7952264 | 3003.02 | 8.649275 | 669.718912
24.326 | 0.7955242 | 3003.186 | 8.653326 | 669.756096
24.336 | 0.7958816 | 3003.03 | 8.657482 | 669.721216
24.346 | 0.7962389 | 3003.728 | 8.661579 | 669.876864
24.356 | 0.7965367 | 3003.018 | 8.665522 | 669.718528
24.366 | 0.7968345 | 3002.779 | 8.669282 | 669.66528
24.376 | 0.7971919 | 3003.004 | 8.6732 | 669.715456
24.386 | 0.7975493 | 3003.203 | 8.677547 | 669.759872
24.396 | 0.7978471 | 3003.397 | 8.681805 | 669.803072
24.406 | 0.7982044 | 3003.46875 | 8.685547 | 669.819072
24.416 | 0.7985021 | 3003.407 | 8.689713 | 669.805248
24.426 | 0.7988595 | 3003.362 | 8.692786 | 669.7952
24.436 | 0.7991573 | 3003.684 | 8.697681 | 669.867008
24.446 | 0.7995146 | 3003.431 | 8.701397 | 669.810688
24.456 | 0.799872 | 3003.919 | 8.705294 | 669.919616
24.466 | 0.8001698 | 3004.086 | 8.709159 | 669.956736
24.476 | 0.8005272 | 3004.445 | 8.713827 | 670.036672
24.486 | 0.8008845 | 3003.934 | 8.717725 | 669.922752
24.496 | 0.8011824 | 3004.595 | 8.72203 | 670.070208
24.506 | 0.8015396 | 3004.638 | 8.725876 | 670.079808
24.516 | 0.801897 | 3004.764 | 8.730116 | 670.107904
24.526 | 0.8021948 | 3004.961 | 8.734333 | 670.151872
24.536 | 0.8025522 | 3004.929 | 8.738115 | 670.144768
24.546 | 0.8029095 | 3004.599 | 8.742411 | 670.071232
24.556 | 0.8032073 | 3004.71 | 8.747033 | 670.095936
24.566 | 0.8035647 | 3004.861 | 8.750615 | 670.129664
24.576 | 0.8038625 | 3004.857 | 8.754698 | 670.128704
24.586 | 0.8042198 | 3004.744 | 8.758824 | 670.103552
24.596 | 0.8045176 | 3004.877 | 8.762592 | 670.13312
24.606 | 0.8048749 | 3004.896 | 8.766244 | 670.137472
24.616 | 0.8051727 | 3004.197 | 8.770402 | 669.98144
24.626 | 0.8055301 | 3004.661 | 8.775225 | 670.084992
24.636 | 0.8058278 | 3004.816 | 8.779038 | 670.119552
24.646 | 0.8061256 | 3004.491 | 8.782944 | 670.04704
24.656 | 0.806483 | 3004.321 | 8.786871 | 670.009152
24.666 | 0.8068404 | 3005.098 | 8.790711 | 670.182528
24.676 | 0.8071382 | 3004.735 | 8.795016 | 670.10144
24.686 | 0.8074956 | 3005.095 | 8.798457 | 670.181888
24.696 | 0.8077933 | 3005.383 | 8.802801 | 670.24608
24.706 | 0.8081506 | 3004.946 | 8.8069 | 670.14848
24.716 | 0.808508 | 3005.092 | 8.811368 | 670.180992
24.726 | 0.8088654 | 3006.195 | 8.815056 | 670.427072
24.736 | 0.8091631 | 3005.809 | 8.818831 | 670.340928
24.746 | 0.8095205 | 3005.83 | 8.823302 | 670.345664
24.756 | 0.8098779 | 3005.98 | 8.82694 | 670.379136
24.766 | 0.8101757 | 3005.872 | 8.831473 | 670.355008
24.776 | 0.810533 | 3005.942 | 8.835848 | 670.370624
24.786 | 0.8108904 | 3006.291 | 8.839612 | 670.448512
24.796 | 0.8111881 | 3005.926 | 8.843834 | 670.367104
24.806 | 0.8115455 | 3005.81 | 8.847539 | 670.341312
24.816 | 0.8118433 | 3005.552 | 8.851554 | 670.283584
24.826 | 0.8122007 | 3005.613 | 8.855497 | 670.297152
24.836 | 0.8124984 | 3005.612 | 8.859473 | 670.297152
24.846 | 0.8128558 | 3005.643 | 8.863469 | 670.303936
24.856 | 0.8131536 | 3005.7 | 8.867315 | 670.3168
24.866 | 0.813511 | 3005.64 | 8.871549 | 670.303296
24.876 | 0.8138088 | 3005.891 | 8.875028 | 670.359296
24.886 | 0.8141661 | 3005.975 | 8.879453 | 670.378112
24.896 | 0.8144638 | 3005.98 | 8.883508 | 670.379136
24.906 | 0.8147616 | 3005.415 | 8.887035 | 670.253056
24.916 | 0.815119 | 3005.81 | 8.891221 | 670.34112
24.926 | 0.8154763 | 3006.124 | 8.895317 | 670.411264
24.936 | 0.8157741 | 3006.245 | 8.89912 | 670.438144
24.946 | 0.8161315 | 3006.382 | 8.902991 | 670.4688
24.956 | 0.8164293 | 3006.429 | 8.907205 | 670.479232
24.966 | 0.8167867 | 3006.542 | 8.910601 | 670.504576
24.976 | 0.817144 | 3006.922 | 8.914796 | 670.589312
24.986 | 0.8174418 | 3006.848 | 8.918888 | 670.5728
24.996 | 0.8177991 | 3007.24 | 8.923546 | 670.660096
25.006 | 0.8181565 | 3007.503 | 8.927199 | 670.718784
25.016 | 0.8184543 | 3007.757 | 8.931515 | 670.775488
25.026 | 0.8188116 | 3007.292 | 8.935217 | 670.671616
25.036 | 0.819169 | 3007.826 | 8.939558 | 670.790848
25.046 | 0.8194668 | 3007.563 | 8.942983 | 670.732224
25.056 | 0.8198242 | 3007.382 | 8.948027 | 670.691712
25.066 | 0.820122 | 3007.282 | 8.951982 | 670.669568
25.076 | 0.8204793 | 3007.606 | 8.955663 | 670.74176
25.086 | 0.820777 | 3007.488 | 8.959659 | 670.715392
25.096 | 0.8211344 | 3007.443 | 8.964103 | 670.705472
25.106 | 0.8214322 | 3007.586 | 8.967762 | 670.737216
25.116 | 0.8217896 | 3007.342 | 8.972298 | 670.682944
25.126 | 0.8221469 | 3007.657 | 8.975689 | 670.753152
25.136 | 0.8224447 | 3007.724 | 8.980402 | 670.768064
25.146 | 0.8227425 | 3007.673 | 8.983927 | 670.756608
25.156 | 0.8230999 | 3007.873 | 8.98765 | 670.80128
25.166 | 0.8234573 | 3007.922 | 8.992044 | 670.812224
25.176 | 0.8237551 | 3008.258 | 8.996031 | 670.887104
25.186 | 0.8241123 | 3008.27 | 9.000297 | 670.889728
25.196 | 0.8244101 | 3008.144 | 9.004635 | 670.86176
25.206 | 0.8247675 | 3008.727 | 9.00835 | 670.991808
25.216 | 0.8251249 | 3008.823 | 9.012403 | 671.013184
25.226 | 0.8254822 | 3008.877 | 9.016915 | 671.025216
25.236 | 0.82578 | 3008.909 | 9.020647 | 671.03232
25.246 | 0.8261374 | 3009.107 | 9.024692 | 671.07648
25.256 | 0.8264947 | 3009.03125 | 9.028722 | 671.059584
25.266 | 0.8267925 | 3009.041 | 9.033109 | 671.061824
25.276 | 0.8271499 | 3009.331 | 9.036981 | 671.126464
25.286 | 0.8274476 | 3009.32 | 9.041112 | 671.123968
25.296 | 0.827805 | 3009.013 | 9.045619 | 671.055616
25.306 | 0.8281028 | 3008.937 | 9.049622 | 671.038592
25.316 | 0.8284601 | 3008.759 | 9.053518 | 670.998912
25.326 | 0.8287579 | 3009.125 | 9.057579 | 671.080384
25.336 | 0.8291153 | 3009.134 | 9.061615 | 671.082432
25.346 | 0.8294131 | 3008.836 | 9.065694 | 671.016128
25.356 | 0.8297705 | 3008.964 | 9.069606 | 671.044544
25.366 | 0.8300683 | 3008.943 | 9.073206 | 671.039808
25.376 | 0.8304255 | 3008.965 | 9.077835 | 671.044864
25.386 | 0.8307829 | 3009.252 | 9.081662 | 671.108864
25.396 | 0.8310807 | 3009.296875 | 9.085452 | 671.118848
25.406 | 0.8314381 | 3009.037 | 9.08969 | 671.060928
25.416 | 0.8317358 | 3009.778 | 9.093652 | 671.22624
25.426 | 0.8320932 | 3009.589 | 9.097563 | 671.183872
25.436 | 0.8324506 | 3009.904 | 9.101908 | 671.254144
25.446 | 0.8327484 | 3009.851 | 9.106147 | 671.242368
25.456 | 0.8331057 | 3010.085 | 9.109917 | 671.294592
25.466 | 0.8334631 | 3010.363 | 9.114439 | 671.356608
25.476 | 0.8338204 | 3010.453 | 9.118415 | 671.376768
25.486 | 0.8341778 | 3010.94 | 9.122381 | 671.485184
25.496 | 0.8344756 | 3010.636 | 9.126966 | 671.417536
25.506 | 0.8348329 | 3010.611 | 9.130833 | 671.411904
25.516 | 0.8351902 | 3010.704 | 9.135316 | 671.43264
25.526 | 0.8355476 | 3010.749 | 9.139182 | 671.442752
25.536 | 0.8358454 | 3010.792 | 9.143189 | 671.452352
25.546 | 0.8362028 | 3010.711 | 9.147361 | 671.434112
25.556 | 0.8365005 | 3010.2 | 9.151719 | 671.32032
25.566 | 0.8368579 | 3010.569 | 9.15559 | 671.402496
25.576 | 0.8371557 | 3010.358 | 9.159479 | 671.355392
25.586 | 0.837513 | 3010.425 | 9.163544 | 671.370368
25.596 | 0.8378108 | 3010.25 | 9.167884 | 671.331392
25.606 | 0.8381682 | 3010.573 | 9.171996 | 671.40352
25.616 | 0.838466 | 3010.449 | 9.175965 | 671.375744
25.626 | 0.8388233 | 3010.554 | 9.179802 | 671.399232
25.636 | 0.8391807 | 3010.595 | 9.183849 | 671.408448
25.646 | 0.8394785 | 3010.562 | 9.187818 | 671.40096
25.656 | 0.8398358 | 3010.996 | 9.191795 | 671.497856
25.666 | 0.8401336 | 3011.312 | 9.195695 | 671.568192
25.676 | 0.840491 | 3011.082 | 9.199951 | 671.516992
25.686 | 0.8408483 | 3011.598 | 9.204104 | 671.632128
25.696 | 0.8411461 | 3011.354 | 9.20833 | 671.577728
25.706 | 0.8415035 | 3011.487 | 9.211893 | 671.60736
25.716 | 0.8418608 | 3011.744 | 9.216523 | 671.664576
25.726 | 0.8421586 | 3011.686 | 9.220976 | 671.651584
25.736 | 0.842516 | 3011.446 | 9.224697 | 671.598144
25.746 | 0.8428734 | 3012.005 | 9.229134 | 671.722688
25.756 | 0.8432307 | 3012.026 | 9.233278 | 671.727488
25.766 | 0.8435284 | 3011.69 | 9.237445 | 671.652608
25.776 | 0.8438858 | 3011.796 | 9.241204 | 671.676096
25.786 | 0.8441836 | 3011.554 | 9.245524 | 671.622144
25.796 | 0.8445409 | 3011.823 | 9.25013 | 671.682176
25.806 | 0.8448387 | 3011.655 | 9.253942 | 671.6448
25.816 | 0.8451961 | 3011.54 | 9.257552 | 671.619008
25.826 | 0.8454939 | 3011.854 | 9.261538 | 671.689216
25.836 | 0.8458513 | 3011.782 | 9.265836 | 671.673024
25.846 | 0.8461491 | 3011.727 | 9.269786 | 671.660736
25.856 | 0.8465064 | 3011.986 | 9.274466 | 671.718656
25.866 | 0.8468042 | 3011.849 | 9.278028 | 671.688064
25.876 | 0.8471615 | 3011.863 | 9.282634 | 671.691008
25.886 | 0.8474593 | 3012.264 | 9.28598 | 671.78048
25.896 | 0.8478167 | 3012.393 | 9.290351 | 671.809216
25.906 | 0.8481145 | 3012.243 | 9.294663 | 671.775936
25.916 | 0.8484718 | 3012.154 | 9.299096 | 671.755904
25.926 | 0.8488292 | 3012.916 | 9.3027 | 671.925824
25.936 | 0.8491866 | 3012.585 | 9.306693 | 671.85216
25.946 | 0.8494843 | 3013.009 | 9.310924 | 671.946624
25.956 | 0.8498416 | 3012.937 | 9.315547 | 671.930624
25.966 | 0.850199 | 3013.171875 | 9.319197 | 671.98304
25.976 | 0.8504968 | 3013.213 | 9.323952 | 671.992256
25.986 | 0.8508542 | 3012.99 | 9.327767 | 671.942464
25.996 | 0.8512115 | 3012.882 | 9.332062 | 671.918272
26.006 | 0.8515093 | 3013.817 | 9.336167 | 672.126976
26.016 | 0.8518667 | 3013.375 | 9.340826 | 672.028352
26.026 | 0.852224 | 3013.134 | 9.344366 | 671.974464
26.036 | 0.8525219 | 3013.402 | 9.348702 | 672.034304
26.046 | 0.8528792 | 3012.95 | 9.352933 | 671.933504
26.056 | 0.8531769 | 3013.292 | 9.357392 | 672.009792
26.066 | 0.8535343 | 3013.44 | 9.36093 | 672.04288
26.076 | 0.8538321 | 3013.03 | 9.365451 | 671.951296
26.086 | 0.8541894 | 3013.368 | 9.36935 | 672.026752
26.096 | 0.8544872 | 3013.256 | 9.373713 | 672.001856
26.106 | 0.854785 | 3012.901 | 9.377761 | 671.92256
26.116 | 0.8551424 | 3012.557 | 9.381439 | 671.845952
26.126 | 0.8554998 | 3013.618 | 9.385818 | 672.082624
26.136 | 0.8557976 | 3013.347 | 9.389562 | 672.02208
26.146 | 0.8561549 | 3013.325 | 9.393823 | 672.017216
26.156 | 0.8564527 | 3013.479 | 9.39846 | 672.051456
26.166 | 0.85681 | 3013.688 | 9.402121 | 672.098112
26.176 | 0.8571674 | 3013.758 | 9.406453 | 672.113664
26.186 | 0.8575247 | 3014.265 | 9.410554 | 672.22688
26.196 | 0.8578225 | 3014.149 | 9.41422 | 672.20096
26.206 | 0.8581799 | 3014.097 | 9.418499 | 672.189248
26.216 | 0.8584777 | 3013.791 | 9.423049 | 672.12096
26.226 | 0.8588351 | 3014.305 | 9.426667 | 672.23584
26.236 | 0.8591924 | 3014.285 | 9.431092 | 672.23136
26.246 | 0.8594901 | 3014.377 | 9.434988 | 672.25184
26.256 | 0.8598475 | 3014.372 | 9.439321 | 672.250752
26.266 | 0.8601453 | 3014.109 | 9.443324 | 672.192064
26.276 | 0.8605027 | 3013.951 | 9.447229 | 672.156736
26.286 | 0.86086 | 3014.673 | 9.45177 | 672.31776
26.296 | 0.8611578 | 3014.193 | 9.455788 | 672.210752
26.306 | 0.8614556 | 3013.843 | 9.459828 | 672.132672
26.316 | 0.861813 | 3013.971 | 9.464007 | 672.161344
26.326 | 0.8621108 | 3014.728 | 9.468056 | 672.330112
26.336 | 0.8624085 | 3013.463 | 9.472184 | 672.047936
26.346 | 0.8627659 | 3014.037 | 9.475825 | 672.176064
26.356 | 0.8631232 | 3014.471 | 9.479636 | 672.272704
26.366 | 0.863421 | 3014.237 | 9.48391 | 672.220544
26.376 | 0.8637784 | 3014.538 | 9.488046 | 672.287744
26.386 | 0.8640762 | 3014.897 | 9.492292 | 672.367808
26.396 | 0.8644335 | 3014.739 | 9.496814 | 672.33248
26.406 | 0.8647909 | 3015.384 | 9.500621 | 672.476352
26.416 | 0.8650887 | 3015.425 | 9.504427 | 672.48544
26.426 | 0.8654461 | 3015.151 | 9.508655 | 672.42432
26.436 | 0.8658033 | 3015.476 | 9.513331 | 672.49696
26.446 | 0.8661011 | 3015.373 | 9.516951 | 672.473856
26.456 | 0.8664585 | 3015.938 | 9.521465 | 672.599936
26.466 | 0.8668159 | 3015.792 | 9.525062 | 672.567296
26.476 | 0.8671136 | 3016.164 | 9.530037 | 672.650304
26.486 | 0.867471 | 3016.37 | 9.533639 | 672.69632
26.496 | 0.8678284 | 3015.933 | 9.538128 | 672.598848
26.506 | 0.8681262 | 3015.933 | 9.542226 | 672.598848
26.516 | 0.8684836 | 3015.787 | 9.54696 | 672.566272
26.526 | 0.8687814 | 3015.624 | 9.550749 | 672.529856
26.536 | 0.8691386 | 3015.869 | 9.554788 | 672.584576
26.546 | 0.869496 | 3015.692 | 9.558932 | 672.545088
26.556 | 0.8697938 | 3015.947 | 9.563391 | 672.601856
26.566 | 0.8701512 | 3015.726 | 9.567372 | 672.55264
26.576 | 0.8704489 | 3016.326 | 9.57183 | 672.6864
26.586 | 0.8707467 | 3015.691 | 9.575363 | 672.544832
26.596 | 0.8711041 | 3015.826 | 9.579886 | 672.574976
26.606 | 0.8714615 | 3016.211 | 9.583502 | 672.660736
26.616 | 0.8717593 | 3015.955 | 9.588277 | 672.603648
26.626 | 0.8721166 | 3016.001 | 9.592363 | 672.613952
26.636 | 0.8724739 | 3016.306 | 9.596248 | 672.681984
26.646 | 0.8727717 | 3016.167 | 9.600368 | 672.651008
26.656 | 0.8731291 | 3016.295 | 9.604564 | 672.679552
26.666 | 0.8734268 | 3015.841 | 9.608279 | 672.578176
26.676 | 0.8737842 | 3015.752 | 9.61312 | 672.558528
26.686 | 0.8741416 | 3016.948 | 9.616796 | 672.825152
26.696 | 0.874499 | 3016.835 | 9.621549 | 672.799872
26.706 | 0.8747968 | 3017.509 | 9.626234 | 672.950144
26.716 | 0.8751541 | 3016.918 | 9.629736 | 672.818432
26.726 | 0.8755114 | 3016.759 | 9.634206 | 672.78304
26.736 | 0.8758092 | 3016.932 | 9.638238 | 672.821504
26.746 | 0.8761666 | 3017.13 | 9.642526 | 672.865728
26.756 | 0.8764644 | 3016.975 | 9.6465 | 672.831168
26.766 | 0.8768217 | 3017.132 | 9.650594 | 672.86624
26.776 | 0.8771791 | 3016.839 | 9.654575 | 672.800768
26.786 | 0.8774769 | 3016.332 | 9.65959 | 672.687872
26.796 | 0.8778342 | 3016.523 | 9.66331 | 672.730368
26.806 | 0.878132 | 3016.633 | 9.667094 | 672.75488
26.816 | 0.8784894 | 3016.623 | 9.671428 | 672.752704
26.826 | 0.8787871 | 3016.945 | 9.675102 | 672.824448
26.836 | 0.8790849 | 3016.642 | 9.679642 | 672.756992
26.846 | 0.8794423 | 3016.267 | 9.683456 | 672.67328
26.856 | 0.8797997 | 3016.587 | 9.687427 | 672.74464
26.866 | 0.8800974 | 3017.054 | 9.691978 | 672.848832
26.876 | 0.8804548 | 3016.837 | 9.696075 | 672.800512
26.886 | 0.8808122 | 3017.076 | 9.700043 | 672.85376
26.896 | 0.88111 | 3017.231 | 9.704003 | 672.88832
26.906 | 0.8814673 | 3017.042 | 9.708197 | 672.84608
26.916 | 0.8818247 | 3017.62 | 9.712505 | 672.974912
26.926 | 0.8821224 | 3017.793 | 9.716346 | 673.013696
26.936 | 0.8824798 | 3017.555 | 9.720825 | 672.960576
26.946 | 0.8828371 | 3017.84 | 9.724894 | 673.024128
26.956 | 0.8831945 | 3017.973 | 9.728935 | 673.05376
26.966 | 0.8834923 | 3018.615 | 9.733255 | 673.196928
26.976 | 0.8838496 | 3018.07 | 9.737647 | 673.075328
26.986 | 0.8841474 | 3017.905 | 9.742194 | 673.038464
26.996 | 0.8845048 | 3017.642 | 9.746264 | 672.97984
27.006 | 0.8848026 | 3017.658 | 9.750579 | 672.983552
27.016 | 0.8851599 | 3017.626 | 9.754662 | 672.97632
27.026 | 0.8855173 | 3018.021 | 9.75875 | 673.064384
27.036 | 0.8858151 | 3017.775 | 9.762612 | 673.009536
27.046 | 0.8861724 | 3017.951 | 9.766639 | 673.048768
27.056 | 0.8864702 | 3017.822 | 9.770542 | 673.019968
27.066 | 0.8868276 | 3017.747 | 9.774752 | 673.003328
27.076 | 0.8871254 | 3017.007 | 9.77932 | 672.838272
27.086 | 0.8874827 | 3017.626 | 9.783282 | 672.976448
27.096 | 0.8877805 | 3017.555 | 9.787649 | 672.960576
27.106 | 0.8881379 | 3018 | 9.791038 | 673.059904
27.116 | 0.8884356 | 3017.453 | 9.795281 | 672.937856
27.126 | 0.888793 | 3018.24 | 9.799138 | 673.11328
27.136 | 0.8891504 | 3018.305 | 9.803454 | 673.127744
27.146 | 0.8895077 | 3018.881 | 9.807748 | 673.256192
27.156 | 0.8898055 | 3018.804 | 9.811819 | 673.23904
27.166 | 0.8901628 | 3018.857 | 9.816322 | 673.25088
27.176 | 0.8905202 | 3018.523 | 9.820471 | 673.176448
27.186 | 0.890818 | 3019.003 | 9.82477 | 673.28352
27.196 | 0.8911754 | 3019.238 | 9.828781 | 673.335872
27.206 | 0.8915327 | 3019.273 | 9.833109 | 673.343616
27.216 | 0.8918305 | 3019.087 | 9.837122 | 673.302272
27.226 | 0.8921878 | 3019.069 | 9.841462 | 673.298176
27.236 | 0.8925452 | 3019.01 | 9.845771 | 673.285056
27.246 | 0.892843 | 3019.047 | 9.849826 | 673.293184
27.256 | 0.8932003 | 3018.851 | 9.854078 | 673.2496
27.266 | 0.8934981 | 3018.988 | 9.857597 | 673.280064
27.276 | 0.8938555 | 3019.071 | 9.862406 | 673.298496
27.286 | 0.8941533 | 3018.932 | 9.86615 | 673.267712
27.296 | 0.8945107 | 3018.916 | 9.871088 | 673.264064
27.306 | 0.8948084 | 3018.764 | 9.874371 | 673.230208
27.316 | 0.8951658 | 3018.91 | 9.878727 | 673.262656
27.326 | 0.8954636 | 3018.791 | 9.882668 | 673.236096
27.336 | 0.8958209 | 3018.941 | 9.887131 | 673.269632
27.346 | 0.8961187 | 3019.159 | 9.891065 | 673.318336
27.356 | 0.8964761 | 3018.643 | 9.895075 | 673.203136
27.366 | 0.8968334 | 3018.857 | 9.899561 | 673.251008
27.376 | 0.8971312 | 3019.183 | 9.903113 | 673.323584
27.386 | 0.8974886 | 3019.619 | 9.907214 | 673.420864
27.396 | 0.897846 | 3019.507 | 9.91164 | 673.395776
27.406 | 0.8981437 | 3019.79 | 9.916013 | 673.458944
27.416 | 0.898501 | 3020.175 | 9.920014 | 673.544896
27.426 | 0.8988584 | 3019.272 | 9.924191 | 673.343424
27.436 | 0.8992158 | 3019.802 | 9.928248 | 673.461696
27.446 | 0.8995135 | 3020.277 | 9.932792 | 673.567488
27.456 | 0.8998709 | 3020.057 | 9.936891 | 673.518528
27.466 | 0.9001687 | 3019.872 | 9.941534 | 673.477248
27.476 | 0.9005261 | 3020.207 | 9.945626 | 673.551872
27.486 | 0.9008834 | 3020.315 | 9.949888 | 673.576128
27.496 | 0.9011812 | 3019.762 | 9.953655 | 673.4528
27.506 | 0.9015385 | 3019.351 | 9.957773 | 673.361152
27.516 | 0.9018363 | 3019.796 | 9.962004 | 673.460224
27.526 | 0.9021937 | 3019.695 | 9.965868 | 673.437824
27.536 | 0.9024915 | 3019.747 | 9.970072 | 673.449344
27.546 | 0.9028488 | 3019.392 | 9.973715 | 673.370176
27.556 | 0.9031466 | 3020.141 | 9.977888 | 673.537216
27.566 | 0.903504 | 3020.217 | 9.981838 | 673.554112
27.576 | 0.9038018 | 3019.414 | 9.986212 | 673.375168
27.586 | 0.9041592 | 3019.302 | 9.990415 | 673.350208
27.596 | 0.9044569 | 3019.387 | 9.994468 | 673.369088
27.606 | 0.9048142 | 3019.853 | 9.998717 | 673.473088
27.616 | 0.9051121 | 3019.869 | 10.0024 | 673.476608
27.626 | 0.9054694 | 3019.694 | 10.0064 | 673.437568
27.636 | 0.9058267 | 3020.531 | 10.01103 | 673.624192
27.646 | 0.9061245 | 3020.636 | 10.01509 | 673.647552
27.656 | 0.9064819 | 3020.553 | 10.01945 | 673.62912
27.666 | 0.9068393 | 3020.743 | 10.02349 | 673.671616
27.676 | 0.9071371 | 3020.867 | 10.02796 | 673.699264
27.686 | 0.9074945 | 3020.808 | 10.03174 | 673.68608
27.696 | 0.9078517 | 3020.605 | 10.03587 | 673.64064
27.706 | 0.9081495 | 3020.432 | 10.04003 | 673.602176
27.716 | 0.9085069 | 3020.235 | 10.04395 | 673.558208
27.726 | 0.9088047 | 3020.939 | 10.04839 | 673.715264
27.736 | 0.909162 | 3020.518 | 10.05217 | 673.621248
27.746 | 0.9094598 | 3020.455 | 10.05701 | 673.607232
27.756 | 0.9098172 | 3020.376 | 10.06068 | 673.589696
27.766 | 0.910115 | 3020.175 | 10.06486 | 673.544896
27.776 | 0.9104724 | 3020.164 | 10.06894 | 673.542336
27.786 | 0.9107701 | 3020.609375 | 10.07334 | 673.641728
27.796 | 0.9111274 | 3020.309 | 10.0771 | 673.574784
27.806 | 0.9114253 | 3020.663 | 10.08073 | 673.65376
27.816 | 0.9117826 | 3021.01 | 10.08553 | 673.731008
27.826 | 0.9120804 | 3020.928 | 10.0891 | 673.712832
27.836 | 0.9124378 | 3020.991 | 10.09365 | 673.726784
27.846 | 0.9127356 | 3020.892 | 10.09767 | 673.704768
27.856 | 0.9130929 | 3020.821 | 10.10161 | 673.68896
27.866 | 0.9134503 | 3020.963 | 10.10592 | 673.720512
27.876 | 0.9137481 | 3021.193 | 10.10981 | 673.771904
27.886 | 0.9141054 | 3021.292 | 10.11391 | 673.793984
27.896 | 0.9144627 | 3021.836 | 10.11818 | 673.915264
27.906 | 0.9147605 | 3021.474 | 10.1224 | 673.834496
27.916 | 0.9151179 | 3021.402 | 10.12686 | 673.818496
27.926 | 0.9154752 | 3021.903 | 10.13114 | 673.930176
27.936 | 0.9158326 | 3021.954 | 10.13522 | 673.941504
27.946 | 0.9161304 | 3022.163 | 10.13896 | 673.98816
27.956 | 0.9164878 | 3021.731 | 10.14363 | 673.891904
27.966 | 0.9168451 | 3021.958 | 10.1477 | 673.942336
27.976 | 0.9171428 | 3022.139 | 10.15198 | 673.982912
27.986 | 0.9175002 | 3022.0625 | 10.15663 | 673.96576
27.996 | 0.9178576 | 3022.065 | 10.16052 | 673.966336
28.006 | 0.9181554 | 3022.078125 | 10.1645 | 673.96928
28.016 | 0.9185128 | 3021.607 | 10.16903 | 673.864192
28.026 | 0.9188105 | 3021.877 | 10.17273 | 673.924416
28.036 | 0.9191679 | 3021.923 | 10.17693 | 673.934656
28.046 | 0.9194657 | 3022.003 | 10.18157 | 673.952576
28.056 | 0.9198231 | 3021.773 | 10.18528 | 673.901248
28.066 | 0.9201209 | 3021.961 | 10.18952 | 673.943168
28.076 | 0.9204781 | 3021.794 | 10.19391 | 673.905792
28.086 | 0.9207759 | 3021.794 | 10.19805 | 673.905792
28.096 | 0.9211333 | 3021.926 | 10.2021 | 673.935232
28.106 | 0.9214311 | 3021.71 | 10.20599 | 673.887232
28.116 | 0.9217885 | 3022.152 | 10.21092 | 673.985728
28.126 | 0.9221458 | 3022.085 | 10.21434 | 673.970752
28.136 | 0.9225032 | 3022.673 | 10.2189 | 674.101952
28.146 | 0.922801 | 3022.429 | 10.22304 | 674.047552
28.156 | 0.9231583 | 3022.823 | 10.22729 | 674.135488
28.166 | 0.9235157 | 3023.206 | 10.23146 | 674.220864
28.176 | 0.923873 | 3022.908 | 10.23628 | 674.154304
28.186 | 0.9241708 | 3022.981 | 10.24008 | 674.170624
28.196 | 0.9245282 | 3022.495 | 10.24413 | 674.062144
28.206 | 0.924826 | 3022.939 | 10.24818 | 674.161152
28.216 | 0.9251833 | 3022.572 | 10.2523 | 674.07936
28.226 | 0.9254811 | 3022.461 | 10.2562 | 674.054592
28.236 | 0.9258385 | 3022.542 | 10.26107 | 674.072832
28.246 | 0.9261363 | 3022.634 | 10.265 | 674.093248
28.256 | 0.9264341 | 3022.584 | 10.26907 | 674.081984
28.266 | 0.9267913 | 3022.083 | 10.27349 | 673.97024
28.276 | 0.9270891 | 3022.442 | 10.27755 | 674.050432
28.286 | 0.9274465 | 3022.466 | 10.28108 | 674.055808
28.296 | 0.9277443 | 3022.219 | 10.28507 | 674.00064
28.306 | 0.9280421 | 3022.097 | 10.28934 | 673.973376
28.316 | 0.9283994 | 3022.181 | 10.29374 | 673.992256
28.326 | 0.9287568 | 3022.909 | 10.29744 | 674.154624
28.336 | 0.9290546 | 3023.002 | 10.30207 | 674.175296
28.346 | 0.929412 | 3022.901 | 10.30616 | 674.152768
28.356 | 0.9297098 | 3022.828 | 10.3103 | 674.136576
28.366 | 0.9300671 | 3022.961 | 10.31454 | 674.166208
28.376 | 0.9304244 | 3023.567 | 10.31865 | 674.301248
28.386 | 0.9307818 | 3023.795 | 10.32275 | 674.352256
28.396 | 0.9311392 | 3023.691 | 10.32729 | 674.32896
28.406 | 0.931437 | 3024.549 | 10.33162 | 674.520256
28.416 | 0.9317943 | 3024.724 | 10.3358 | 674.559296
28.426 | 0.9320921 | 3024.056 | 10.34009 | 674.410304
28.436 | 0.9324495 | 3023.731 | 10.34485 | 674.337792
28.446 | 0.9328068 | 3024.125 | 10.34888 | 674.425728
28.456 | 0.9331642 | 3023.951 | 10.35275 | 674.386944
28.466 | 0.9334619 | 3023.941 | 10.35673 | 674.384704
28.476 | 0.9338193 | 3023.951 | 10.3614 | 674.386944
28.486 | 0.9341171 | 3023.943 | 10.36523 | 674.385088
28.496 | 0.9344745 | 3023.865 | 10.3698 | 674.367616
28.506 | 0.9347723 | 3024.09375 | 10.37386 | 674.418752
28.516 | 0.9351296 | 3023.542 | 10.37832 | 674.295744
28.526 | 0.935487 | 3023.728 | 10.38286 | 674.337088
28.536 | 0.9357848 | 3023.998 | 10.38705 | 674.397504
28.546 | 0.9361421 | 3023.633 | 10.3908 | 674.315968
28.556 | 0.9364398 | 3023.677 | 10.39507 | 674.325888
28.566 | 0.9367972 | 3024.053 | 10.39941 | 674.409664
28.576 | 0.937095 | 3024.411 | 10.40316 | 674.489472
28.586 | 0.9374524 | 3024.197 | 10.40747 | 674.441792
28.596 | 0.9378097 | 3024.504 | 10.41165 | 674.510272
28.606 | 0.9381076 | 3024.61 | 10.4162 | 674.533952
28.616 | 0.9384649 | 3024.834 | 10.4204 | 674.583936
28.626 | 0.9388222 | 3024.408 | 10.42457 | 674.488832
28.636 | 0.9391796 | 3024.767 | 10.42938 | 674.568896
28.646 | 0.9394774 | 3024.717 | 10.43354 | 674.557696
28.656 | 0.9398347 | 3024.872 | 10.43769 | 674.592384
28.666 | 0.9401921 | 3024.934 | 10.44207 | 674.606144
28.676 | 0.9404899 | 3024.765 | 10.44673 | 674.568512
28.686 | 0.9408472 | 3024.844 | 10.45019 | 674.586112
28.696 | 0.9412045 | 3024.873 | 10.45511 | 674.592576
28.706 | 0.9415024 | 3024.61 | 10.4592 | 674.533888
28.716 | 0.9418597 | 3024.467 | 10.4636 | 674.501888
28.726 | 0.9421575 | 3024.583 | 10.46782 | 674.528
28.736 | 0.9425149 | 3024.225 | 10.47223 | 674.447936
28.746 | 0.9428127 | 3024.611 | 10.47571 | 674.53408
28.756 | 0.94317 | 3024.746 | 10.48019 | 674.564288
28.766 | 0.9435273 | 3024.775 | 10.48425 | 674.570752
28.776 | 0.9438251 | 3024.743 | 10.48884 | 674.563648
28.786 | 0.9441825 | 3024.409 | 10.49296 | 674.489088
28.796 | 0.9444803 | 3024.574 | 10.49754 | 674.525888
28.806 | 0.9448376 | 3024.303 | 10.50182 | 674.465344
28.816 | 0.9451354 | 3024.675 | 10.50559 | 674.548352
28.826 | 0.9454928 | 3024.447 | 10.50971 | 674.497472
28.836 | 0.9458502 | 3024.83 | 10.51414 | 674.582912
28.846 | 0.9461479 | 3024.843 | 10.51851 | 674.58592
28.856 | 0.9465053 | 3024.959 | 10.5227 | 674.611776
28.866 | 0.9468626 | 3025 | 10.52678 | 674.6208
28.876 | 0.9471604 | 3025.328125 | 10.53138 | 674.69408
28.886 | 0.9475178 | 3025.253 | 10.5354 | 674.677248
28.896 | 0.9478751 | 3025.373 | 10.53979 | 674.704128
28.906 | 0.9481729 | 3025.829 | 10.54414 | 674.80576
28.916 | 0.9485303 | 3025.612 | 10.54807 | 674.757312
28.926 | 0.9488281 | 3025.447 | 10.55231 | 674.72064
28.936 | 0.9491855 | 3025.539 | 10.55674 | 674.74112
28.946 | 0.9495427 | 3025.657 | 10.56047 | 674.767424
28.956 | 0.9498405 | 3025.416 | 10.5653 | 674.7136
28.966 | 0.9501979 | 3025.429 | 10.5697 | 674.716544
28.976 | 0.9504957 | 3025.198 | 10.57395 | 674.66496
28.986 | 0.950853 | 3025.109 | 10.57802 | 674.64512
28.996 | 0.9511508 | 3025.229 | 10.58268 | 674.671808
29.006 | 0.9515082 | 3025.371 | 10.58662 | 674.703616
29.016 | 0.951806 | 3024.992 | 10.5904 | 674.619072
29.026 | 0.9521634 | 3025.29 | 10.59472 | 674.685504
29.036 | 0.9524612 | 3025.171875 | 10.59893 | 674.6592
29.046 | 0.9527589 | 3024.996 | 10.60304 | 674.619904
29.056 | 0.9531163 | 3025.075 | 10.60745 | 674.637568
29.066 | 0.9534736 | 3025.509 | 10.61148 | 674.734464
29.076 | 0.9537714 | 3025.286 | 10.6155 | 674.684736
29.086 | 0.9541288 | 3025.107 | 10.61983 | 674.644736
29.096 | 0.9544861 | 3025.596 | 10.62411 | 674.753856
29.106 | 0.9548435 | 3026.3 | 10.62805 | 674.910848
29.116 | 0.9551413 | 3026.643 | 10.63302 | 674.987328
29.126 | 0.9554987 | 3026.177 | 10.63707 | 674.883328
29.136 | 0.9557964 | 3026.251 | 10.64154 | 674.89984
29.146 | 0.9561537 | 3026.382 | 10.64621 | 674.92896
29.156 | 0.9565111 | 3026.429 | 10.65058 | 674.939648
29.166 | 0.9568685 | 3026.706 | 10.65464 | 675.001216
29.176 | 0.9571663 | 3026.77 | 10.65913 | 675.01568
29.186 | 0.9575236 | 3026.573 | 10.66378 | 674.971712
29.196 | 0.9578214 | 3026.467 | 10.66763 | 674.947968
29.206 | 0.9581788 | 3026.258 | 10.67232 | 674.901312
29.216 | 0.9584766 | 3025.974 | 10.67661 | 674.838144
29.226 | 0.958834 | 3026.741 | 10.68061 | 675.009152
29.236 | 0.9591317 | 3026.346 | 10.68523 | 674.921088
29.246 | 0.959489 | 3025.984 | 10.68915 | 674.840256
29.256 | 0.9598464 | 3026.049 | 10.69355 | 674.854912
29.266 | 0.9601442 | 3026.415 | 10.69745 | 674.936512
29.276 | 0.960442 | 3026.025 | 10.70221 | 674.849408
29.286 | 0.9607993 | 3026.009 | 10.70596 | 674.845824
29.296 | 0.9610971 | 3026.166 | 10.71033 | 674.880896
29.306 | 0.9614545 | 3026.195 | 10.71443 | 674.887296
29.316 | 0.9618119 | 3026.408 | 10.71878 | 674.934912
29.326 | 0.9621097 | 3026.31 | 10.72296 | 674.913088
29.336 | 0.962467 | 3026.614 | 10.72726 | 674.980864
29.346 | 0.9627648 | 3026.666 | 10.73172 | 674.992448
29.356 | 0.9631221 | 3026.609 | 10.73594 | 674.979712
29.366 | 0.9634795 | 3027.445 | 10.74066 | 675.166208
29.376 | 0.9638369 | 3026.876 | 10.74456 | 675.03936
29.386 | 0.9641346 | 3027.134 | 10.74934 | 675.096832
29.396 | 0.964492 | 3027.342 | 10.75382 | 675.143104
29.406 | 0.9648494 | 3027.443 | 10.75804 | 675.16576
29.416 | 0.9651472 | 3027.175 | 10.76219 | 675.10592
29.426 | 0.9655044 | 3026.961 | 10.76675 | 675.058176
29.436 | 0.9658618 | 3027.186 | 10.77144 | 675.108352
29.446 | 0.9661596 | 3027.325 | 10.77542 | 675.139392
29.456 | 0.966517 | 3026.984 | 10.77951 | 675.063296
29.466 | 0.9668148 | 3026.916 | 10.78374 | 675.048192
29.476 | 0.9671721 | 3026.672 | 10.78855 | 674.993856
29.486 | 0.9675295 | 3026.854 | 10.7927 | 675.034304
29.496 | 0.9678273 | 3026.923 | 10.79703 | 675.049728
29.506 | 0.9681251 | 3026.627 | 10.80076 | 674.98368
29.516 | 0.9684825 | 3026.988 | 10.80504 | 675.06432
29.526 | 0.9688397 | 3026.889 | 10.80939 | 675.042048
29.536 | 0.9691375 | 3026.842 | 10.81353 | 675.031552
29.546 | 0.9694949 | 3026.858 | 10.81771 | 675.035264
29.556 | 0.9697927 | 3027.117 | 10.82204 | 675.09312
29.566 | 0.9701501 | 3027.116 | 10.82617 | 675.092736
29.576 | 0.9704478 | 3027.052 | 10.83044 | 675.078528
29.586 | 0.9708052 | 3026.909 | 10.83463 | 675.046592
29.596 | 0.9711626 | 3026.968 | 10.8394 | 675.059648
29.606 | 0.9714604 | 3027.448 | 10.84314 | 675.166784
29.616 | 0.9718176 | 3027.429 | 10.84763 | 675.162688
29.626 | 0.9721154 | 3027.306 | 10.85188 | 675.135168
29.636 | 0.9724728 | 3027.611 | 10.85641 | 675.203264
29.646 | 0.9728302 | 3027.624 | 10.86047 | 675.206144
29.656 | 0.973128 | 3027.576 | 10.86477 | 675.195328
29.666 | 0.9734854 | 3027.556 | 10.86877 | 675.190912
29.676 | 0.9737831 | 3027.497 | 10.87354 | 675.177728
29.686 | 0.9741405 | 3027.091 | 10.87751 | 675.087104
29.696 | 0.9744979 | 3027.48 | 10.88159 | 675.174016
29.706 | 0.9747957 | 3027.452 | 10.8859 | 675.167808
29.716 | 0.9751529 | 3027.299 | 10.89018 | 675.133504
29.726 | 0.9754507 | 3027.226 | 10.89414 | 675.117248
29.736 | 0.9758081 | 3027.6 | 10.89879 | 675.200704
29.746 | 0.9761059 | 3027.383 | 10.90254 | 675.152256
29.756 | 0.9764037 | 3027.046 | 10.90725 | 675.077184
29.766 | 0.976761 | 3026.761 | 10.91099 | 675.013568
29.776 | 0.9770588 | 3026.608 | 10.91568 | 674.979392
29.786 | 0.9774162 | 3026.765625 | 10.91934 | 675.014656
29.796 | 0.9777736 | 3027.385 | 10.92354 | 675.152832
29.806 | 0.9780714 | 3027.42 | 10.92802 | 675.160576
29.816 | 0.9784288 | 3027.772 | 10.93194 | 675.239168
29.826 | 0.9787265 | 3027.506 | 10.93633 | 675.179648
29.836 | 0.9790838 | 3027.978 | 10.9405 | 675.285056
29.846 | 0.9794412 | 3028.626 | 10.94512 | 675.429504
29.856 | 0.9797986 | 3028.115 | 10.94947 | 675.31552
29.866 | 0.9801559 | 3028.193 | 10.95378 | 675.332864
29.876 | 0.9804537 | 3028.531 | 10.9578 | 675.408448
29.886 | 0.9808111 | 3028.663 | 10.96196 | 675.437824
29.896 | 0.9811684 | 3028.902 | 10.96691 | 675.491072
29.906 | 0.9814661 | 3028.161 | 10.97099 | 675.32576
29.916 | 0.9818235 | 3028.501 | 10.9754 | 675.401664
29.926 | 0.9821809 | 3028.366 | 10.98032 | 675.37152
29.936 | 0.9824787 | 3028.221 | 10.98402 | 675.339136
29.946 | 0.982836 | 3028.438 | 10.98818 | 675.387584
29.956 | 0.9831338 | 3028.2 | 10.99286 | 675.334464
29.966 | 0.9834912 | 3028.125 | 10.99676 | 675.31776
29.976 | 0.9838485 | 3027.733 | 11.00172 | 675.230336
29.986 | 0.9841463 | 3028.1 | 11.00592 | 675.312192
29.996 | 0.9844442 | 3027.645 | 11.00961 | 675.210816
30.006 | 0.9848014 | 3027.661 | 11.01348 | 675.214208
30.016 | 0.9851588 | 3027.975 | 11.01815 | 675.284288
30.026 | 0.9854566 | 3028.329 | 11.02174 | 675.363264
30.036 | 0.985814 | 3027.93 | 11.02647 | 675.274368
30.046 | 0.9861118 | 3027.9 | 11.03068 | 675.267584
30.056 | 0.9864691 | 3028.219 | 11.03463 | 675.338624
30.066 | 0.9868265 | 3028.929 | 11.03952 | 675.497216
30.076 | 0.9871838 | 3028.929 | 11.04409 | 675.497216
30.086 | 0.9874816 | 3028.798 | 11.04783 | 675.467776
30.096 | 0.987839 | 3028.233 | 11.0525 | 675.341888
30.106 | 0.9881963 | 3029.128 | 11.05667 | 675.541504
30.116 | 0.9885536 | 3029.546 | 11.06137 | 675.634816
30.126 | 0.9888514 | 3028.875 | 11.06472 | 675.485056
30.136 | 0.9892088 | 3028.699 | 11.06939 | 675.445888
30.146 | 0.9895661 | 3029.147 | 11.07383 | 675.545792
30.156 | 0.9898639 | 3029.225 | 11.07846 | 675.563136
30.166 | 0.9902213 | 3028.807 | 11.08276 | 675.469952
30.176 | 0.9905191 | 3028.711 | 11.08699 | 675.448512
30.186 | 0.9908765 | 3028.484375 | 11.09094 | 675.397952
30.196 | 0.9911743 | 3028.284 | 11.09559 | 675.353216
30.206 | 0.9915316 | 3028.389 | 11.0997 | 675.376768
30.216 | 0.9918294 | 3028.604 | 11.10386 | 675.424512
30.226 | 0.9921867 | 3028.504 | 11.10805 | 675.402368
30.236 | 0.9924845 | 3028.432 | 11.11257 | 675.386176
30.246 | 0.9928419 | 3028.64 | 11.11604 | 675.432576
30.256 | 0.9931397 | 3028.524 | 11.12084 | 675.406848
30.266 | 0.993497 | 3028.378 | 11.12471 | 675.374208
30.276 | 0.9937948 | 3028.43 | 11.12887 | 675.38592
30.286 | 0.9941522 | 3028.111 | 11.13303 | 675.314624
30.296 | 0.9945096 | 3028.5625 | 11.1375 | 675.41536
30.306 | 0.9948073 | 3029.046 | 11.14156 | 675.523264
30.316 | 0.9951647 | 3028.994 | 11.14557 | 675.51168
30.326 | 0.9954625 | 3028.966 | 11.15024 | 675.505344
30.336 | 0.9958198 | 3028.938 | 11.15421 | 675.4992
30.346 | 0.9961771 | 3029.403 | 11.15842 | 675.602752
30.356 | 0.9965345 | 3029.458 | 11.16299 | 675.614976
30.366 | 0.9968323 | 3029.488 | 11.16703 | 675.621824
30.376 | 0.9971897 | 3029.321 | 11.1719 | 675.584448
30.386 | 0.9975471 | 3029.496 | 11.17604 | 675.623488
30.396 | 0.9978449 | 3029.476 | 11.18028 | 675.619136
30.406 | 0.9982021 | 3029.573 | 11.18427 | 675.64064
30.416 | 0.9985595 | 3029.573 | 11.18904 | 675.64064
30.426 | 0.9988573 | 3029.642 | 11.19342 | 675.656
30.436 | 0.9992146 | 3029.59 | 11.1975 | 675.644544
30.446 | 0.9995124 | 3029.667 | 11.20142 | 675.661696
30.456 | 0.9998698 | 3029.112 | 11.20613 | 675.537792
30.466 | 1.000168 | 3029.216 | 11.21039 | 675.561152
30.476 | 1.000525 | 3029.299 | 11.2148 | 675.579648
30.486 | 1.000823 | 3028.785 | 11.21888 | 675.46496
30.496 | 1.00118 | 3029.246 | 11.2227 | 675.56768
30.506 | 1.001478 | 3029.328 | 11.22739 | 675.586176
30.516 | 1.001835 | 3028.903 | 11.23097 | 675.4912
30.526 | 1.002133 | 3028.846 | 11.2356 | 675.478528
30.536 | 1.00249 | 3029.064 | 11.23993 | 675.527296
30.546 | 1.002848 | 3029.118 | 11.24421 | 675.539328
30.556 | 1.003146 | 3029.235 | 11.24822 | 675.565376
30.566 | 1.003503 | 3029.851 | 11.25235 | 675.70272
30.576 | 1.00386 | 3030.074 | 11.25668 | 675.752576
30.586 | 1.004158 | 3030.124 | 11.26126 | 675.763584
30.596 | 1.004515 | 3029.918 | 11.26562 | 675.717696
30.606 | 1.004873 | 3029.722 | 11.26933 | 675.673856
30.616 | 1.005171 | 3029.939 | 11.2743 | 675.722368
30.626 | 1.005528 | 3029.982 | 11.27829 | 675.731968
30.636 | 1.005885 | 3029.898 | 11.28244 | 675.71328
30.646 | 1.006183 | 3029.995 | 11.28679 | 675.734912
30.656 | 1.00654 | 3029.759 | 11.2912 | 675.68224
30.666 | 1.006838 | 3029.613 | 11.29558 | 675.649536
30.676 | 1.007195 | 3029.504 | 11.2995 | 675.625344
30.686 | 1.007493 | 3029.438 | 11.30396 | 675.61056
30.696 | 1.007851 | 3029.969 | 11.30829 | 675.729152
30.706 | 1.008148 | 3029.764 | 11.31261 | 675.683328
30.716 | 1.008446 | 3029.495 | 11.31625 | 675.62336
30.726 | 1.008804 | 3029.161 | 11.3208 | 675.548736
30.736 | 1.009161 | 3029.728 | 11.32506 | 675.6752
30.746 | 1.009459 | 3029.436 | 11.32872 | 675.61024
30.756 | 1.009816 | 3029.47 | 11.33361 | 675.617792
30.766 | 1.010114 | 3029.601 | 11.33735 | 675.646848
30.776 | 1.010471 | 3029.754 | 11.3417 | 675.681152
30.786 | 1.010769 | 3029.801 | 11.34627 | 675.691584
30.796 | 1.011126 | 3029.857 | 11.35024 | 675.704
30.806 | 1.011484 | 3030.005 | 11.3546 | 675.737152
30.816 | 1.011782 | 3029.848 | 11.35865 | 675.70208
30.826 | 1.012139 | 3030.66 | 11.36319 | 675.8832
30.836 | 1.012496 | 3030.148 | 11.36722 | 675.769024
30.846 | 1.012854 | 3030.468 | 11.3719 | 675.840256
30.856 | 1.013151 | 3030.759 | 11.3759 | 675.90528
30.866 | 1.013509 | 3030.787 | 11.38066 | 675.91136
30.876 | 1.013806 | 3030.498 | 11.38515 | 675.846912
30.886 | 1.014164 | 3030.489 | 11.38897 | 675.844928
30.896 | 1.014521 | 3030.85 | 11.39373 | 675.925504
30.906 | 1.014819 | 3030.674 | 11.39781 | 675.886272
30.916 | 1.015176 | 3030.177 | 11.40214 | 675.775552
30.926 | 1.015474 | 3030.252 | 11.40601 | 675.792256
30.936 | 1.015831 | 3030.602 | 11.41088 | 675.87008
30.946 | 1.016129 | 3030.138 | 11.41488 | 675.766784
30.956 | 1.016487 | 3029.919 | 11.4189 | 675.717824
30.966 | 1.016784 | 3030.288 | 11.42323 | 675.800128
30.976 | 1.017142 | 3030.2 | 11.42764 | 675.78048
30.986 | 1.01744 | 3029.943 | 11.43178 | 675.7232
30.996 | 1.017797 | 3030.307 | 11.43614 | 675.804416
31.006 | 1.018095 | 3029.964 | 11.43979 | 675.727872
31.016 | 1.018452 | 3029.892 | 11.44417 | 675.711808
31.026 | 1.01875 | 3030.504 | 11.44817 | 675.848256
31.036 | 1.019107 | 3030.375 | 11.45282 | 675.81952
31.046 | 1.019465 | 3030.604 | 11.4567 | 675.87072
31.056 | 1.019762 | 3030.493 | 11.46148 | 675.845824
31.066 | 1.02012 | 3030.537 | 11.46562 | 675.855616
31.076 | 1.020477 | 3030.855 | 11.47016 | 675.92672
31.086 | 1.020775 | 3030.756 | 11.4743 | 675.904448
31.096 | 1.021132 | 3031.1 | 11.4786 | 675.981248
31.106 | 1.02149 | 3031.495 | 11.48288 | 676.069312
31.116 | 1.021787 | 3031.518 | 11.48753 | 676.074496
31.126 | 1.022145 | 3031.118 | 11.49178 | 675.985344
31.136 | 1.022442 | 3030.609 | 11.49626 | 675.871744
31.146 | 1.0228 | 3030.564 | 11.50052 | 675.86176
31.156 | 1.023098 | 3030.68 | 11.50476 | 675.88768
31.166 | 1.023455 | 3030.797 | 11.50923 | 675.913792
31.176 | 1.023812 | 3030.876 | 11.51353 | 675.931264
31.186 | 1.02411 | 3030.848 | 11.51789 | 675.925056
31.196 | 1.024408 | 3030.63 | 11.5213 | 675.876544
31.206 | 1.024765 | 3030.854 | 11.5263 | 675.926464
31.216 | 1.025063 | 3030.837 | 11.53081 | 675.922624
31.226 | 1.02542 | 3030.441 | 11.53469 | 675.834304
31.236 | 1.025718 | 3030.822 | 11.53927 | 675.919232
31.246 | 1.026076 | 3031.022 | 11.54325 | 675.963968
31.256 | 1.026433 | 3030.983 | 11.54801 | 675.955136
31.266 | 1.026731 | 3030.971 | 11.55188 | 675.952512
31.276 | 1.027088 | 3031.24 | 11.55624 | 676.012416
31.286 | 1.027445 | 3031.245 | 11.56061 | 676.013568
31.296 | 1.027743 | 3031.689 | 11.56532 | 676.112576
31.306 | 1.028101 | 3031.707 | 11.56925 | 676.116672
31.316 | 1.028458 | 3031.45 | 11.57401 | 676.059392
31.326 | 1.028815 | 3031.586 | 11.57851 | 676.089728
31.336 | 1.029113 | 3031.891 | 11.583 | 676.157632
31.346 | 1.02947 | 3031.66 | 11.58708 | 676.106176
31.356 | 1.029828 | 3032.447 | 11.59166 | 676.281536
31.366 | 1.030126 | 3032.288 | 11.59629 | 676.246144
31.376 | 1.030483 | 3032.136 | 11.6004 | 676.212352
31.386 | 1.03084 | 3031.814 | 11.60534 | 676.140416
31.396 | 1.031138 | 3031.686 | 11.60979 | 676.112
31.406 | 1.031495 | 3031.979 | 11.61433 | 676.177216
31.416 | 1.031853 | 3032.088 | 11.61831 | 676.201536
31.426 | 1.03215 | 3031.667 | 11.62254 | 676.107648
31.436 | 1.032508 | 3031.101 | 11.62714 | 675.981504
31.446 | 1.032806 | 3031.479 | 11.63098 | 676.065792
31.456 | 1.033163 | 3031.451 | 11.63529 | 676.05952
31.466 | 1.033461 | 3031.341 | 11.64002 | 676.034944
31.476 | 1.033818 | 3031.197 | 11.64395 | 676.00288
31.486 | 1.034116 | 3031.117 | 11.64828 | 675.98496
31.496 | 1.034473 | 3031.359375 | 11.65307 | 676.039104
31.506 | 1.034831 | 3031.636 | 11.65736 | 676.100736
31.516 | 1.035128 | 3031.669 | 11.66214 | 676.108224
31.526 | 1.035486 | 3031.697 | 11.66565 | 676.114304
31.536 | 1.035843 | 3031.901 | 11.67061 | 676.16
31.546 | 1.036141 | 3032.261 | 11.6751 | 676.240128
31.556 | 1.036498 | 3032.181 | 11.67942 | 676.222336
31.566 | 1.036856 | 3032.52 | 11.68408 | 676.297984
31.576 | 1.037213 | 3032.194 | 11.68825 | 676.22528
31.586 | 1.037511 | 3032.219 | 11.69299 | 676.230912
31.596 | 1.037868 | 3032.184 | 11.69763 | 676.22304
31.606 | 1.038225 | 3032.253 | 11.70207 | 676.238464
31.616 | 1.038523 | 3032.117 | 11.70663 | 676.208192
31.626 | 1.038881 | 3032.273 | 11.71074 | 676.24288
31.636 | 1.039238 | 3032.01 | 11.71511 | 676.18432
31.646 | 1.039536 | 3031.98 | 11.71921 | 676.1776
31.656 | 1.039893 | 3031.857 | 11.72373 | 676.150016
31.666 | 1.040191 | 3031.817 | 11.72784 | 676.14112
31.676 | 1.040548 | 3031.883 | 11.73267 | 676.155776
31.686 | 1.040846 | 3031.668 | 11.73687 | 676.108032
31.696 | 1.041204 | 3031.494 | 11.74088 | 676.069184
31.706 | 1.041501 | 3031.78 | 11.74522 | 676.132992
31.716 | 1.041859 | 3031.474 | 11.74957 | 676.064704
31.726 | 1.042156 | 3031.378 | 11.7538 | 676.043328
31.736 | 1.042514 | 3031.286 | 11.75831 | 676.02272
31.746 | 1.042812 | 3031.696 | 11.76295 | 676.114176
31.756 | 1.043169 | 3031.824 | 11.76741 | 676.142656
31.766 | 1.043526 | 3031.694 | 11.77123 | 676.113664
31.776 | 1.043824 | 3032.073 | 11.77564 | 676.198336
31.786 | 1.044181 | 3032.331 | 11.78005 | 676.255744
31.796 | 1.044539 | 3032.061 | 11.7847 | 676.195648
31.806 | 1.044896 | 3032.422 | 11.78874 | 676.276096
31.816 | 1.045194 | 3032.622 | 11.79344 | 676.320576
31.826 | 1.045551 | 3032.197 | 11.79764 | 676.22592
31.836 | 1.045849 | 3032.634 | 11.80252 | 676.323264
31.846 | 1.046206 | 3032.746 | 11.80684 | 676.348352
31.856 | 1.046564 | 3032.761 | 11.81135 | 676.351808
31.866 | 1.046862 | 3032.289 | 11.8158 | 676.246528
31.876 | 1.047219 | 3032.684 | 11.82062 | 676.334528
31.886 | 1.047576 | 3032.84 | 11.82472 | 676.36928
31.896 | 1.047874 | 3032.542 | 11.82923 | 676.302976
31.906 | 1.048172 | 3031.886 | 11.83362 | 676.156672
31.916 | 1.048529 | 3031.774 | 11.83785 | 676.13152
31.926 | 1.048887 | 3032.263 | 11.84257 | 676.240576
31.936 | 1.049184 | 3032.245 | 11.8467 | 676.236608
31.946 | 1.049542 | 3032.114 | 11.8509 | 676.20736
31.956 | 1.04984 | 3031.953 | 11.85517 | 676.171456
31.966 | 1.050137 | 3031.671 | 11.85966 | 676.108672
31.976 | 1.050494 | 3032.261 | 11.8641 | 676.24032
31.986 | 1.050852 | 3032.061 | 11.86801 | 676.195584
31.996 | 1.05115 | 3032.114 | 11.87312 | 676.207424
32.006 | 1.051507 | 3032.033 | 11.87696 | 676.189376
32.016 | 1.051805 | 3032.589 | 11.88156 | 676.313344
32.026 | 1.052162 | 3032.541 | 11.88604 | 676.302656
32.036 | 1.05252 | 3032.807 | 11.89028 | 676.361856
32.046 | 1.052817 | 3032.826 | 11.89508 | 676.366144
32.056 | 1.053175 | 3032.553 | 11.89946 | 676.30528
32.066 | 1.053532 | 3033.157 | 11.90348 | 676.439936
32.076 | 1.053889 | 3033.155 | 11.90871 | 676.439488
32.086 | 1.054187 | 3033.036 | 11.91246 | 676.41312
32.096 | 1.054545 | 3032.836 | 11.91725 | 676.368448
32.106 | 1.054902 | 3032.854 | 11.92185 | 676.372352
32.116 | 1.0552 | 3032.91 | 11.92639 | 676.384832
32.126 | 1.055557 | 3032.75 | 11.93089 | 676.349312
32.136 | 1.055855 | 3032.387 | 11.93505 | 676.268352
32.146 | 1.056212 | 3032.537 | 11.93945 | 676.301696
32.156 | 1.05651 | 3032.427 | 11.94378 | 676.27712
32.166 | 1.056867 | 3032.162 | 11.94782 | 676.218112
32.176 | 1.057165 | 3032.349 | 11.95288 | 676.259776
32.186 | 1.057522 | 3032.474 | 11.95676 | 676.287616
32.196 | 1.05782 | 3032.243 | 11.96116 | 676.236096
32.206 | 1.058178 | 3032.257 | 11.9656 | 676.239296
32.216 | 1.058475 | 3032.125 | 11.96945 | 676.20992
32.226 | 1.058833 | 3031.89 | 11.97391 | 676.15744
32.236 | 1.059131 | 3032.598 | 11.97861 | 676.315456
32.246 | 1.059488 | 3032.407 | 11.98281 | 676.272768
32.256 | 1.059786 | 3032.793 | 11.98795 | 676.358784
32.266 | 1.060143 | 3032.59 | 11.99171 | 676.313472
32.276 | 1.060501 | 3032.759 | 11.99602 | 676.351296
32.286 | 1.060798 | 3033.113 | 12.00071 | 676.430208
32.296 | 1.061156 | 3033.114 | 12.00557 | 676.430336
32.306 | 1.061513 | 3033.289 | 12.00972 | 676.46944
32.316 | 1.06187 | 3033.108 | 12.01405 | 676.429056
32.326 | 1.062168 | 3033.227 | 12.01873 | 676.455616
32.336 | 1.062525 | 3032.749 | 12.02319 | 676.348992
32.346 | 1.062883 | 3033.02 | 12.02731 | 676.409536
32.356 | 1.063181 | 3033.23 | 12.03186 | 676.45632
32.366 | 1.063538 | 3032.974 | 12.03649 | 676.399296
32.376 | 1.063836 | 3032.643 | 12.04047 | 676.325312
32.386 | 1.064193 | 3032.588 | 12.0449 | 676.313216
32.396 | 1.064491 | 3032.254 | 12.04965 | 676.238656
32.406 | 1.064848 | 3032.539 | 12.05366 | 676.302144
32.416 | 1.065146 | 3032.542 | 12.0585 | 676.302912
32.426 | 1.065503 | 3032.509 | 12.0625 | 676.295488
32.436 | 1.065801 | 3032.359 | 12.06721 | 676.26208
32.446 | 1.066159 | 3032.408 | 12.0712 | 676.27296
32.456 | 1.066456 | 3032.544 | 12.07528 | 676.303296
32.466 | 1.066814 | 3032.474 | 12.08001 | 676.28768
32.476 | 1.067112 | 3032.545 | 12.08442 | 676.303552
32.486 | 1.067469 | 3032.385 | 12.08898 | 676.26784
32.496 | 1.067826 | 3032.974 | 12.09347 | 676.399296
32.506 | 1.068124 | 3032.817 | 12.09773 | 676.364224
32.516 | 1.068481 | 3032.709 | 12.10173 | 676.34016
32.526 | 1.068779 | 3033.094 | 12.10599 | 676.425984
32.536 | 1.069137 | 3032.748 | 12.11031 | 676.348672
32.546 | 1.069494 | 3032.615 | 12.11455 | 676.319232
32.556 | 1.069791 | 3032.906 | 12.11949 | 676.383936
32.566 | 1.070149 | 3033.2 | 12.12396 | 676.449664
32.576 | 1.070506 | 3033.495 | 12.12853 | 676.515328
32.586 | 1.070804 | 3033.466 | 12.13267 | 676.508928
32.596 | 1.071161 | 3033.008 | 12.1368 | 676.406784
32.606 | 1.071519 | 3033.128 | 12.14112 | 676.433664
32.616 | 1.071817 | 3033.362 | 12.14601 | 676.485696
32.626 | 1.072174 | 3033.048 | 12.15027 | 676.415616
32.636 | 1.072472 | 3032.739 | 12.15484 | 676.346688
32.646 | 1.072829 | 3032.82 | 12.15914 | 676.364928
32.656 | 1.073127 | 3033.188 | 12.16379 | 676.446848
32.666 | 1.073484 | 3033.19 | 12.16804 | 676.447424
32.676 | 1.073782 | 3032.523 | 12.17215 | 676.29856
32.686 | 1.074139 | 3032.561 | 12.17644 | 676.307136
32.696 | 1.074437 | 3032.991 | 12.18104 | 676.403072
32.706 | 1.074795 | 3032.773 | 12.18513 | 676.354432
32.716 | 1.075092 | 3032.862 | 12.18987 | 676.374272
32.726 | 1.07545 | 3033.071 | 12.19395 | 676.420864
32.736 | 1.075748 | 3033.072 | 12.19814 | 676.420992
32.746 | 1.076105 | 3033.329 | 12.20299 | 676.478336
32.756 | 1.076462 | 3033.53 | 12.20747 | 676.5232
32.766 | 1.076819 | 3033.765625 | 12.2119 | 676.575744
32.776 | 1.077177 | 3033.697 | 12.21648 | 676.560512
32.786 | 1.077475 | 3033.75 | 12.22036 | 676.572288
32.796 | 1.077832 | 3033.867 | 12.22525 | 676.5984
32.806 | 1.078189 | 3034.347 | 12.22935 | 676.705472
32.816 | 1.078547 | 3033.712 | 12.23462 | 676.563776
32.826 | 1.078904 | 3033.647 | 12.23833 | 676.549376
32.836 | 1.079202 | 3034.191 | 12.24344 | 676.670592
32.846 | 1.079559 | 3033.815 | 12.2482 | 676.586688
32.856 | 1.079857 | 3033.863 | 12.25239 | 676.597376
32.866 | 1.080214 | 3033.512 | 12.25677 | 676.519232
32.876 | 1.080572 | 3033.475 | 12.26086 | 676.510912
32.886 | 1.080869 | 3033.338 | 12.2654 | 676.480448
32.896 | 1.081227 | 3033.244 | 12.27006 | 676.45952
32.906 | 1.081525 | 3033.278 | 12.27428 | 676.467008
32.916 | 1.081882 | 3033.393 | 12.27876 | 676.492736
32.926 | 1.08218 | 3033.355 | 12.28288 | 676.484288
32.936 | 1.082537 | 3032.793 | 12.28743 | 676.358912
32.946 | 1.082835 | 3033.254 | 12.29196 | 676.46176
32.956 | 1.083192 | 3033.041 | 12.29614 | 676.414144
32.966 | 1.08349 | 3033.125 | 12.3008 | 676.432896
32.976 | 1.083847 | 3033.229 | 12.30507 | 676.456128
32.986 | 1.084145 | 3032.999 | 12.30936 | 676.404672
32.996 | 1.084503 | 3033.571 | 12.3138 | 676.532288
33.006 | 1.08486 | 3033.76 | 12.31838 | 676.574464
33.016 | 1.085217 | 3033.478 | 12.32289 | 676.511616
33.026 | 1.085515 | 3033.658 | 12.32753 | 676.551808
33.036 | 1.085872 | 3033.704 | 12.33165 | 676.561984
33.046 | 1.08623 | 3033.642 | 12.33599 | 676.548224
33.056 | 1.086528 | 3033.592 | 12.34041 | 676.537024
33.066 | 1.086885 | 3033.573 | 12.3449 | 676.532672
33.076 | 1.087242 | 3033.54 | 12.34934 | 676.52544
33.086 | 1.08754 | 3033.537 | 12.3539 | 676.5248
33.096 | 1.087897 | 3033.479 | 12.35835 | 676.511744
33.106 | 1.088195 | 3033.602 | 12.36268 | 676.539264
33.116 | 1.088553 | 3033.429 | 12.36748 | 676.500736
33.126 | 1.08885 | 3033.625 | 12.37179 | 676.544384
33.136 | 1.089208 | 3033.691 | 12.37601 | 676.559168
33.146 | 1.089565 | 3033.646 | 12.3805 | 676.548992
33.156 | 1.089863 | 3033.281 | 12.38529 | 676.467584
33.166 | 1.090161 | 3032.916 | 12.38944 | 676.38624
33.176 | 1.090518 | 3033.279 | 12.39377 | 676.467136
33.186 | 1.090816 | 3033.199 | 12.39744 | 676.449344
33.196 | 1.091173 | 3033.193 | 12.40263 | 676.448064
33.206 | 1.091471 | 3033.135 | 12.40666 | 676.435072
33.216 | 1.091828 | 3033.446 | 12.41122 | 676.504448
33.226 | 1.092186 | 3033.334 | 12.41549 | 676.479424
33.236 | 1.092483 | 3033.315 | 12.41997 | 676.475264
33.246 | 1.092841 | 3033.772 | 12.42438 | 676.577152
33.256 | 1.093198 | 3033.628 | 12.42896 | 676.545024
33.266 | 1.093555 | 3033.826 | 12.43379 | 676.589312
33.276 | 1.093853 | 3034.302 | 12.43817 | 676.695296
33.286 | 1.094211 | 3034.075 | 12.44307 | 676.644672
33.296 | 1.094568 | 3033.981 | 12.44718 | 676.623872
33.306 | 1.094866 | 3033.756 | 12.45128 | 676.573632
33.316 | 1.095223 | 3034.095 | 12.45594 | 676.64928
33.326 | 1.09558 | 3033.689 | 12.46022 | 676.558784
33.336 | 1.095878 | 3034.15 | 12.46492 | 676.661568
33.346 | 1.096236 | 3033.598 | 12.46931 | 676.538304
33.356 | 1.096593 | 3033.853 | 12.47413 | 676.595136
33.366 | 1.096891 | 3033.847 | 12.47816 | 676.593792
33.376 | 1.097189 | 3033.485 | 12.48213 | 676.513088
33.386 | 1.097546 | 3033.402 | 12.48668 | 676.494592
33.396 | 1.097844 | 3033.383 | 12.49127 | 676.490368
33.406 | 1.098201 | 3033.381 | 12.49539 | 676.489856
33.416 | 1.098558 | 3033.507 | 12.50013 | 676.518016
33.426 | 1.098856 | 3033.025 | 12.50467 | 676.410624
33.436 | 1.099154 | 3032.778 | 12.50878 | 676.35552
33.446 | 1.099511 | 3033.135 | 12.51309 | 676.4352
33.456 | 1.099869 | 3033.305 | 12.51779 | 676.47296
33.466 | 1.100166 | 3032.972 | 12.5217 | 676.398784
33.476 | 1.100524 | 3033.224 | 12.52634 | 676.454848
33.486 | 1.100881 | 3033.596 | 12.53074 | 676.537856
33.496 | 1.101179 | 3033.835 | 12.53519 | 676.591232
33.506 | 1.101536 | 3033.877 | 12.53934 | 676.600704
33.516 | 1.101894 | 3033.638 | 12.54407 | 676.547264
33.526 | 1.102191 | 3033.698 | 12.54842 | 676.560768
33.536 | 1.102549 | 3034.168 | 12.55284 | 676.665536
33.546 | 1.102906 | 3033.99 | 12.55722 | 676.625856
33.556 | 1.103204 | 3034.085 | 12.56144 | 676.646976
33.566 | 1.103561 | 3033.77 | 12.56637 | 676.576704
33.576 | 1.103859 | 3033.254 | 12.57055 | 676.461696
33.586 | 1.104216 | 3033.508 | 12.57482 | 676.518272
33.596 | 1.104514 | 3033.35 | 12.57903 | 676.483136
33.606 | 1.104872 | 3033.254 | 12.58319 | 676.461568
33.616 | 1.105169 | 3033.551 | 12.58835 | 676.527872
33.626 | 1.105527 | 3033.301 | 12.5925 | 676.472064
33.636 | 1.105825 | 3033.396 | 12.5965 | 676.493376
33.646 | 1.106182 | 3033.605 | 12.60124 | 676.53984
33.656 | 1.10648 | 3033.219 | 12.6053 | 676.453824
33.666 | 1.106777 | 3032.765 | 12.60941 | 676.352512
33.676 | 1.107135 | 3033.346 | 12.61405 | 676.482176
33.686 | 1.107433 | 3033.271 | 12.61795 | 676.465344
33.696 | 1.10779 | 3033.502 | 12.62232 | 676.516864
33.706 | 1.108147 | 3033.679 | 12.62699 | 676.556544
33.716 | 1.108445 | 3033.606 | 12.63152 | 676.54016
33.726 | 1.108802 | 3033.615 | 12.63574 | 676.54208
33.736 | 1.1091 | 3033.861 | 12.64083 | 676.597056
33.746 | 1.109458 | 3033.778 | 12.64475 | 676.578496
33.756 | 1.109815 | 3034.134 | 12.64904 | 676.657856
33.766 | 1.110113 | 3034.36 | 12.6537 | 676.708352
33.776 | 1.11047 | 3034.312 | 12.65806 | 676.6976
33.786 | 1.110827 | 3034.516 | 12.66277 | 676.74304
33.796 | 1.111125 | 3034.639 | 12.6673 | 676.770624
33.806 | 1.111483 | 3034.451 | 12.67207 | 676.728704
33.816 | 1.11184 | 3034.513 | 12.67629 | 676.742336
33.826 | 1.112138 | 3034.532 | 12.681 | 676.746752
33.836 | 1.112495 | 3034.226 | 12.68524 | 676.678336
33.846 | 1.112852 | 3034.193 | 12.68978 | 676.67104
33.856 | 1.11315 | 3034.411 | 12.69425 | 676.71968
33.866 | 1.113508 | 3034.072 | 12.69884 | 676.644032
33.876 | 1.113805 | 3033.979 | 12.70298 | 676.62336
33.886 | 1.114163 | 3033.969 | 12.70789 | 676.62112
33.896 | 1.114461 | 3034.06 | 12.7123 | 676.64128
33.906 | 1.114818 | 3034.028 | 12.71642 | 676.63424
33.916 | 1.115116 | 3034.124 | 12.72069 | 676.655552
33.926 | 1.115473 | 3033.863 | 12.72533 | 676.59744
33.936 | 1.115771 | 3033.641 | 12.73004 | 676.548032
33.946 | 1.116128 | 3033.984 | 12.73411 | 676.624448
33.956 | 1.116426 | 3034.136 | 12.73841 | 676.658304
33.966 | 1.116783 | 3034.454 | 12.74294 | 676.729152
33.976 | 1.117141 | 3034.321 | 12.74772 | 676.699584
33.986 | 1.117498 | 3034.442 | 12.75189 | 676.726656
33.996 | 1.117796 | 3034.573 | 12.7569 | 676.755776
34.006 | 1.118153 | 3034.166 | 12.76149 | 676.665024
34.016 | 1.11851 | 3034.946 | 12.76575 | 676.838912
34.026 | 1.118868 | 3034.845 | 12.77074 | 676.816384
34.036 | 1.119166 | 3034.589 | 12.77582 | 676.759424
34.046 | 1.119523 | 3034.88 | 12.77965 | 676.824192
34.056 | 1.119821 | 3034.843 | 12.78477 | 676.815936
34.066 | 1.120178 | 3034.571 | 12.78894 | 676.755264
34.076 | 1.120536 | 3034.523 | 12.79399 | 676.744704
34.086 | 1.120833 | 3034.486 | 12.79785 | 676.736448
34.096 | 1.121191 | 3034.445 | 12.80276 | 676.727168
34.106 | 1.121488 | 3034.311 | 12.80754 | 676.697408
34.116 | 1.121846 | 3034.137 | 12.81151 | 676.658688
34.126 | 1.122144 | 3033.827 | 12.81604 | 676.58944
34.136 | 1.122501 | 3034.262 | 12.82085 | 676.686464
34.146 | 1.122799 | 3034.2 | 12.82498 | 676.67264
34.156 | 1.123156 | 3034.171 | 12.83004 | 676.666112
34.166 | 1.123454 | 3033.752 | 12.83377 | 676.5728
34.176 | 1.123811 | 3033.513 | 12.83859 | 676.51936
34.186 | 1.124169 | 3034.07 | 12.84273 | 676.64352
34.196 | 1.124466 | 3033.992 | 12.8471 | 676.62624
34.206 | 1.124824 | 3033.777 | 12.85174 | 676.578304
34.216 | 1.125181 | 3034.413 | 12.85625 | 676.720128
34.226 | 1.125479 | 3034.593 | 12.8606 | 676.760256
34.236 | 1.125836 | 3034.454 | 12.86514 | 676.729152
34.246 | 1.126194 | 3034.339 | 12.86943 | 676.703552
34.256 | 1.126551 | 3034.662 | 12.8742 | 676.775744
34.266 | 1.126849 | 3034.752 | 12.87918 | 676.795776
34.276 | 1.127206 | 3034.559 | 12.88353 | 676.752576
34.286 | 1.127564 | 3034.641 | 12.88819 | 676.770944
34.296 | 1.127861 | 3034.54 | 12.89328 | 676.74848
34.306 | 1.128218 | 3034.657 | 12.89692 | 676.774656
34.316 | 1.128516 | 3034.111 | 12.90186 | 676.652864
34.326 | 1.128874 | 3034.515 | 12.90641 | 676.742848
34.336 | 1.129231 | 3034.274 | 12.91099 | 676.689024
34.346 | 1.129529 | 3034.116 | 12.91544 | 676.653952
34.356 | 1.129886 | 3033.934 | 12.91957 | 676.613376
34.366 | 1.130184 | 3034.123 | 12.92446 | 676.655424
34.376 | 1.130541 | 3033.873 | 12.92904 | 676.599616
34.386 | 1.130839 | 3033.858 | 12.93373 | 676.596352
34.396 | 1.131197 | 3034.435 | 12.93802 | 676.725056
34.406 | 1.131494 | 3034.057 | 12.94223 | 676.640768
34.416 | 1.131852 | 3034.154 | 12.94726 | 676.662272
34.426 | 1.132149 | 3034.647 | 12.95109 | 676.772288
34.436 | 1.132507 | 3034.122 | 12.95588 | 676.655232
34.446 | 1.132864 | 3034.263 | 12.9604 | 676.686592
34.456 | 1.133222 | 3034.416 | 12.96476 | 676.720832
34.466 | 1.133519 | 3034.66 | 12.97013 | 676.775168
34.476 | 1.133877 | 3034.634 | 12.97461 | 676.76928
34.486 | 1.134234 | 3034.812 | 12.97892 | 676.809024
34.496 | 1.134532 | 3034.799 | 12.98334 | 676.806272
34.506 | 1.134889 | 3035.102 | 12.98845 | 676.873664
34.516 | 1.135246 | 3034.898 | 12.99318 | 676.828352
34.526 | 1.135604 | 3034.892 | 12.99735 | 676.82688
34.536 | 1.135902 | 3035.112 | 13.00208 | 676.875904
34.546 | 1.136259 | 3034.683 | 13.00699 | 676.780224
34.556 | 1.136557 | 3034.652 | 13.01117 | 676.77344
34.566 | 1.136914 | 3034.627 | 13.01536 | 676.767872
34.576 | 1.137272 | 3034.35 | 13.02066 | 676.706048
34.586 | 1.137569 | 3034.238 | 13.02489 | 676.681024
34.596 | 1.137927 | 3033.972 | 13.0294 | 676.62176
34.606 | 1.138224 | 3034.465 | 13.03371 | 676.731648
34.616 | 1.138582 | 3034.592 | 13.0384 | 676.760128
34.626 | 1.13888 | 3033.91 | 13.04287 | 676.608
34.636 | 1.139177 | 3033.98 | 13.04825 | 676.62368
34.646 | 1.139535 | 3034.211 | 13.05218 | 676.675008
34.656 | 1.139892 | 3034.323 | 13.05678 | 676.700096
34.666 | 1.14019 | 3034.022 | 13.06126 | 676.632896
34.676 | 1.140547 | 3034.123 | 13.06569 | 676.655488
34.686 | 1.140845 | 3034.446 | 13.06993 | 676.727424
34.696 | 1.141202 | 3034.293 | 13.07509 | 676.69344
34.706 | 1.14156 | 3034.12 | 13.07923 | 676.654848
34.716 | 1.141857 | 3034.659 | 13.084 | 676.774976
34.726 | 1.142215 | 3034.704 | 13.0885 | 676.785088
34.736 | 1.142572 | 3034.677 | 13.0931 | 676.778944
34.746 | 1.14293 | 3034.811 | 13.09776 | 676.808896
34.756 | 1.143227 | 3034.467 | 13.1026 | 676.732224
34.766 | 1.143585 | 3034.701 | 13.1072 | 676.784448
34.776 | 1.143942 | 3034.703 | 13.11193 | 676.784768
34.786 | 1.14424 | 3034.546 | 13.11664 | 676.749824
34.796 | 1.144597 | 3034.524 | 13.12129 | 676.74496
34.806 | 1.144895 | 3034.602 | 13.12575 | 676.762304
34.816 | 1.145252 | 3033.962 | 13.13023 | 676.619648
34.826 | 1.14561 | 3034.52 | 13.13531 | 676.743872
34.836 | 1.145908 | 3034.371 | 13.13924 | 676.71072
34.846 | 1.146265 | 3034.106 | 13.14395 | 676.651648
34.856 | 1.146563 | 3034.038 | 13.14851 | 676.63648
34.866 | 1.14692 | 3033.923 | 13.15338 | 676.610816
34.876 | 1.147218 | 3033.356 | 13.15781 | 676.48448
34.886 | 1.147575 | 3033.581 | 13.16209 | 676.534528
34.896 | 1.147873 | 3034.025 | 13.16655 | 676.633664
34.906 | 1.14823 | 3033.639 | 13.17117 | 676.547456
34.916 | 1.148528 | 3033.769 | 13.17597 | 676.576576
34.926 | 1.148885 | 3033.762 | 13.17993 | 676.574912
34.936 | 1.149183 | 3033.874 | 13.18464 | 676.6
34.946 | 1.149541 | 3034 | 13.18882 | 676.628096
34.956 | 1.149898 | 3034.196 | 13.19356 | 676.67168
34.966 | 1.150196 | 3034.556 | 13.19791 | 676.751936
34.976 | 1.150553 | 3034.549 | 13.20355 | 676.750464
34.986 | 1.150851 | 3034.321 | 13.20725 | 676.699584
34.996 | 1.151208 | 3034.247 | 13.21193 | 676.683136
35.006 | 1.151566 | 3034.376 | 13.21679 | 676.711936
35.016 | 1.151923 | 3034.571 | 13.22116 | 676.755264
35.026 | 1.152221 | 3034.656 | 13.22602 | 676.774336
35.036 | 1.152578 | 3034.247 | 13.23078 | 676.683136
35.046 | 1.152876 | 3034.433 | 13.23504 | 676.724544
35.056 | 1.153233 | 3034.056 | 13.24002 | 676.640512
35.066 | 1.153531 | 3033.862 | 13.24418 | 676.597248
35.076 | 1.153888 | 3034.146 | 13.24882 | 676.66048
35.086 | 1.154186 | 3034.195 | 13.25277 | 676.671488
35.096 | 1.154543 | 3034.316 | 13.2576 | 676.698496
35.106 | 1.154841 | 3033.828 | 13.2624 | 676.589632
35.116 | 1.155199 | 3033.646 | 13.26644 | 676.549056
35.126 | 1.155496 | 3034.086 | 13.27104 | 676.647296
35.136 | 1.155794 | 3034.094 | 13.27554 | 676.649024
35.146 | 1.156152 | 3033.855 | 13.27959 | 676.595712
35.156 | 1.156509 | 3034.239 | 13.2843 | 676.68128
35.166 | 1.156807 | 3033.998 | 13.28918 | 676.62752
35.176 | 1.157164 | 3034.204 | 13.294 | 676.673408
35.186 | 1.157462 | 3034.012 | 13.29857 | 676.630656
35.196 | 1.157819 | 3034.43 | 13.30282 | 676.723904
35.206 | 1.158177 | 3034.59 | 13.30754 | 676.759616
35.216 | 1.158534 | 3034.557 | 13.31189 | 676.75232
35.226 | 1.158891 | 3034.865 | 13.31685 | 676.821056
35.236 | 1.159189 | 3034.695 | 13.32192 | 676.782912
35.246 | 1.159487 | 3034.243 | 13.32654 | 676.682112
35.256 | 1.159844 | 3034.246 | 13.33089 | 676.682816
35.266 | 1.160202 | 3034.665 | 13.3352 | 676.776256
35.276 | 1.160559 | 3034.697 | 13.34005 | 676.78336
35.286 | 1.160916 | 3034.791 | 13.34455 | 676.804288
35.296 | 1.161214 | 3034.426 | 13.3493 | 676.723008
35.306 | 1.161571 | 3034.321 | 13.35397 | 676.699648
35.316 | 1.161869 | 3034.261 | 13.35841 | 676.686336
35.326 | 1.162227 | 3034.059 | 13.36314 | 676.641216
35.336 | 1.162524 | 3033.924 | 13.36815 | 676.610944
35.346 | 1.162882 | 3034.211 | 13.37237 | 676.675072
35.356 | 1.16318 | 3034.156 | 13.37689 | 676.66272
35.366 | 1.163537 | 3033.867 | 13.38101 | 676.598272
35.376 | 1.163835 | 3034.063 | 13.38562 | 676.641984
35.386 | 1.164192 | 3033.992 | 13.3903 | 676.626304
35.396 | 1.16449 | 3033.625 | 13.39501 | 676.544448
35.406 | 1.164847 | 3033.85 | 13.39861 | 676.59456
35.416 | 1.165145 | 3033.633 | 13.4033 | 676.546176
35.426 | 1.165502 | 3033.794 | 13.40849 | 676.58208
35.436 | 1.16586 | 3034.216 | 13.4126 | 676.676224
35.446 | 1.166157 | 3034.18 | 13.41732 | 676.668224
35.456 | 1.166515 | 3034.077 | 13.42194 | 676.645248
35.466 | 1.166872 | 3034.158 | 13.42614 | 676.663232
35.476 | 1.167229 | 3034.042 | 13.43106 | 676.637248
35.486 | 1.167527 | 3034.284 | 13.43554 | 676.691392
35.496 | 1.167885 | 3034.373 | 13.44046 | 676.711232
35.506 | 1.168242 | 3033.803 | 13.44475 | 676.584
35.516 | 1.16854 | 3033.883 | 13.44895 | 676.60192
35.526 | 1.168897 | 3034.155 | 13.45355 | 676.662528
35.536 | 1.169195 | 3033.675 | 13.45822 | 676.555456
35.546 | 1.169552 | 3033.68 | 13.46271 | 676.556736
35.556 | 1.16985 | 3033.51 | 13.46713 | 676.518656
35.566 | 1.170207 | 3033.442 | 13.47158 | 676.50368
35.576 | 1.170505 | 3033.293 | 13.47605 | 676.470464
35.586 | 1.170863 | 3033.147 | 13.48022 | 676.437824
35.596 | 1.17116 | 3033.265 | 13.48485 | 676.464064
35.606 | 1.171458 | 3032.705 | 13.48939 | 676.3392
35.616 | 1.171816 | 3032.879 | 13.49352 | 676.378112
35.626 | 1.172113 | 3033.353 | 13.49813 | 676.483776
35.636 | 1.172471 | 3033.41 | 13.50268 | 676.496448
35.646 | 1.172768 | 3033.306 | 13.50708 | 676.473344
35.656 | 1.173126 | 3033.306 | 13.51188 | 676.473344
35.666 | 1.173483 | 3033.56 | 13.51594 | 676.529856
35.676 | 1.173781 | 3033.746 | 13.52049 | 676.571264
35.686 | 1.174138 | 3033.826 | 13.52535 | 676.589248
35.696 | 1.174496 | 3034.02 | 13.52951 | 676.632512
35.706 | 1.174853 | 3034.344 | 13.5344 | 676.704832
35.716 | 1.175151 | 3034.25 | 13.53872 | 676.68384
35.726 | 1.175508 | 3033.983 | 13.54357 | 676.62432
35.736 | 1.175865 | 3034.357 | 13.54836 | 676.707712
35.746 | 1.176163 | 3034.308 | 13.55251 | 676.69664
35.756 | 1.176521 | 3034.26 | 13.55772 | 676.686016
35.766 | 1.176878 | 3034.365 | 13.5623 | 676.70944
35.776 | 1.177176 | 3034.08 | 13.56736 | 676.64576
35.786 | 1.177533 | 3034.204 | 13.57187 | 676.673536
35.796 | 1.17789 | 3033.974 | 13.57647 | 676.622144
35.806 | 1.178188 | 3034.021 | 13.58155 | 676.632704
35.816 | 1.178546 | 3033.858 | 13.58529 | 676.596352
35.826 | 1.178843 | 3033.669 | 13.58999 | 676.554304
35.836 | 1.179201 | 3033.982 | 13.59483 | 676.624
35.846 | 1.179499 | 3033.433 | 13.59881 | 676.501504
35.856 | 1.179856 | 3033.616 | 13.60305 | 676.542336
35.866 | 1.180154 | 3033.74 | 13.6078 | 676.570048
35.876 | 1.180511 | 3033.672 | 13.61279 | 676.554944
35.886 | 1.180868 | 3033.521 | 13.61715 | 676.521152
35.896 | 1.181166 | 3033.819 | 13.62187 | 676.587584
35.906 | 1.181524 | 3033.76 | 13.62624 | 676.574528
35.916 | 1.181821 | 3033.773 | 13.63082 | 676.577408
35.926 | 1.182179 | 3033.774 | 13.63539 | 676.577536
35.936 | 1.182536 | 3033.836 | 13.64051 | 676.59136
35.946 | 1.182893 | 3034.197 | 13.64453 | 676.671872
35.956 | 1.183191 | 3034.635 | 13.64939 | 676.769728
35.966 | 1.183549 | 3034.176 | 13.65427 | 676.6672
35.976 | 1.183906 | 3034.115 | 13.65907 | 676.653568
35.986 | 1.184204 | 3034.058 | 13.6636 | 676.640896
35.996 | 1.184561 | 3034.1 | 13.6683 | 676.650368
36.006 | 1.184918 | 3034.421 | 13.67272 | 676.721792
36.016 | 1.185216 | 3034.074 | 13.67773 | 676.644544
36.026 | 1.185573 | 3033.815 | 13.68254 | 676.586752
36.036 | 1.185871 | 3033.527 | 13.68675 | 676.522624
36.046 | 1.186229 | 3033.488 | 13.69148 | 676.513856
36.056 | 1.186586 | 3033.534 | 13.69597 | 676.52416
36.066 | 1.186884 | 3033.948 | 13.70056 | 676.616384
36.076 | 1.187182 | 3033.479 | 13.70529 | 676.511744
36.086 | 1.187539 | 3033.307 | 13.70989 | 676.473536
36.096 | 1.187896 | 3033.399 | 13.71457 | 676.493888
36.106 | 1.188194 | 3033.686 | 13.71879 | 676.557952
36.116 | 1.188551 | 3033.174 | 13.72313 | 676.443712
36.126 | 1.188849 | 3033.439 | 13.72759 | 676.502976
36.136 | 1.189207 | 3033.124 | 13.7323 | 676.432576
36.146 | 1.189504 | 3033.015625 | 13.73708 | 676.408512
36.156 | 1.189862 | 3033.213 | 13.74136 | 676.452608
36.166 | 1.190219 | 3033.462 | 13.74612 | 676.507968
36.176 | 1.190517 | 3033.259 | 13.75053 | 676.46272
36.186 | 1.190874 | 3033.47 | 13.75502 | 676.509888
36.196 | 1.191232 | 3033.796 | 13.75956 | 676.582528
36.206 | 1.191589 | 3033.505 | 13.76454 | 676.517696
36.216 | 1.191887 | 3033.829 | 13.76874 | 676.589888
36.226 | 1.192244 | 3033.807 | 13.77324 | 676.585024
36.236 | 1.192601 | 3033.729 | 13.7781 | 676.567552
36.246 | 1.192899 | 3033.761 | 13.78281 | 676.574784
36.256 | 1.193257 | 3033.799 | 13.78753 | 676.583232
36.266 | 1.193554 | 3033.277 | 13.79224 | 676.466816
36.276 | 1.193912 | 3033.632 | 13.7966 | 676.545856
36.286 | 1.194209 | 3033.194 | 13.80122 | 676.44832
36.296 | 1.194567 | 3032.981 | 13.8061 | 676.400704
36.306 | 1.194865 | 3033.093 | 13.81017 | 676.4256
36.316 | 1.195222 | 3033.421 | 13.81505 | 676.498816
36.326 | 1.19552 | 3032.813 | 13.81905 | 676.363264
36.336 | 1.195877 | 3032.442 | 13.82367 | 676.28064
36.346 | 1.196175 | 3032.896 | 13.82771 | 676.381888
36.356 | 1.196532 | 3032.986 | 13.83284 | 676.40192
36.366 | 1.19683 | 3033.01 | 13.83746 | 676.407104
36.376 | 1.197187 | 3032.454 | 13.84168 | 676.283136
36.386 | 1.197545 | 3032.99 | 13.84577 | 676.402816
36.396 | 1.197843 | 3033.115 | 13.85039 | 676.430592
36.406 | 1.1982 | 3033.248 | 13.85523 | 676.460352
36.416 | 1.198557 | 3033.602 | 13.86005 | 676.539328
36.426 | 1.198855 | 3033.382 | 13.86482 | 676.49024
36.436 | 1.199212 | 3033.228 | 13.86896 | 676.455744
36.446 | 1.19957 | 3033.442 | 13.87357 | 676.50368
36.456 | 1.199868 | 3033.752 | 13.87843 | 676.572736
36.466 | 1.200225 | 3033.428 | 13.8832 | 676.500416
36.476 | 1.200582 | 3034.015625 | 13.88785 | 676.631488
36.486 | 1.20088 | 3033.623 | 13.89257 | 676.544
36.496 | 1.201237 | 3033.612 | 13.89714 | 676.541376
36.506 | 1.201595 | 3033.631 | 13.90192 | 676.545664
36.516 | 1.201893 | 3033.512 | 13.90678 | 676.519104
36.526 | 1.20225 | 3033.325 | 13.91074 | 676.477504
36.536 | 1.202548 | 3032.797 | 13.91577 | 676.359744
36.546 | 1.202905 | 3033.206 | 13.92004 | 676.45088
36.556 | 1.203203 | 3033.002 | 13.92468 | 676.405568
36.566 | 1.203501 | 3033.128 | 13.92943 | 676.433536
36.576 | 1.203858 | 3032.486 | 13.93435 | 676.290368
36.586 | 1.204215 | 3032.701 | 13.93799 | 676.338368
36.596 | 1.204513 | 3032.546 | 13.94271 | 676.303808
36.606 | 1.20487 | 3032.704 | 13.94711 | 676.339008
36.616 | 1.205168 | 3032.955 | 13.95184 | 676.395008
36.626 | 1.205466 | 3032.845 | 13.95613 | 676.370432
36.636 | 1.205823 | 3032.752 | 13.96122 | 676.349632
36.646 | 1.206181 | 3033.316 | 13.96556 | 676.47552
36.656 | 1.206479 | 3033.214 | 13.97029 | 676.4528
36.666 | 1.206836 | 3032.814 | 13.97467 | 676.363584
36.676 | 1.207193 | 3033.208 | 13.97983 | 676.451264
36.686 | 1.207551 | 3033.562 | 13.98429 | 676.530304
36.696 | 1.207848 | 3033.242 | 13.98901 | 676.459008
36.706 | 1.208206 | 3033.323 | 13.99383 | 676.47712
36.716 | 1.208563 | 3033.705 | 13.99841 | 676.56224
36.726 | 1.208861 | 3033.297 | 14.00339 | 676.471296
36.736 | 1.209218 | 3033.043 | 14.00789 | 676.414528
36.746 | 1.209516 | 3033.028 | 14.01231 | 676.411136
36.756 | 1.209873 | 3033.07 | 14.01733 | 676.420608
36.766 | 1.210231 | 3032.944 | 14.02201 | 676.392448
36.776 | 1.210529 | 3033.132 | 14.0265 | 676.434368
36.786 | 1.210886 | 3033.068 | 14.03104 | 676.420224
36.796 | 1.211184 | 3032.488 | 14.03588 | 676.290752
36.806 | 1.211541 | 3032.284 | 14.03989 | 676.245312
36.816 | 1.211839 | 3032.587 | 14.0449 | 676.312896
36.826 | 1.212196 | 3032.641 | 14.04877 | 676.324928
36.836 | 1.212494 | 3032.387 | 14.05343 | 676.268352
36.846 | 1.212851 | 3032.295 | 14.0577 | 676.247808
36.856 | 1.213149 | 3032.161 | 14.06273 | 676.217792
36.866 | 1.213506 | 3032.088 | 14.06698 | 676.201664
36.876 | 1.213864 | 3032.665 | 14.07152 | 676.330304
36.886 | 1.214162 | 3032.238 | 14.07651 | 676.234944
36.896 | 1.214519 | 3032.573 | 14.08043 | 676.309696
36.906 | 1.214876 | 3032.995 | 14.08538 | 676.403776
36.916 | 1.215174 | 3032.521 | 14.08983 | 676.298176
36.926 | 1.215531 | 3033.055 | 14.09447 | 676.417344
36.936 | 1.215889 | 3033.039 | 14.09936 | 676.413696
36.946 | 1.216187 | 3033.031 | 14.10399 | 676.412032
36.956 | 1.216544 | 3033.172 | 14.10898 | 676.443264
36.966 | 1.216842 | 3033.028 | 14.11371 | 676.411264
36.976 | 1.217199 | 3032.794 | 14.1182 | 676.35904
36.986 | 1.217556 | 3032.986 | 14.12303 | 676.40192
36.996 | 1.217854 | 3033.159 | 14.12769 | 676.440448
37.006 | 1.218212 | 3032.613 | 14.13209 | 676.31872
37.016 | 1.218509 | 3032.824 | 14.13644 | 676.365696
37.026 | 1.218867 | 3032.5625 | 14.1411 | 676.307456
37.036 | 1.219165 | 3032.741 | 14.1463 | 676.3472
37.046 | 1.219522 | 3032.695 | 14.15076 | 676.337024
37.056 | 1.21982 | 3032.356 | 14.15511 | 676.261504
37.066 | 1.220177 | 3032.4 | 14.15949 | 676.271296
37.076 | 1.220475 | 3032.504 | 14.16414 | 676.294336
37.086 | 1.220832 | 3032.304 | 14.1687 | 676.249792
37.096 | 1.22113 | 3032.287 | 14.17362 | 676.245888
37.106 | 1.221487 | 3032.444 | 14.17796 | 676.281024
37.116 | 1.221785 | 3032.474 | 14.18327 | 676.28768
37.126 | 1.222142 | 3031.931 | 14.18783 | 676.166528
37.136 | 1.2225 | 3032.417 | 14.19241 | 676.274944
37.146 | 1.222798 | 3032.652 | 14.19721 | 676.327296
37.156 | 1.223155 | 3033.155 | 14.20169 | 676.439552
37.166 | 1.223512 | 3032.842 | 14.20678 | 676.369792
37.176 | 1.22387 | 3033.304 | 14.21118 | 676.472896
37.186 | 1.224227 | 3033.311 | 14.21568 | 676.47424
37.196 | 1.224525 | 3033.582 | 14.22089 | 676.53472
37.206 | 1.224882 | 3033.262 | 14.22534 | 676.463488
37.216 | 1.22518 | 3033.346 | 14.23016 | 676.482112
37.226 | 1.225537 | 3032.882 | 14.23448 | 676.37856
37.236 | 1.225895 | 3033.19 | 14.24016 | 676.44736
37.246 | 1.226192 | 3033.281 | 14.24453 | 676.467584
37.256 | 1.22655 | 3032.391 | 14.24967 | 676.269184
37.266 | 1.226907 | 3033.02 | 14.25396 | 676.409472
37.276 | 1.227205 | 3032.933 | 14.25909 | 676.389952
37.286 | 1.227562 | 3032.605 | 14.26369 | 676.316928
37.296 | 1.22786 | 3032.28 | 14.26836 | 676.244416
37.306 | 1.228218 | 3032.411 | 14.27286 | 676.2736
37.316 | 1.228515 | 3032.43 | 14.27746 | 676.277888
37.326 | 1.228873 | 3032.16 | 14.28189 | 676.217664
37.336 | 1.22917 | 3031.959 | 14.28688 | 676.1728
37.346 | 1.229528 | 3031.977 | 14.29152 | 676.176832
37.356 | 1.229885 | 3032.321 | 14.29587 | 676.253632
37.366 | 1.230183 | 3032.544 | 14.30054 | 676.303232
37.376 | 1.23054 | 3032.155 | 14.30601 | 676.216448
37.386 | 1.230898 | 3032.359 | 14.31045 | 676.262016
37.396 | 1.231195 | 3032.157 | 14.31511 | 676.217088
37.406 | 1.231553 | 3032.754 | 14.32008 | 676.35008
37.416 | 1.23191 | 3032.618 | 14.32455 | 676.319808
37.426 | 1.232267 | 3032.718 | 14.32907 | 676.34208
37.436 | 1.232565 | 3032.677 | 14.33437 | 676.333056
37.446 | 1.232923 | 3032.84 | 14.33875 | 676.369408
37.456 | 1.23328 | 3032.252 | 14.34391 | 676.238144
37.466 | 1.233578 | 3032.665 | 14.34846 | 676.330304
37.476 | 1.233935 | 3032.06 | 14.35371 | 676.195264
37.486 | 1.234292 | 3031.961 | 14.35796 | 676.173184
37.496 | 1.23459 | 3032.384 | 14.36249 | 676.267584
37.506 | 1.234948 | 3032.318 | 14.3679 | 676.2528
37.516 | 1.235245 | 3031.939 | 14.37241 | 676.16832
37.526 | 1.235603 | 3031.788 | 14.37684 | 676.13472
37.536 | 1.235901 | 3031.333 | 14.38184 | 676.033152
37.546 | 1.236258 | 3031.31 | 14.38638 | 676.028096
37.556 | 1.236556 | 3031.724 | 14.39059 | 676.12032
37.566 | 1.236913 | 3030.825 | 14.39568 | 675.919872
37.576 | 1.237211 | 3031.307 | 14.40008 | 676.02752
37.586 | 1.237568 | 3031.369 | 14.40494 | 676.04128
37.596 | 1.237866 | 3031.004 | 14.40916 | 675.959808
37.606 | 1.238223 | 3031.434 | 14.4136 | 676.055808
37.616 | 1.238581 | 3031.686 | 14.41865 | 676.112
37.626 | 1.238878 | 3031.615 | 14.42332 | 676.096256
37.636 | 1.239236 | 3031.855 | 14.42814 | 676.149696
37.646 | 1.239593 | 3032.016 | 14.4329 | 676.1856
37.656 | 1.239891 | 3031.839 | 14.43795 | 676.146048
37.666 | 1.240248 | 3032.153 | 14.44239 | 676.216
37.676 | 1.240606 | 3032.62 | 14.44769 | 676.320192
37.686 | 1.240963 | 3032.268 | 14.45242 | 676.241792
37.696 | 1.241261 | 3032.062 | 14.4568 | 676.19584
37.706 | 1.241618 | 3031.635 | 14.46164 | 676.100608
37.716 | 1.241976 | 3032.126 | 14.46668 | 676.210048
37.726 | 1.242273 | 3031.791 | 14.47124 | 676.135296
37.736 | 1.242631 | 3031.64 | 14.47594 | 676.101696
37.746 | 1.242928 | 3032.141 | 14.48067 | 676.213504
37.756 | 1.243286 | 3031.637 | 14.48513 | 676.10112
37.766 | 1.243584 | 3031.35 | 14.49038 | 676.036928
37.776 | 1.243941 | 3031.394 | 14.49518 | 676.046784
37.786 | 1.244239 | 3031.539 | 14.49971 | 676.079104
37.796 | 1.244596 | 3032.267 | 14.5042 | 676.241536
37.806 | 1.244894 | 3030.933 | 14.50872 | 675.944064
37.816 | 1.245251 | 3031.348 | 14.51352 | 676.036672
37.826 | 1.245549 | 3030.906 | 14.51836 | 675.938112
37.836 | 1.245906 | 3031.219 | 14.52277 | 676.007936
37.846 | 1.246204 | 3031.743 | 14.52688 | 676.124672
37.856 | 1.246562 | 3031.331 | 14.532 | 676.032704
37.866 | 1.246919 | 3031.269 | 14.53692 | 676.019008
37.876 | 1.247217 | 3031.165 | 14.54209 | 675.995648
37.886 | 1.247574 | 3031.369 | 14.54666 | 676.041152
37.896 | 1.247931 | 3031.088 | 14.5517 | 675.978688
37.906 | 1.248229 | 3031.521 | 14.55612 | 676.075264
37.916 | 1.248587 | 3031.636 | 14.56089 | 676.100736
37.926 | 1.248944 | 3031.613 | 14.56583 | 676.09568
37.936 | 1.249242 | 3031.708 | 14.57044 | 676.116928
37.946 | 1.249599 | 3031.572 | 14.57515 | 676.086528
37.956 | 1.249897 | 3031.725 | 14.58026 | 676.120576
37.966 | 1.250254 | 3031.635 | 14.58513 | 676.100608
37.976 | 1.250612 | 3031.35 | 14.58923 | 676.036992
37.986 | 1.250909 | 3031.016 | 14.59447 | 675.962496
37.996 | 1.251207 | 3031.302 | 14.5988 | 676.026368
38.006 | 1.251564 | 3030.944 | 14.60329 | 675.946432
38.016 | 1.251862 | 3030.956 | 14.60799 | 675.949056
38.026 | 1.25222 | 3030.977 | 14.61263 | 675.953728
38.036 | 1.252517 | 3031.17 | 14.61765 | 675.9968
38.046 | 1.252875 | 3031.039 | 14.6223 | 675.967616
38.056 | 1.253173 | 3030.01 | 14.62685 | 675.738048
38.066 | 1.25353 | 3030.578 | 14.63098 | 675.864832
38.076 | 1.253828 | 3030.156 | 14.63652 | 675.770752
38.086 | 1.254185 | 3030.811 | 14.64082 | 675.916736
38.096 | 1.254542 | 3030.988 | 14.64532 | 675.95616
38.106 | 1.25484 | 3030.585 | 14.65017 | 675.866432
38.116 | 1.255198 | 3031.112 | 14.65462 | 675.983872
38.126 | 1.255555 | 3031.052 | 14.65956 | 675.970496
38.136 | 1.255853 | 3030.886 | 14.66396 | 675.933632
38.146 | 1.25621 | 3030.793 | 14.66857 | 675.912832
38.156 | 1.256567 | 3031.348 | 14.67415 | 676.036608
38.166 | 1.256865 | 3030.259 | 14.67822 | 675.7936
38.176 | 1.257222 | 3030.974 | 14.6829 | 675.953216
38.186 | 1.25758 | 3031.278 | 14.68743 | 676.020992
38.196 | 1.257878 | 3030.664 | 14.69251 | 675.883968
38.206 | 1.258235 | 3030.999 | 14.69772 | 675.958656
38.216 | 1.258592 | 3030.62 | 14.70236 | 675.874176
38.226 | 1.25889 | 3030.591 | 14.70661 | 675.867648
38.236 | 1.259248 | 3030.66 | 14.71144 | 675.8832
38.246 | 1.259545 | 3030.427 | 14.7166 | 675.831232
38.256 | 1.259903 | 3030.599 | 14.72116 | 675.86944
38.266 | 1.2602 | 3030.466 | 14.72565 | 675.839872
38.276 | 1.260558 | 3030.024 | 14.73028 | 675.741312
38.286 | 1.260856 | 3029.878 | 14.73472 | 675.7088
38.296 | 1.261213 | 3030.456 | 14.74007 | 675.837632
38.306 | 1.261511 | 3029.636 | 14.74445 | 675.654848
38.316 | 1.261868 | 3029.899 | 14.74898 | 675.713408
38.326 | 1.262166 | 3030.315 | 14.75375 | 675.806208
38.336 | 1.262464 | 3030 | 14.75821 | 675.736
38.346 | 1.262821 | 3029.68 | 14.76297 | 675.664704
38.356 | 1.263178 | 3030.449 | 14.76806 | 675.83616
38.366 | 1.263476 | 3030.489 | 14.77258 | 675.845056
38.376 | 1.263833 | 3030.539 | 14.77746 | 675.856192
38.386 | 1.264191 | 3030.949 | 14.78182 | 675.947584
38.396 | 1.264489 | 3030.212 | 14.78656 | 675.783232
38.406 | 1.264846 | 3030.548 | 14.79131 | 675.858112
38.416 | 1.265203 | 3030.418 | 14.79613 | 675.82912
38.426 | 1.265501 | 3030.634 | 14.80071 | 675.877376
38.436 | 1.265859 | 3030.952 | 14.80575 | 675.94816
38.446 | 1.266216 | 3030.622 | 14.81057 | 675.874688
38.456 | 1.266514 | 3029.926 | 14.81542 | 675.71936
38.466 | 1.266871 | 3030.313 | 14.82 | 675.805888
38.476 | 1.267169 | 3030.17 | 14.82501 | 675.773888
38.486 | 1.267526 | 3029.88 | 14.82976 | 675.709248
38.496 | 1.267824 | 3030.203 | 14.83434 | 675.78112
38.506 | 1.268181 | 3029.819 | 14.839 | 675.695552
38.516 | 1.268479 | 3029.591 | 14.84421 | 675.644672
38.526 | 1.268836 | 3029.685 | 14.84844 | 675.665792
38.536 | 1.269134 | 3029.547 | 14.8529 | 675.634944
38.546 | 1.269492 | 3029.451 | 14.85759 | 675.613504
38.556 | 1.269789 | 3029.589 | 14.86219 | 675.644352
38.566 | 1.270147 | 3029.803 | 14.86714 | 675.692096
38.576 | 1.270444 | 3029.836 | 14.87206 | 675.699392
38.586 | 1.270802 | 3029.877 | 14.87719 | 675.708608
38.596 | 1.2711 | 3029.542 | 14.88173 | 675.633728
38.606 | 1.271457 | 3029.851 | 14.88618 | 675.702656
38.616 | 1.271814 | 3029.996 | 14.89128 | 675.73504
38.626 | 1.272172 | 3030.227 | 14.89576 | 675.786624
38.636 | 1.27247 | 3030.185 | 14.90042 | 675.777152
38.646 | 1.272827 | 3030.215 | 14.9056 | 675.784
38.656 | 1.273184 | 3030.314 | 14.91037 | 675.805952
38.666 | 1.273542 | 3030.53125 | 14.91551 | 675.8544
38.676 | 1.273839 | 3030.378 | 14.92023 | 675.820224
38.686 | 1.274197 | 3030.094 | 14.92488 | 675.7568
38.696 | 1.274554 | 3030.223 | 14.92992 | 675.785792
38.706 | 1.274852 | 3029.604 | 14.93415 | 675.647744
38.716 | 1.275209 | 3029.553 | 14.93937 | 675.636224
38.726 | 1.275567 | 3029.674 | 14.944 | 675.663168
38.736 | 1.275864 | 3029.605 | 14.94934 | 675.647872
38.746 | 1.276222 | 3029.588 | 14.95335 | 675.644096
38.756 | 1.276519 | 3029.256 | 14.95857 | 675.56992
38.766 | 1.276877 | 3028.975 | 14.96337 | 675.507328
38.776 | 1.277175 | 3029.103 | 14.96799 | 675.535936
38.786 | 1.277532 | 3029.1 | 14.97243 | 675.535296
38.796 | 1.27783 | 3028.736 | 14.97743 | 675.453952
38.806 | 1.278187 | 3028.981 | 14.98192 | 675.508608
38.816 | 1.278485 | 3028.938 | 14.98659 | 675.499072
38.826 | 1.278842 | 3028.804 | 14.99095 | 675.469184
38.836 | 1.2792 | 3029.001 | 14.99583 | 675.513216
38.846 | 1.279557 | 3028.976 | 15.00084 | 675.50752
38.856 | 1.279855 | 3029.369 | 15.00578 | 675.595264
38.866 | 1.280212 | 3029.254 | 15.01044 | 675.569536
38.876 | 1.280569 | 3029.304 | 15.0149 | 675.5808
38.886 | 1.280927 | 3029.666 | 15.01974 | 675.66144
38.896 | 1.281284 | 3029.942 | 15.02494 | 675.722944
38.906 | 1.281582 | 3029.353 | 15.02977 | 675.591616
38.916 | 1.281939 | 3029.487 | 15.03492 | 675.621504
38.926 | 1.282297 | 3029.791 | 15.03915 | 675.689216
38.936 | 1.282594 | 3029.762 | 15.04465 | 675.682816
38.946 | 1.282952 | 3029.24 | 15.04899 | 675.566336
38.956 | 1.28325 | 3029.125 | 15.05381 | 675.5408
38.966 | 1.283607 | 3029.345 | 15.05863 | 675.589952
38.976 | 1.283964 | 3028.464 | 15.06365 | 675.393344
38.986 | 1.284262 | 3028.661 | 15.06811 | 675.43744
38.996 | 1.284619 | 3029.021 | 15.07258 | 675.517632
39.006 | 1.284917 | 3028.944 | 15.07738 | 675.50048
39.016 | 1.285215 | 3028.114 | 15.08224 | 675.315328
39.026 | 1.285572 | 3027.749 | 15.08737 | 675.233984
39.036 | 1.28593 | 3028.351 | 15.09159 | 675.368192
39.046 | 1.286228 | 3028.776 | 15.09663 | 675.462976
39.056 | 1.286525 | 3028.601 | 15.10077 | 675.423872
39.066 | 1.286883 | 3028.214 | 15.10602 | 675.3376
39.076 | 1.28724 | 3028.673 | 15.11061 | 675.440064
39.086 | 1.287538 | 3028.43 | 15.11536 | 675.385856
39.096 | 1.287895 | 3028.981 | 15.11974 | 675.508608
39.106 | 1.288253 | 3028.887 | 15.1246 | 675.487808
39.116 | 1.28855 | 3028.415 | 15.12947 | 675.382464
39.126 | 1.288908 | 3028.818 | 15.13432 | 675.472256
39.136 | 1.289265 | 3028.847 | 15.13872 | 675.47872
39.146 | 1.289563 | 3028.937 | 15.14397 | 675.498944
39.156 | 1.28992 | 3028.471 | 15.14891 | 675.394944
39.166 | 1.290277 | 3028.711 | 15.15386 | 675.448448
39.176 | 1.290635 | 3029.049 | 15.15856 | 675.523904
39.186 | 1.290933 | 3028.912 | 15.16358 | 675.493248
39.196 | 1.29129 | 3028.258 | 15.16841 | 675.347456
39.206 | 1.291588 | 3028.72 | 15.17271 | 675.450624
39.216 | 1.291945 | 3028.577 | 15.17754 | 675.418496
39.226 | 1.292243 | 3027.784 | 15.18244 | 675.241856
39.236 | 1.2926 | 3027.57 | 15.1871 | 675.19392
39.246 | 1.292898 | 3028.211 | 15.192 | 675.336896
39.256 | 1.293196 | 3028.004 | 15.19682 | 675.290752
39.266 | 1.293553 | 3027.959 | 15.20125 | 675.280768
39.276 | 1.293851 | 3027.418 | 15.20681 | 675.160192
39.286 | 1.294208 | 3028.074 | 15.21037 | 675.306496
39.296 | 1.294506 | 3027.991 | 15.21528 | 675.288
39.306 | 1.294864 | 3027.825 | 15.21995 | 675.25088
39.316 | 1.295161 | 3027.734 | 15.22493 | 675.230528
39.326 | 1.295519 | 3027.158 | 15.22945 | 675.102208
39.336 | 1.295876 | 3027.851 | 15.23485 | 675.256768
39.346 | 1.296233 | 3027.999 | 15.23933 | 675.289728
39.356 | 1.296531 | 3028.439 | 15.24411 | 675.387904
39.366 | 1.296889 | 3027.887 | 15.24927 | 675.264768
39.376 | 1.297186 | 3027.749 | 15.25367 | 675.23392
39.386 | 1.297544 | 3027.802 | 15.25844 | 675.245824
39.396 | 1.297901 | 3028.259 | 15.26339 | 675.347712
39.406 | 1.298258 | 3028.164 | 15.26799 | 675.326592
39.416 | 1.298556 | 3028.048 | 15.27263 | 675.300672
39.426 | 1.298913 | 3028.191 | 15.2777 | 675.33248
39.436 | 1.299271 | 3027.549 | 15.28271 | 675.189312
39.446 | 1.299569 | 3027.421 | 15.2869 | 675.160704
39.456 | 1.299926 | 3027.477 | 15.29205 | 675.173184
39.466 | 1.300224 | 3027.248 | 15.29674 | 675.122176
39.476 | 1.300581 | 3027.115 | 15.30129 | 675.092544
39.486 | 1.300879 | 3027.227 | 15.30604 | 675.117568
39.496 | 1.301236 | 3026.936 | 15.31048 | 675.052672
39.506 | 1.301534 | 3026.858 | 15.31471 | 675.035136
39.516 | 1.301891 | 3027.048 | 15.32001 | 675.077568
39.526 | 1.302189 | 3026.573 | 15.32453 | 674.971648
39.536 | 1.302487 | 3027.019 | 15.32904 | 675.071232
39.546 | 1.302844 | 3026.349 | 15.33384 | 674.921664
39.556 | 1.303202 | 3027.392 | 15.33815 | 675.154304
39.566 | 1.3035 | 3026.593 | 15.34351 | 674.976192
39.576 | 1.303857 | 3027.555 | 15.34781 | 675.190656
39.586 | 1.304155 | 3027.178 | 15.35323 | 675.106624
39.596 | 1.304512 | 3027.073 | 15.3577 | 675.083136
39.606 | 1.304869 | 3026.781 | 15.36224 | 675.018048
39.616 | 1.305167 | 3027.587 | 15.367 | 675.197888
39.626 | 1.305525 | 3027.041 | 15.37198 | 675.076096
39.636 | 1.305882 | 3027.704 | 15.37696 | 675.223872
39.646 | 1.30618 | 3027.89 | 15.38135 | 675.265344
39.656 | 1.306537 | 3027.826 | 15.38609 | 675.251072
39.666 | 1.306894 | 3027.121 | 15.39131 | 675.093824
39.676 | 1.307192 | 3027.448 | 15.39609 | 675.166848
39.686 | 1.307549 | 3026.922 | 15.4009 | 675.049536
39.696 | 1.307847 | 3026.512 | 15.40572 | 674.95808
39.706 | 1.308205 | 3027.079 | 15.41061 | 675.084416
39.716 | 1.308502 | 3027.389 | 15.41527 | 675.153728
39.726 | 1.30886 | 3027.129 | 15.42 | 675.095744
39.736 | 1.309158 | 3026.669 | 15.42497 | 674.993152
39.746 | 1.309515 | 3026.623 | 15.4294 | 674.982912
39.756 | 1.309813 | 3026.612 | 15.43453 | 674.980416
39.766 | 1.31017 | 3026.628 | 15.43929 | 674.984064
39.776 | 1.310468 | 3026.359375 | 15.44391 | 674.924032
39.786 | 1.310825 | 3026.382 | 15.44844 | 674.929024
39.796 | 1.311123 | 3026.688 | 15.45314 | 674.997312
39.806 | 1.31148 | 3026.273 | 15.45774 | 674.904704
39.816 | 1.311838 | 3026.362 | 15.46267 | 674.924608
39.826 | 1.312136 | 3027.039 | 15.46758 | 675.07552
39.836 | 1.312493 | 3026.954 | 15.47277 | 675.056704
39.846 | 1.312791 | 3027 | 15.47768 | 675.067008
39.856 | 1.313148 | 3026.911 | 15.48244 | 675.047168
39.866 | 1.313505 | 3026.852 | 15.48759 | 675.033984
39.876 | 1.313863 | 3026.765 | 15.49262 | 675.014592
39.886 | 1.314161 | 3027.595 | 15.49722 | 675.19968
39.896 | 1.314518 | 3027.325 | 15.50231 | 675.139456
39.906 | 1.314875 | 3026.728 | 15.50687 | 675.006336
39.916 | 1.315173 | 3027.143 | 15.51207 | 675.098816
39.926 | 1.31553 | 3026.446 | 15.51683 | 674.943424
39.936 | 1.315828 | 3026.309 | 15.52214 | 674.912832
39.946 | 1.316185 | 3026.232 | 15.52654 | 674.895744
39.956 | 1.316483 | 3026.406 | 15.53191 | 674.9344
39.966 | 1.316841 | 3026.225 | 15.53647 | 674.893952
39.976 | 1.317138 | 3026.049 | 15.54119 | 674.85472
39.986 | 1.317436 | 3025.531 | 15.54573 | 674.7392
39.996 | 1.317794 | 3026.013 | 15.55025 | 674.84672
40.006 | 1.318091 | 3025.681 | 15.55568 | 674.772864
40.016 | 1.318449 | 3026.171 | 15.55982 | 674.88192
40.026 | 1.318806 | 3025.832 | 15.56504 | 674.806464
40.036 | 1.319104 | 3025.732 | 15.57003 | 674.784192
40.046 | 1.319461 | 3026.087 | 15.57515 | 674.86336
40.056 | 1.319819 | 3026.033 | 15.5793 | 674.851328
40.066 | 1.320116 | 3026.154 | 15.58429 | 674.878144
40.076 | 1.320474 | 3026.35 | 15.58936 | 674.92192
40.086 | 1.320831 | 3026.464 | 15.59451 | 674.947264
40.096 | 1.321188 | 3026.15 | 15.59931 | 674.877312
40.106 | 1.321546 | 3026.875 | 15.60441 | 675.03904
40.116 | 1.321844 | 3025.997 | 15.60933 | 674.8432
40.126 | 1.322201 | 3026.399 | 15.61433 | 674.932928
40.136 | 1.322558 | 3026.417 | 15.61982 | 674.936832
40.146 | 1.322916 | 3026.602 | 15.62453 | 674.978112
40.156 | 1.323213 | 3026.255 | 15.62944 | 674.900672
40.166 | 1.323571 | 3025.859 | 15.63408 | 674.812352
40.176 | 1.323928 | 3026.064 | 15.63933 | 674.85824
40.186 | 1.324226 | 3025.98 | 15.64426 | 674.83936
40.196 | 1.324583 | 3025.725 | 15.64904 | 674.782464
40.206 | 1.324941 | 3025.718 | 15.65406 | 674.780992
40.216 | 1.325238 | 3025.258 | 15.65878 | 674.678464
40.226 | 1.325536 | 3024.71 | 15.66382 | 674.55616
40.236 | 1.325894 | 3025.171 | 15.66814 | 674.659008
40.246 | 1.326251 | 3025.052 | 15.67333 | 674.632512
40.256 | 1.326549 | 3024.911 | 15.67791 | 674.601024
40.266 | 1.326906 | 3025.091 | 15.68335 | 674.641152
40.276 | 1.327204 | 3025.409 | 15.68777 | 674.712192
40.286 | 1.327561 | 3025.111 | 15.69277 | 674.645568
40.296 | 1.327918 | 3025.176 | 15.69772 | 674.660096
40.306 | 1.328216 | 3024.888 | 15.70252 | 674.595968
40.316 | 1.328574 | 3025.264 | 15.70754 | 674.679744
40.326 | 1.328871 | 3025.083 | 15.7122 | 674.639488
40.336 | 1.329229 | 3025.125 | 15.7173 | 674.64864
40.346 | 1.329586 | 3025.305 | 15.72214 | 674.68896
40.356 | 1.329944 | 3025.453 | 15.72739 | 674.721984
40.366 | 1.330241 | 3025.405 | 15.73206 | 674.711168
40.376 | 1.330599 | 3025.464 | 15.73692 | 674.724352
40.386 | 1.330956 | 3025.852 | 15.74158 | 674.810816
40.396 | 1.331254 | 3025.055 | 15.74723 | 674.633216
40.406 | 1.331611 | 3025.18 | 15.75135 | 674.661056
40.416 | 1.331909 | 3024.861 | 15.75698 | 674.58976
40.426 | 1.332266 | 3024.746 | 15.76162 | 674.564224
40.436 | 1.332564 | 3024.761 | 15.76672 | 674.567552
40.446 | 1.332922 | 3024.706 | 15.77153 | 674.5552
40.456 | 1.333219 | 3024.039 | 15.77679 | 674.406528
40.466 | 1.333577 | 3024.241 | 15.78101 | 674.451648
40.476 | 1.333874 | 3024.286 | 15.78635 | 674.461568
40.486 | 1.334232 | 3023.656 | 15.79093 | 674.321024
40.496 | 1.334529 | 3024.321 | 15.79586 | 674.469376
40.506 | 1.334887 | 3024.054 | 15.80041 | 674.409856
40.516 | 1.335185 | 3023.757 | 15.80576 | 674.343616
40.526 | 1.335542 | 3024.205 | 15.81028 | 674.443648
40.536 | 1.33584 | 3024.202 | 15.815 | 674.442816
40.546 | 1.336197 | 3023.657 | 15.82025 | 674.321408
40.556 | 1.336555 | 3024.781 | 15.825 | 674.571904
40.566 | 1.336852 | 3024.296 | 15.83023 | 674.463936
40.576 | 1.33721 | 3024.083 | 15.83491 | 674.416448
40.586 | 1.337567 | 3024.268 | 15.84019 | 674.457728
40.596 | 1.337924 | 3024.257 | 15.84494 | 674.455104
40.606 | 1.338282 | 3024.41 | 15.84981 | 674.489344
40.616 | 1.33858 | 3024.828 | 15.85518 | 674.582464
40.626 | 1.338937 | 3024.845 | 15.86002 | 674.58624
40.636 | 1.339235 | 3024.292 | 15.86483 | 674.46304
40.646 | 1.339592 | 3024.197 | 15.8701 | 674.441792
40.656 | 1.339949 | 3023.764 | 15.87484 | 674.345344
40.666 | 1.340247 | 3023.919 | 15.87953 | 674.37984
40.676 | 1.340605 | 3024.063 | 15.8842 | 674.41184
40.686 | 1.340902 | 3023.945 | 15.88932 | 674.385472
40.696 | 1.34126 | 3023.688 | 15.89422 | 674.32832
40.706 | 1.341557 | 3023.327 | 15.89877 | 674.247744
40.716 | 1.341915 | 3023.515 | 15.90411 | 674.289728
40.726 | 1.342213 | 3022.96875 | 15.9089 | 674.167872
40.736 | 1.34257 | 3022.673 | 15.91369 | 674.101888
40.746 | 1.342868 | 3022.954 | 15.91832 | 674.16448
40.756 | 1.343225 | 3023.079 | 15.92339 | 674.192512
40.766 | 1.343523 | 3022.714 | 15.92821 | 674.11104
40.776 | 1.34388 | 3022.88 | 15.93288 | 674.148032
40.786 | 1.344238 | 3023.06 | 15.93795 | 674.18816
40.796 | 1.344535 | 3023.06 | 15.9425 | 674.18816
40.806 | 1.344893 | 3023.275 | 15.94717 | 674.23616
40.816 | 1.34525 | 3023.281 | 15.95218 | 674.237376
40.826 | 1.345548 | 3022.913 | 15.95675 | 674.155328
40.836 | 1.345905 | 3023.055 | 15.96177 | 674.1872
40.846 | 1.346263 | 3023.399 | 15.96685 | 674.263872
40.856 | 1.34656 | 3023.269 | 15.97171 | 674.23488
40.866 | 1.346918 | 3023.193 | 15.97684 | 674.21792
40.876 | 1.347215 | 3022.756 | 15.98147 | 674.120512
40.886 | 1.347573 | 3022.918 | 15.98638 | 674.156544
40.896 | 1.34793 | 3022.844 | 15.99159 | 674.140032
40.906 | 1.348228 | 3022.53 | 15.99675 | 674.069952
40.916 | 1.348585 | 3022.412 | 16.00119 | 674.043712
40.926 | 1.348883 | 3022.537 | 16.00583 | 674.071616
40.936 | 1.349241 | 3022.32 | 16.01052 | 674.023168
40.946 | 1.349538 | 3021.964 | 16.01539 | 673.943808
40.956 | 1.349836 | 3022.109375 | 16.02067 | 673.976192
40.966 | 1.350194 | 3021.937 | 16.02514 | 673.937856
40.976 | 1.350491 | 3021.995 | 16.02998 | 673.950656
40.986 | 1.350849 | 3021.835 | 16.03463 | 673.915008
40.996 | 1.351146 | 3022.132 | 16.03932 | 673.981312
41.006 | 1.351504 | 3021.888 | 16.04407 | 673.926976
41.016 | 1.351802 | 3021.706 | 16.04887 | 673.886208
41.026 | 1.352159 | 3021.918 | 16.05402 | 673.933504
41.036 | 1.352516 | 3022.4 | 16.05918 | 674.041152
41.046 | 1.352814 | 3022.466 | 16.06368 | 674.055808
41.056 | 1.353171 | 3022.581 | 16.06905 | 674.081344
41.066 | 1.353529 | 3022.44 | 16.07317 | 674.049856
41.076 | 1.353826 | 3022.472 | 16.07861 | 674.057152
41.086 | 1.354184 | 3022.183 | 16.08385 | 673.99264
41.096 | 1.354541 | 3022.5 | 16.08867 | 674.063424
41.106 | 1.354839 | 3022.443 | 16.09337 | 674.050624
41.116 | 1.355196 | 3022.526 | 16.09848 | 674.06912
41.126 | 1.355554 | 3022.186 | 16.10354 | 673.993216
41.136 | 1.355852 | 3022.122 | 16.10819 | 673.979072
41.146 | 1.356209 | 3022.25 | 16.11326 | 674.007552
41.156 | 1.356507 | 3021.899 | 16.11901 | 673.929408
41.166 | 1.356864 | 3021.764 | 16.12353 | 673.8992
41.176 | 1.357162 | 3021.778 | 16.12848 | 673.9024
41.186 | 1.357519 | 3021.627 | 16.13343 | 673.868736
41.196 | 1.357817 | 3020.909 | 16.13769 | 673.708544
41.206 | 1.358174 | 3021.087 | 16.14306 | 673.748288
41.216 | 1.358472 | 3021.74 | 16.14754 | 673.89376
41.226 | 1.35883 | 3021.318 | 16.15235 | 673.799744
41.236 | 1.359127 | 3021.159 | 16.15746 | 673.764288
41.246 | 1.359485 | 3021.42 | 16.16227 | 673.822464
41.256 | 1.359782 | 3021.342 | 16.16728 | 673.80512
41.266 | 1.36014 | 3021.573 | 16.1723 | 673.856704
41.276 | 1.360497 | 3021.213 | 16.17707 | 673.77632
41.286 | 1.360795 | 3021.122 | 16.18178 | 673.756096
41.296 | 1.361152 | 3021.286 | 16.18727 | 673.79264
41.306 | 1.36151 | 3021.47 | 16.19218 | 673.8336
41.316 | 1.361807 | 3021.413 | 16.19712 | 673.820864
41.326 | 1.362165 | 3021.522 | 16.20204 | 673.845248
41.336 | 1.362522 | 3021.757 | 16.20683 | 673.897536
41.346 | 1.36288 | 3021.406 | 16.21175 | 673.819328
41.356 | 1.363177 | 3021.596 | 16.21658 | 673.861696
41.366 | 1.363535 | 3021.592 | 16.22172 | 673.860736
41.376 | 1.363892 | 3021.465 | 16.22695 | 673.832512
41.386 | 1.36419 | 3021.346 | 16.23173 | 673.806016
41.396 | 1.364547 | 3020.987 | 16.23684 | 673.725952
41.406 | 1.364845 | 3021.13 | 16.24208 | 673.75776
41.416 | 1.365202 | 3020.49 | 16.24741 | 673.61504
41.426 | 1.3655 | 3020.646 | 16.25169 | 673.64992
41.436 | 1.365857 | 3020.308 | 16.2564 | 673.574464
41.446 | 1.366155 | 3020.484 | 16.2619 | 673.61376
41.456 | 1.366513 | 3020.127 | 16.26632 | 673.53408
41.466 | 1.36681 | 3020.225 | 16.27122 | 673.556032
41.476 | 1.367168 | 3019.951 | 16.27659 | 673.494976
41.486 | 1.367465 | 3019.814 | 16.28066 | 673.464384
41.496 | 1.367823 | 3019.894 | 16.28605 | 673.482112
41.506 | 1.368121 | 3019.622 | 16.2903 | 673.421568
41.516 | 1.368478 | 3020.138 | 16.29544 | 673.536576
41.526 | 1.368835 | 3019.89 | 16.3005 | 673.481216
41.536 | 1.369133 | 3020.019 | 16.30505 | 673.510016
41.546 | 1.369491 | 3019.959 | 16.30978 | 673.496768
41.556 | 1.369848 | 3020.083 | 16.31517 | 673.524224
41.566 | 1.370205 | 3020.4 | 16.31981 | 673.594944
41.576 | 1.370503 | 3020.3125 | 16.32514 | 673.575488
41.586 | 1.37086 | 3020.378 | 16.32987 | 673.59008
41.596 | 1.371218 | 3020.182 | 16.33524 | 673.546304
41.606 | 1.371516 | 3020.168 | 16.34022 | 673.543296
41.616 | 1.371873 | 3020.135 | 16.34495 | 673.535936
41.626 | 1.37223 | 3019.615 | 16.34999 | 673.419904
41.636 | 1.372528 | 3019.981 | 16.35482 | 673.501504
41.646 | 1.372885 | 3019.899 | 16.35974 | 673.4832
41.656 | 1.373183 | 3019.831 | 16.36536 | 673.46816
41.666 | 1.37354 | 3019.883 | 16.3698 | 673.479744
41.676 | 1.373838 | 3018.988 | 16.37432 | 673.280064
41.686 | 1.374196 | 3019.291 | 16.37994 | 673.347648
41.696 | 1.374493 | 3019.264 | 16.38454 | 673.34176
41.706 | 1.374851 | 3019.094 | 16.38967 | 673.303808
41.716 | 1.375149 | 3019.26 | 16.39412 | 673.340672
41.726 | 1.375506 | 3019.043 | 16.39904 | 673.29248
41.736 | 1.375804 | 3018.884 | 16.40399 | 673.256896
41.746 | 1.376161 | 3018.884 | 16.40907 | 673.256896
41.756 | 1.376518 | 3018.866 | 16.41392 | 673.252928
41.766 | 1.376816 | 3019.21 | 16.41861 | 673.329536
41.776 | 1.377174 | 3019.582 | 16.42381 | 673.412608
41.786 | 1.377531 | 3019.468 | 16.42861 | 673.387136
41.796 | 1.377829 | 3019.293 | 16.43415 | 673.348224
41.806 | 1.378186 | 3019.334 | 16.4389 | 673.357376
41.816 | 1.378543 | 3019.428 | 16.44417 | 673.378368
41.826 | 1.378901 | 3019.789 | 16.44889 | 673.458816
41.836 | 1.379199 | 3018.694 | 16.45418 | 673.214464
41.846 | 1.379556 | 3019.347 | 16.45921 | 673.360192
41.856 | 1.379913 | 3019.134 | 16.46411 | 673.312576
41.866 | 1.380211 | 3019.09375 | 16.46924 | 673.30368
41.876 | 1.380568 | 3019.109 | 16.47405 | 673.307136
41.886 | 1.380866 | 3018.866 | 16.47915 | 673.252928
41.896 | 1.381224 | 3018.384 | 16.48404 | 673.145472
41.906 | 1.381581 | 3018.523 | 16.48856 | 673.176448
41.916 | 1.381879 | 3018.566 | 16.49365 | 673.18592
41.926 | 1.382236 | 3018.529 | 16.49873 | 673.177728
41.936 | 1.382534 | 3018.094 | 16.50369 | 673.080704
41.946 | 1.382891 | 3018.134 | 16.5087 | 673.089536
41.956 | 1.383189 | 3018.331 | 16.51385 | 673.133632
41.966 | 1.383546 | 3017.872 | 16.51844 | 673.031296
41.976 | 1.383844 | 3017.732 | 16.52395 | 673
41.986 | 1.384201 | 3017.327 | 16.52805 | 672.909696
41.996 | 1.384499 | 3017.729 | 16.53333 | 672.99936
42.006 | 1.384857 | 3017.711 | 16.53813 | 672.995328
42.016 | 1.385214 | 3017.976 | 16.54301 | 673.054464
42.026 | 1.385512 | 3018.109 | 16.54796 | 673.084032
42.036 | 1.385869 | 3018.214 | 16.55278 | 673.107392
42.046 | 1.386226 | 3018.191 | 16.55803 | 673.102272
42.056 | 1.386524 | 3018.356 | 16.56333 | 673.139072
42.066 | 1.386882 | 3017.992 | 16.56868 | 673.058048
42.076 | 1.387239 | 3017.554 | 16.57303 | 672.96032
42.086 | 1.387596 | 3018.211 | 16.57801 | 673.106816
42.096 | 1.387894 | 3018.049 | 16.58324 | 673.070784
42.106 | 1.388251 | 3017.735 | 16.5883 | 673.000576
42.116 | 1.388549 | 3017.773 | 16.59328 | 673.009216
42.126 | 1.388907 | 3017.667 | 16.59846 | 672.985472
42.136 | 1.389264 | 3017.524 | 16.60316 | 672.953536
42.146 | 1.389562 | 3016.968 | 16.60819 | 672.829504
42.156 | 1.389919 | 3017.262 | 16.61274 | 672.895232
42.166 | 1.390217 | 3017.38 | 16.61798 | 672.921472
42.176 | 1.390574 | 3016.819 | 16.62286 | 672.796288
42.186 | 1.390872 | 3016.559 | 16.62754 | 672.738432
42.196 | 1.39117 | 3016.805 | 16.63252 | 672.793216
42.206 | 1.391527 | 3016.386 | 16.63685 | 672.699776
42.216 | 1.391884 | 3016.279 | 16.64154 | 672.67584
42.226 | 1.392182 | 3016.487 | 16.64651 | 672.722304
42.236 | 1.39248 | 3016.378 | 16.6517 | 672.697984
42.246 | 1.392837 | 3016.656 | 16.65647 | 672.760128
42.256 | 1.393195 | 3016.46 | 16.6617 | 672.716288
42.266 | 1.393493 | 3016.376 | 16.66603 | 672.6976
42.276 | 1.39385 | 3016.574 | 16.67155 | 672.741824
42.286 | 1.394207 | 3016.534 | 16.67625 | 672.732736
42.296 | 1.394505 | 3016.953125 | 16.68164 | 672.826304
42.306 | 1.394862 | 3016.825 | 16.68682 | 672.797696
42.316 | 1.39516 | 3017.022 | 16.69139 | 672.841728
42.326 | 1.395518 | 3016.724 | 16.69642 | 672.775104
42.336 | 1.395875 | 3016.83 | 16.70145 | 672.798784
42.346 | 1.396173 | 3016.994 | 16.70659 | 672.835328
42.356 | 1.39653 | 3016.74 | 16.71191 | 672.77888
42.366 | 1.396828 | 3016.312 | 16.71715 | 672.6832
42.376 | 1.397185 | 3016.559 | 16.72223 | 672.738432
42.386 | 1.397483 | 3016.037 | 16.72702 | 672.622016
42.396 | 1.39784 | 3016.236 | 16.73197 | 672.666432
42.406 | 1.398138 | 3015.633 | 16.73711 | 672.53184
42.416 | 1.398496 | 3015.848 | 16.74216 | 672.579776
42.426 | 1.398793 | 3016.194 | 16.74673 | 672.65696
42.436 | 1.399151 | 3015.738 | 16.75199 | 672.555328
42.446 | 1.399448 | 3015.626 | 16.75654 | 672.53024
42.456 | 1.399806 | 3015.546 | 16.76165 | 672.512384
42.466 | 1.400104 | 3015.535 | 16.76694 | 672.510016
42.476 | 1.400461 | 3015.532 | 16.77189 | 672.509376
42.486 | 1.400759 | 3015.843 | 16.77672 | 672.578752
42.496 | 1.401116 | 3015.361 | 16.78213 | 672.471296
42.506 | 1.401473 | 3015.87 | 16.78674 | 672.584768
42.516 | 1.401771 | 3015.961 | 16.79167 | 672.60512
42.526 | 1.402129 | 3016.409 | 16.79705 | 672.70496
42.536 | 1.402486 | 3016.221 | 16.80219 | 672.663104
42.546 | 1.402843 | 3016.201 | 16.8077 | 672.658496
42.556 | 1.403141 | 3016.026 | 16.81288 | 672.619456
42.566 | 1.403498 | 3015.817 | 16.81761 | 672.572928
42.576 | 1.403856 | 3015.985 | 16.82326 | 672.610304
42.586 | 1.404213 | 3016.036 | 16.82837 | 672.621824
42.596 | 1.404511 | 3015.88 | 16.8334 | 672.586944
42.606 | 1.404868 | 3015.659 | 16.83881 | 672.537728
42.616 | 1.405166 | 3015.518 | 16.84372 | 672.506176
42.626 | 1.405523 | 3015.287 | 16.84871 | 672.454784
42.636 | 1.405881 | 3015.078125 | 16.85429 | 672.408128
42.646 | 1.406179 | 3015.375 | 16.8594 | 672.474432
42.656 | 1.406536 | 3015.15625 | 16.86395 | 672.4256
42.666 | 1.406893 | 3014.924 | 16.86935 | 672.373824
42.676 | 1.407191 | 3015.071 | 16.87464 | 672.406528
42.686 | 1.407489 | 3014.019 | 16.87952 | 672.172032
42.696 | 1.407846 | 3014.31 | 16.88438 | 672.2368
42.706 | 1.408144 | 3014.751 | 16.88976 | 672.335232
42.716 | 1.408501 | 3014.511 | 16.89411 | 672.2816
42.726 | 1.408859 | 3014.212 | 16.89946 | 672.215104
42.736 | 1.409156 | 3014.552 | 16.90451 | 672.290944
42.746 | 1.409514 | 3014.493 | 16.90975 | 672.277696
42.756 | 1.409871 | 3014.406 | 16.91473 | 672.258368
42.766 | 1.410169 | 3014.243 | 16.92 | 672.221888
42.776 | 1.410526 | 3013.882 | 16.92458 | 672.141376
42.786 | 1.410884 | 3014.76 | 16.93021 | 672.337152
42.796 | 1.411181 | 3014.682 | 16.9354 | 672.319872
42.806 | 1.411539 | 3014.18 | 16.94001 | 672.207808
42.816 | 1.411896 | 3014.131 | 16.94587 | 672.196992
42.826 | 1.412194 | 3014.224 | 16.9505 | 672.217728
42.836 | 1.412551 | 3014.025 | 16.95566 | 672.173376
42.846 | 1.412909 | 3014.538 | 16.96058 | 672.28768
42.856 | 1.413206 | 3013.823 | 16.96585 | 672.128256
42.866 | 1.413564 | 3013.743 | 16.97078 | 672.110336
42.876 | 1.413862 | 3013.646 | 16.97568 | 672.088704
42.886 | 1.414159 | 3013.267 | 16.98106 | 672.004224
42.896 | 1.414517 | 3013.473 | 16.98594 | 672.050112
42.906 | 1.414815 | 3012.887 | 16.99115 | 671.919552
42.916 | 1.415172 | 3012.62 | 16.99584 | 671.859904
42.926 | 1.41547 | 3012.85 | 17.0009 | 671.911168
42.936 | 1.415827 | 3013.002 | 17.0056 | 671.945152
42.946 | 1.416125 | 3012.596 | 17.01074 | 671.854528
42.956 | 1.416482 | 3012.612 | 17.01613 | 671.85824
42.966 | 1.41678 | 3012.702 | 17.02077 | 671.878144
42.976 | 1.417137 | 3012.606 | 17.02557 | 671.856768
42.986 | 1.417495 | 3012.797 | 17.03077 | 671.899456
42.996 | 1.417792 | 3012.579 | 17.03579 | 671.850816
43.006 | 1.41815 | 3012.981 | 17.04127 | 671.94048
43.016 | 1.418507 | 3013.273 | 17.04624 | 672.005568
43.026 | 1.418805 | 3013.461 | 17.05121 | 672.047488
43.036 | 1.419162 | 3013.074 | 17.05647 | 671.961216
43.046 | 1.41952 | 3013.614 | 17.06187 | 672.081664
43.056 | 1.419877 | 3013.356 | 17.06715 | 672.024
43.066 | 1.420234 | 3012.993 | 17.07205 | 671.943168
43.076 | 1.420532 | 3013.404 | 17.07736 | 672.03488
43.086 | 1.42089 | 3012.784 | 17.08236 | 671.89664
43.096 | 1.421247 | 3012.671 | 17.0879 | 671.871296
43.106 | 1.421545 | 3012.886 | 17.09263 | 671.919232
43.116 | 1.421902 | 3012.422 | 17.09766 | 671.815872
43.126 | 1.4222 | 3012.537 | 17.10327 | 671.841408
43.136 | 1.422557 | 3012.626 | 17.10799 | 671.861376
43.146 | 1.422855 | 3012.055 | 17.11345 | 671.733952
43.156 | 1.423212 | 3011.859 | 17.11833 | 671.690176
43.166 | 1.42351 | 3011.997 | 17.12345 | 671.721088
43.176 | 1.423867 | 3011.779 | 17.12836 | 671.672448
43.186 | 1.424165 | 3011.811 | 17.13352 | 671.679424
43.196 | 1.424523 | 3011.96 | 17.13841 | 671.712832
43.206 | 1.42488 | 3011.456 | 17.14334 | 671.60032
43.216 | 1.425178 | 3011.619 | 17.14864 | 671.636736
43.226 | 1.425535 | 3011.585 | 17.15338 | 671.629056
43.236 | 1.425833 | 3011.674 | 17.15846 | 671.649024
43.246 | 1.42619 | 3011.442 | 17.16339 | 671.597184
43.256 | 1.426548 | 3011.785 | 17.16907 | 671.673728
43.266 | 1.426905 | 3011.421 | 17.17391 | 671.592512
43.276 | 1.427203 | 3011.703 | 17.1796 | 671.655424
43.286 | 1.42756 | 3011.993 | 17.18478 | 671.720064
43.296 | 1.427918 | 3011.943 | 17.18995 | 671.708864
43.306 | 1.428275 | 3011.784 | 17.19531 | 671.673408
43.316 | 1.428573 | 3011.657 | 17.20044 | 671.64512
43.326 | 1.42893 | 3010.908 | 17.20548 | 671.478272
43.336 | 1.429228 | 3011.264 | 17.21045 | 671.557504
43.346 | 1.429585 | 3011.162 | 17.21596 | 671.534848
43.356 | 1.429883 | 3011.048 | 17.22102 | 671.509248
43.366 | 1.43024 | 3011.048 | 17.22609 | 671.509248
43.376 | 1.430598 | 3010.451 | 17.23117 | 671.376256
43.386 | 1.430895 | 3010.422 | 17.23566 | 671.369664
43.396 | 1.431253 | 3010.758 | 17.24159 | 671.444672
43.406 | 1.43155 | 3010.8 | 17.24689 | 671.454144
43.416 | 1.431908 | 3010.855 | 17.25148 | 671.46624
43.426 | 1.432206 | 3010.421 | 17.25665 | 671.3696
43.436 | 1.432563 | 3010.413 | 17.26155 | 671.367808
43.446 | 1.432861 | 3010.258 | 17.26675 | 671.333184
43.456 | 1.433218 | 3010.476 | 17.27246 | 671.381696
43.466 | 1.433576 | 3010.33 | 17.27714 | 671.349248
43.476 | 1.433873 | 3009.978 | 17.28227 | 671.27072
43.486 | 1.434231 | 3009.623 | 17.28725 | 671.191552
43.496 | 1.434529 | 3009.431 | 17.29235 | 671.148736
43.506 | 1.434886 | 3009.369 | 17.29708 | 671.134912
43.516 | 1.435243 | 3009.808 | 17.30264 | 671.232768
43.526 | 1.435601 | 3009.74 | 17.30768 | 671.217536
43.536 | 1.435898 | 3009.183 | 17.31249 | 671.09344
43.546 | 1.436256 | 3009.359 | 17.31752 | 671.132736
43.556 | 1.436553 | 3009.227 | 17.3223 | 671.103296
43.566 | 1.436911 | 3009.333 | 17.3275 | 671.126976
43.576 | 1.437268 | 3009.501 | 17.33246 | 671.164416
43.586 | 1.437566 | 3009.568 | 17.33744 | 671.179264
43.596 | 1.437923 | 3009.474 | 17.34293 | 671.158336
43.606 | 1.438221 | 3009.019 | 17.34765 | 671.056768
43.616 | 1.438578 | 3009.273 | 17.35335 | 671.113472
43.626 | 1.438876 | 3009.408 | 17.3583 | 671.143744
43.636 | 1.439234 | 3009.40625 | 17.36294 | 671.143232
43.646 | 1.439531 | 3009.066 | 17.36834 | 671.067264
43.656 | 1.439889 | 3008.839 | 17.37377 | 671.016832
43.666 | 1.440187 | 3008.846 | 17.37877 | 671.01824
43.676 | 1.440484 | 3008.294 | 17.38415 | 670.895232
43.686 | 1.440842 | 3007.716 | 17.38858 | 670.766272
43.696 | 1.441199 | 3007.792 | 17.39347 | 670.783232
43.706 | 1.441497 | 3007.797 | 17.39814 | 670.784448
43.716 | 1.441854 | 3007.748 | 17.40367 | 670.773312
43.726 | 1.442212 | 3008.089 | 17.40844 | 670.849408
43.736 | 1.442509 | 3008.01 | 17.41316 | 670.831872
43.746 | 1.442867 | 3007.748 | 17.41816 | 670.773376
43.756 | 1.443164 | 3007.944 | 17.4236 | 670.817152
43.766 | 1.443522 | 3008.1 | 17.42823 | 670.851904
43.776 | 1.443879 | 3009.202 | 17.43336 | 671.097664
43.786 | 1.444236 | 3008.875 | 17.43896 | 671.024832
43.796 | 1.444534 | 3008.719 | 17.4442 | 670.989824
43.806 | 1.444892 | 3008.861 | 17.44965 | 671.021568
43.816 | 1.445249 | 3008.64 | 17.45549 | 670.972416
43.826 | 1.445547 | 3008.418 | 17.46061 | 670.922752
43.836 | 1.445904 | 3008.433 | 17.46567 | 670.926272
43.846 | 1.446202 | 3008.085 | 17.47101 | 670.848576
43.856 | 1.446559 | 3008.09 | 17.47648 | 670.8496
43.866 | 1.446857 | 3007.476 | 17.48152 | 670.712704
43.876 | 1.447215 | 3006.857 | 17.48625 | 670.57472
43.886 | 1.447512 | 3006.844 | 17.49153 | 670.57184
43.896 | 1.44787 | 3006.688 | 17.49609 | 670.537088
43.906 | 1.448167 | 3006.09 | 17.50104 | 670.403712
43.916 | 1.448525 | 3006.084 | 17.50603 | 670.402304
43.926 | 1.448822 | 3006.611 | 17.51121 | 670.519872
43.936 | 1.44918 | 3006.304 | 17.51581 | 670.451328
43.946 | 1.449478 | 3006.229 | 17.52097 | 670.43456
43.956 | 1.449835 | 3007.136 | 17.52594 | 670.636992
43.966 | 1.450192 | 3006.75 | 17.53116 | 670.550912
43.976 | 1.45049 | 3007.078 | 17.53666 | 670.624
43.986 | 1.450847 | 3007.373 | 17.54197 | 670.689856
43.996 | 1.451205 | 3007.465 | 17.54705 | 670.710208
44.006 | 1.451503 | 3007.51 | 17.55267 | 670.720256
44.016 | 1.45186 | 3007.693 | 17.55781 | 670.761152
44.026 | 1.452217 | 3007.678 | 17.56351 | 670.75776
44.036 | 1.452575 | 3007.343 | 17.56857 | 670.683072
44.046 | 1.452873 | 3007.198 | 17.57385 | 670.650816
44.056 | 1.45323 | 3006.577 | 17.57899 | 670.512256
44.066 | 1.453587 | 3006.398 | 17.58418 | 670.472448
44.076 | 1.453885 | 3006.52 | 17.58973 | 670.499584
44.086 | 1.454242 | 3005.685 | 17.59452 | 670.31328
44.096 | 1.45454 | 3005.761 | 17.59959 | 670.33024
44.106 | 1.454898 | 3005.671875 | 17.60425 | 670.3104
44.116 | 1.455195 | 3005.335 | 17.60928 | 670.235392
44.126 | 1.455553 | 3005 | 17.61452 | 670.160704
44.136 | 1.45585 | 3005.148 | 17.61952 | 670.193664
44.146 | 1.456208 | 3005.539 | 17.62501 | 670.280768
44.156 | 1.456506 | 3005.146 | 17.63008 | 670.193152
44.166 | 1.456863 | 3005.014 | 17.63483 | 670.163648
44.176 | 1.457161 | 3005.386 | 17.63966 | 670.246592
44.186 | 1.457518 | 3004.838 | 17.64485 | 670.124416
44.196 | 1.457816 | 3005.62 | 17.64984 | 670.29888
44.206 | 1.458173 | 3005.734 | 17.65528 | 670.324288
44.216 | 1.458471 | 3005.054 | 17.66089 | 670.172736
44.226 | 1.458828 | 3004.797 | 17.66576 | 670.115392
44.236 | 1.459186 | 3004.719 | 17.6706 | 670.097792
44.246 | 1.459484 | 3005.405 | 17.67605 | 670.250816
44.256 | 1.459841 | 3004.869 | 17.68112 | 670.131456
44.266 | 1.460198 | 3004.961 | 17.68575 | 670.151808
44.276 | 1.460496 | 3004.833 | 17.69131 | 670.1232
44.286 | 1.460853 | 3004.239 | 17.69655 | 669.990848
44.296 | 1.461211 | 3004.32 | 17.70153 | 670.00896
44.306 | 1.461509 | 3004.463 | 17.70612 | 670.040704
44.316 | 1.461866 | 3004.541 | 17.71153 | 670.05824
44.326 | 1.462164 | 3004.198 | 17.71617 | 669.981696
44.336 | 1.462521 | 3004.221 | 17.72139 | 669.98688
44.346 | 1.462819 | 3003.905 | 17.72647 | 669.916416
44.356 | 1.463176 | 3004.074 | 17.73178 | 669.954176
44.366 | 1.463474 | 3003.887 | 17.73726 | 669.912384
44.376 | 1.463831 | 3003.765 | 17.74208 | 669.885248
44.386 | 1.464129 | 3004.454 | 17.74644 | 670.038912
44.396 | 1.464486 | 3004.03125 | 17.75222 | 669.944512
44.406 | 1.464784 | 3003.891 | 17.75741 | 669.913344
44.416 | 1.465142 | 3003.752 | 17.7628 | 669.882304
44.426 | 1.465439 | 3003.33 | 17.76764 | 669.788096
44.436 | 1.465797 | 3003.342 | 17.77293 | 669.790784
44.446 | 1.466095 | 3003.269 | 17.77765 | 669.774464
44.456 | 1.466452 | 3002.893 | 17.78282 | 669.69056
44.466 | 1.466809 | 3002.665 | 17.78839 | 669.639744
44.476 | 1.467167 | 3003.447 | 17.79343 | 669.814208
44.486 | 1.467464 | 3002.958 | 17.79794 | 669.705152
44.496 | 1.467822 | 3003.223 | 17.80355 | 669.764224
44.506 | 1.468179 | 3003.208 | 17.80884 | 669.76096
44.516 | 1.468536 | 3003.435 | 17.81407 | 669.81152
44.526 | 1.468834 | 3003.668 | 17.81912 | 669.863424
44.536 | 1.469192 | 3003.592 | 17.82452 | 669.846592
44.546 | 1.469549 | 3003.542 | 17.82943 | 669.835456
44.556 | 1.469847 | 3003.896 | 17.83472 | 669.914304
44.566 | 1.470204 | 3003.225 | 17.84039 | 669.764672
44.576 | 1.470561 | 3003.466 | 17.8458 | 669.818496
44.586 | 1.470859 | 3003.094 | 17.85139 | 669.735616
44.596 | 1.471157 | 3002.424 | 17.85612 | 669.586112
44.606 | 1.471514 | 3002.115 | 17.86131 | 669.517248
44.616 | 1.471872 | 3002.193 | 17.8666 | 669.534656
44.626 | 1.47217 | 3002.205 | 17.87142 | 669.537216
44.636 | 1.472527 | 3002.089 | 17.87657 | 669.511296
44.646 | 1.472825 | 3001.876 | 17.8821 | 669.463872
44.656 | 1.473182 | 3001.761 | 17.88694 | 669.438144
44.666 | 1.473539 | 3001.851 | 17.89171 | 669.458304
44.676 | 1.473837 | 3001.113 | 17.8973 | 669.29376
44.686 | 1.474195 | 3001.169 | 17.90218 | 669.306176
44.696 | 1.474492 | 3000.823 | 17.9072 | 669.228928
44.706 | 1.47485 | 3001.542 | 17.91237 | 669.389376
44.716 | 1.475207 | 3001.455 | 17.91753 | 669.369984
44.726 | 1.475564 | 3002.027 | 17.92221 | 669.497536
44.736 | 1.475862 | 3001.98 | 17.92752 | 669.487104
44.746 | 1.47622 | 3002.543 | 17.93283 | 669.612544
44.756 | 1.476577 | 3001.806 | 17.93852 | 669.44832
44.766 | 1.476875 | 3001.924 | 17.94409 | 669.474624
44.776 | 1.477232 | 3001.888 | 17.94957 | 669.46656
44.786 | 1.477589 | 3001.491 | 17.95457 | 669.37792
44.796 | 1.477887 | 3001.439 | 17.96008 | 669.366336
44.806 | 1.478244 | 3000.88 | 17.96569 | 669.241728
44.816 | 1.478602 | 3000.696 | 17.97062 | 669.200768
44.826 | 1.4789 | 3000.594 | 17.9755 | 669.177984
44.836 | 1.479197 | 3000.201 | 17.98078 | 669.090432
44.846 | 1.479555 | 3000.205 | 17.98536 | 669.0912
44.856 | 1.479912 | 2999.812 | 17.99097 | 669.003456
44.866 | 1.48021 | 2999.571 | 17.99519 | 668.949888
44.876 | 1.480508 | 2999.576 | 18.00069 | 668.950976
44.886 | 1.480865 | 2999.316 | 18.00566 | 668.892864
44.896 | 1.481163 | 3000.286 | 18.01028 | 669.109376
44.906 | 1.48152 | 2999.407 | 18.01545 | 668.913344
44.916 | 1.481818 | 2999.404 | 18.02067 | 668.912512
44.926 | 1.482175 | 2999.189 | 18.02574 | 668.864704
44.936 | 1.482533 | 3000.334 | 18.03071 | 669.120064
44.946 | 1.48283 | 2999.731 | 18.03615 | 668.985408
44.956 | 1.483188 | 2999.86 | 18.04151 | 669.014272
44.966 | 1.483545 | 2999.864 | 18.04677 | 669.015104
44.976 | 1.483903 | 2999.698 | 18.05215 | 668.978112
44.986 | 1.4842 | 3000.001 | 18.05762 | 669.045696
44.996 | 1.484558 | 3000.347 | 18.06264 | 669.12288
45.006 | 1.484856 | 2999.848 | 18.06806 | 669.011648
45.016 | 1.485213 | 2999.304 | 18.07297 | 668.890368
45.026 | 1.48557 | 2999.497 | 18.07815 | 668.933248
45.036 | 1.485928 | 2999.101 | 18.08392 | 668.844992
45.046 | 1.486225 | 2999.368 | 18.08887 | 668.904576
45.056 | 1.486583 | 2998.799 | 18.09408 | 668.777728
45.066 | 1.48688 | 2998.363 | 18.09925 | 668.68032
45.076 | 1.487238 | 2998.572 | 18.10445 | 668.727104
45.086 | 1.487536 | 2998.389 | 18.10954 | 668.686336
45.096 | 1.487893 | 2998.16 | 18.11484 | 668.635264
45.106 | 1.488191 | 2998.365 | 18.11981 | 668.680832
45.116 | 1.488548 | 2999.09 | 18.12525 | 668.842496
45.126 | 1.488846 | 2998.268 | 18.13028 | 668.6592
45.136 | 1.489203 | 2998.156 | 18.13555 | 668.634368
45.146 | 1.489501 | 2998.28 | 18.14065 | 668.661888
45.156 | 1.489858 | 2998.021 | 18.14618 | 668.604224
45.166 | 1.490156 | 2997.97 | 18.15097 | 668.592704
45.176 | 1.490514 | 2997.913 | 18.1569 | 668.58016
45.186 | 1.490871 | 2998.139 | 18.16148 | 668.630528
45.196 | 1.491169 | 2998.257 | 18.16703 | 668.656768
45.206 | 1.491526 | 2997.935 | 18.17245 | 668.584896
45.216 | 1.491883 | 2998.088 | 18.1777 | 668.619136
45.226 | 1.492181 | 2997.716 | 18.18295 | 668.536064
45.236 | 1.492539 | 2997.838 | 18.18793 | 668.563264
45.246 | 1.492896 | 2997.674 | 18.19356 | 668.526848
45.256 | 1.493194 | 2997.724 | 18.19871 | 668.537856
45.266 | 1.493551 | 2997.689 | 18.20397 | 668.530112
45.276 | 1.493908 | 2997.749 | 18.20925 | 668.54336
45.286 | 1.494206 | 2997.772 | 18.21418 | 668.548672
45.296 | 1.494504 | 2996.917 | 18.22013 | 668.357888
45.306 | 1.494861 | 2996.741 | 18.22503 | 668.31872
45.316 | 1.495219 | 2997.306 | 18.23061 | 668.444608
45.326 | 1.495516 | 2996.912 | 18.2355 | 668.3568
45.336 | 1.495874 | 2997.204 | 18.24098 | 668.421888
45.346 | 1.496172 | 2997.036 | 18.24631 | 668.384512
45.356 | 1.496529 | 2996.639 | 18.25155 | 668.296
45.366 | 1.496827 | 2996.393 | 18.25693 | 668.241024
45.376 | 1.497184 | 2996.324 | 18.2621 | 668.2256
45.386 | 1.497482 | 2996.314 | 18.2675 | 668.223424
45.396 | 1.497839 | 2995.97 | 18.27249 | 668.146752
45.406 | 1.498137 | 2996.049 | 18.27782 | 668.164416
45.416 | 1.498494 | 2995.763 | 18.28288 | 668.10048
45.426 | 1.498852 | 2996.007 | 18.28836 | 668.155008
45.436 | 1.49915 | 2996.078 | 18.29338 | 668.170816
45.446 | 1.499507 | 2995.926 | 18.2987 | 668.13696
45.456 | 1.499864 | 2995.771 | 18.30397 | 668.1024
45.466 | 1.500162 | 2995.998 | 18.30895 | 668.153024
45.476 | 1.500519 | 2996.046 | 18.31464 | 668.163776
45.486 | 1.500877 | 2995.925 | 18.31978 | 668.13664
45.496 | 1.501175 | 2996.152 | 18.32526 | 668.187264
45.506 | 1.501532 | 2995.744 | 18.3304 | 668.096384
45.516 | 1.501889 | 2995.81 | 18.33587 | 668.111104
45.526 | 1.502187 | 2995.659 | 18.34126 | 668.077312
45.536 | 1.502544 | 2995.638 | 18.34683 | 668.07264
45.546 | 1.502902 | 2995.371 | 18.35181 | 668.013184
45.556 | 1.5032 | 2995.394 | 18.3576 | 668.018176
45.566 | 1.503557 | 2994.882 | 18.36289 | 667.904128
45.576 | 1.503855 | 2994.767 | 18.36821 | 667.8784
45.586 | 1.504212 | 2994.621 | 18.37291 | 667.845952
45.596 | 1.50451 | 2994.136 | 18.37853 | 667.737728
45.606 | 1.504808 | 2994.207 | 18.38333 | 667.753536
45.616 | 1.505165 | 2993.809 | 18.3887 | 667.664704
45.626 | 1.505463 | 2993.747 | 18.39368 | 667.650944
45.636 | 1.50582 | 2993.822 | 18.39931 | 667.667776
45.646 | 1.506118 | 2993.612 | 18.40422 | 667.620864
45.656 | 1.506475 | 2993.656 | 18.40929 | 667.63072
45.666 | 1.506833 | 2993.353 | 18.41419 | 667.563072
45.676 | 1.50713 | 2993.713 | 18.41993 | 667.643456
45.686 | 1.507488 | 2993.84 | 18.42464 | 667.671616
45.696 | 1.507845 | 2994.331 | 18.43038 | 667.781312
45.706 | 1.508143 | 2994.332 | 18.436 | 667.781376
45.716 | 1.5085 | 2993.659 | 18.44136 | 667.631424
45.726 | 1.508798 | 2994.225 | 18.44657 | 667.757632
45.736 | 1.509155 | 2994.506 | 18.45199 | 667.820288
45.746 | 1.509513 | 2993.886 | 18.45717 | 667.68192
45.756 | 1.509811 | 2993.57 | 18.4626 | 667.61152
45.766 | 1.510168 | 2993.459 | 18.46844 | 667.586688
45.776 | 1.510525 | 2993.027 | 18.47372 | 667.490496
45.786 | 1.510823 | 2993.347 | 18.47891 | 667.561792
45.796 | 1.51118 | 2993.031 | 18.48405 | 667.491392
45.806 | 1.511478 | 2992.613 | 18.48896 | 667.398144
45.816 | 1.511836 | 2992.453 | 18.49418 | 667.362496
45.826 | 1.512133 | 2992.427 | 18.49962 | 667.356736
45.836 | 1.512431 | 2992.293 | 18.50481 | 667.32672
45.846 | 1.512788 | 2992.036 | 18.50972 | 667.26944
45.856 | 1.513146 | 2992.501 | 18.5147 | 667.373184
45.866 | 1.513444 | 2992.152 | 18.5205 | 667.295232
45.876 | 1.513801 | 2991.85 | 18.52546 | 667.227904
45.886 | 1.514099 | 2991.958 | 18.53074 | 667.252032
45.896 | 1.514456 | 2992.135 | 18.53624 | 667.291392
45.906 | 1.514754 | 2991.972 | 18.54098 | 667.25504
45.916 | 1.515111 | 2992.168 | 18.54674 | 667.298752
45.926 | 1.515469 | 2992.416 | 18.55237 | 667.354176
45.936 | 1.515826 | 2992.427 | 18.55759 | 667.356544
45.946 | 1.516124 | 2992.527 | 18.56307 | 667.378944
45.956 | 1.516481 | 2992.103 | 18.56858 | 667.284352
45.966 | 1.516838 | 2991.784 | 18.57422 | 667.213184
45.976 | 1.517196 | 2992.40625 | 18.57939 | 667.352
45.986 | 1.517494 | 2992.19 | 18.58494 | 667.30368
45.996 | 1.517851 | 2991.746 | 18.59081 | 667.204608
46.006 | 1.518208 | 2991.39 | 18.59595 | 667.125312
46.016 | 1.518506 | 2991.278 | 18.60119 | 667.100288
46.026 | 1.518863 | 2991.263 | 18.60693 | 667.09696
46.036 | 1.519221 | 2991.456 | 18.61241 | 667.140032
46.046 | 1.519519 | 2991.202 | 18.61749 | 667.08352
46.056 | 1.519876 | 2991.479 | 18.62323 | 667.145152
46.066 | 1.520174 | 2990.466 | 18.62845 | 666.91936
46.076 | 1.520531 | 2990.59375 | 18.63353 | 666.947776
46.086 | 1.520829 | 2989.995 | 18.63932 | 666.814208
46.096 | 1.521186 | 2990.165 | 18.6448 | 666.852224
46.106 | 1.521544 | 2990.024 | 18.65003 | 666.820608
46.116 | 1.521841 | 2989.91 | 18.6554 | 666.795264
46.126 | 1.522199 | 2989.831 | 18.66083 | 666.777664
46.136 | 1.522556 | 2989.711 | 18.66611 | 666.750976
46.146 | 1.522854 | 2989.996 | 18.67155 | 666.8144
46.156 | 1.523211 | 2989.618 | 18.67654 | 666.730176
46.166 | 1.523509 | 2989.706 | 18.68187 | 666.749824
46.176 | 1.523866 | 2989.174 | 18.68746 | 666.631104
46.186 | 1.524224 | 2989.742 | 18.69286 | 666.757824
46.196 | 1.524581 | 2989.785 | 18.69809 | 666.76736
46.206 | 1.524939 | 2989.144 | 18.70391 | 666.624512
46.216 | 1.525236 | 2989.711 | 18.70894 | 666.750976
46.226 | 1.525594 | 2989.639 | 18.71462 | 666.734784
46.236 | 1.525951 | 2989.202 | 18.72049 | 666.637312
46.246 | 1.526249 | 2989.178 | 18.72543 | 666.632064
46.256 | 1.526606 | 2988.732 | 18.73089 | 666.532544
46.266 | 1.526963 | 2988.857 | 18.73677 | 666.560448
46.276 | 1.527261 | 2988.869 | 18.74205 | 666.563072
46.286 | 1.527559 | 2988.395 | 18.74737 | 666.457472
46.296 | 1.527916 | 2988.319 | 18.75268 | 666.440448
46.306 | 1.528274 | 2988.347 | 18.75773 | 666.446656
46.316 | 1.528571 | 2988.298 | 18.76336 | 666.435712
46.326 | 1.528929 | 2987.756 | 18.76849 | 666.314944
46.336 | 1.529227 | 2987.738 | 18.77359 | 666.310976
46.346 | 1.529584 | 2987.453 | 18.77933 | 666.247296
46.356 | 1.529882 | 2986.896 | 18.78444 | 666.123072
46.366 | 1.530239 | 2987.504 | 18.78942 | 666.258624
46.376 | 1.530537 | 2986.717 | 18.79495 | 666.083072
46.386 | 1.530894 | 2986.778 | 18.79966 | 666.096832
46.396 | 1.531192 | 2987.017 | 18.80556 | 666.150144
46.406 | 1.531549 | 2987.235 | 18.81062 | 666.19872
46.416 | 1.531907 | 2987.096 | 18.81586 | 666.167808
46.426 | 1.532205 | 2987.024 | 18.82136 | 666.151552
46.436 | 1.532562 | 2987.035 | 18.82676 | 666.154112
46.446 | 1.532919 | 2987.35 | 18.8322 | 666.224384
46.456 | 1.533277 | 2987.2 | 18.83788 | 666.190848
46.466 | 1.533574 | 2986.99 | 18.84299 | 666.143936
46.476 | 1.533932 | 2987.212 | 18.84869 | 666.1936
46.486 | 1.534289 | 2987.094 | 18.85417 | 666.167168
46.496 | 1.534587 | 2987.29 | 18.85961 | 666.210944
46.506 | 1.534944 | 2986.715 | 18.86504 | 666.082688
46.516 | 1.535242 | 2986.383 | 18.87083 | 666.00864
46.526 | 1.535599 | 2986.135 | 18.87598 | 665.953472
46.536 | 1.535897 | 2985.722 | 18.88133 | 665.861312
46.546 | 1.536255 | 2985.424 | 18.88655 | 665.794816
46.556 | 1.536552 | 2985.361 | 18.89167 | 665.780672
46.566 | 1.53691 | 2985.086 | 18.89741 | 665.719488
46.576 | 1.537208 | 2984.628 | 18.90254 | 665.617408
46.586 | 1.537565 | 2984.949 | 18.90798 | 665.68896
46.596 | 1.537863 | 2984.476 | 18.91305 | 665.58336
46.606 | 1.53822 | 2984.713 | 18.91832 | 665.636288
46.616 | 1.538518 | 2984.674 | 18.9226 | 665.627648
46.626 | 1.538875 | 2984.253 | 18.92857 | 665.53376
46.636 | 1.539173 | 2984.75 | 18.93354 | 665.644416
46.646 | 1.53953 | 2984.977 | 18.93888 | 665.69504
46.656 | 1.539888 | 2984.683 | 18.94425 | 665.629632
46.666 | 1.540245 | 2985.026 | 18.94975 | 665.705984
46.676 | 1.540543 | 2985.158 | 18.95543 | 665.735424
46.686 | 1.5409 | 2984.587 | 18.96052 | 665.608064
46.696 | 1.541257 | 2984.942 | 18.9665 | 665.68736
46.706 | 1.541555 | 2984.776 | 18.97189 | 665.650368
46.716 | 1.541913 | 2984.421875 | 18.97735 | 665.571328
46.726 | 1.54221 | 2984.416 | 18.98272 | 665.569984
46.736 | 1.542568 | 2984.456 | 18.98783 | 665.57888
46.746 | 1.542925 | 2984.153 | 18.99389 | 665.511296
46.756 | 1.543223 | 2984.223 | 18.99919 | 665.526976
46.766 | 1.54358 | 2983.607 | 19.00448 | 665.389632
46.776 | 1.543938 | 2983.264 | 19.00995 | 665.313216
46.786 | 1.544235 | 2983.651 | 19.01522 | 665.399424
46.796 | 1.544533 | 2983.224 | 19.02036 | 665.304256
46.806 | 1.544891 | 2982.699 | 19.02558 | 665.187136
46.816 | 1.545248 | 2983.217 | 19.03117 | 665.30272
46.826 | 1.545546 | 2982.66 | 19.03632 | 665.178368
46.836 | 1.545843 | 2982.687 | 19.04209 | 665.184448
46.846 | 1.546201 | 2982.264 | 19.04729 | 665.090112
46.856 | 1.546499 | 2981.803 | 19.05237 | 664.987392
46.866 | 1.546856 | 2981.656 | 19.05711 | 664.954624
46.876 | 1.547154 | 2982.09375 | 19.06306 | 665.05216
46.886 | 1.547511 | 2982.196 | 19.06813 | 665.074816
46.896 | 1.547809 | 2982.351 | 19.07374 | 665.10944
46.906 | 1.548166 | 2981.776 | 19.07864 | 664.981184
46.916 | 1.548464 | 2981.982 | 19.08388 | 665.027328
46.926 | 1.548821 | 2981.648 | 19.0895 | 664.952768
46.936 | 1.549179 | 2982.511 | 19.0954 | 665.145216
46.946 | 1.549536 | 2981.862 | 19.10086 | 665.000512
46.956 | 1.549834 | 2982.356 | 19.10605 | 665.11072
46.966 | 1.550191 | 2981.962 | 19.1114 | 665.022656
46.976 | 1.550489 | 2981.543 | 19.11676 | 664.929408
46.986 | 1.550847 | 2981.529 | 19.12193 | 664.92608
46.996 | 1.551204 | 2981.298 | 19.12757 | 664.87456
47.006 | 1.551502 | 2981.299 | 19.13261 | 664.87488
47.016 | 1.551859 | 2980.85 | 19.13812 | 664.774656
47.026 | 1.552157 | 2981.526 | 19.14342 | 664.925504
47.036 | 1.552514 | 2980.584 | 19.14869 | 664.715456
47.046 | 1.552812 | 2980.367 | 19.15402 | 664.667136
47.056 | 1.553169 | 2980.785 | 19.15976 | 664.760192
47.066 | 1.553467 | 2980.03 | 19.16493 | 664.591808
47.076 | 1.553824 | 2980.073 | 19.17019 | 664.601536
47.086 | 1.554122 | 2979.946 | 19.17528 | 664.573056
47.096 | 1.554479 | 2980.174 | 19.18078 | 664.624064
47.106 | 1.554777 | 2979.692 | 19.18574 | 664.51648
47.116 | 1.555135 | 2979.681 | 19.19153 | 664.513984
47.126 | 1.555432 | 2979.823 | 19.19681 | 664.545792
47.136 | 1.55579 | 2979.813 | 19.20234 | 664.543616
47.146 | 1.556088 | 2979.272 | 19.20725 | 664.422848
47.156 | 1.556445 | 2979.258 | 19.21291 | 664.419776
47.166 | 1.556802 | 2979.742 | 19.21792 | 664.52768
47.176 | 1.5571 | 2979.274 | 19.22359 | 664.423232
47.186 | 1.557457 | 2979.276 | 19.22869 | 664.423744
47.196 | 1.557815 | 2979.454 | 19.23466 | 664.46336
47.206 | 1.558172 | 2979.116 | 19.24036 | 664.387968
47.216 | 1.55847 | 2979.208 | 19.2455 | 664.408448
47.226 | 1.558827 | 2978.932 | 19.25073 | 664.347008
47.236 | 1.559125 | 2979.449 | 19.25623 | 664.462336
47.246 | 1.559482 | 2979.31 | 19.26169 | 664.431296
47.256 | 1.55978 | 2979.122 | 19.2674 | 664.38944
47.266 | 1.560137 | 2978.61 | 19.27242 | 664.275264
47.276 | 1.560435 | 2978.429 | 19.2783 | 664.234944
47.286 | 1.560793 | 2978.222 | 19.28293 | 664.188672
47.296 | 1.56115 | 2977.948 | 19.28922 | 664.127488
47.306 | 1.561448 | 2977.886 | 19.29405 | 664.113792
47.316 | 1.561746 | 2977.743 | 19.29954 | 664.08192
47.326 | 1.562103 | 2977.451 | 19.30455 | 664.016768
47.336 | 1.56246 | 2977.316 | 19.31007 | 663.986624
47.346 | 1.562758 | 2977.71 | 19.31527 | 664.074432
47.356 | 1.563116 | 2977.418 | 19.32074 | 664.009472
47.366 | 1.563413 | 2977.126 | 19.32594 | 663.94432
47.376 | 1.563771 | 2977.254 | 19.33153 | 663.972736
47.386 | 1.564128 | 2977.218 | 19.33742 | 663.964672
47.396 | 1.564426 | 2977.426 | 19.34193 | 664.0112
47.406 | 1.564783 | 2977.048 | 19.34816 | 663.926848
47.416 | 1.56514 | 2977.421 | 19.35363 | 664.009984
47.426 | 1.565498 | 2977.285 | 19.35904 | 663.979712
47.436 | 1.565855 | 2977.628 | 19.36483 | 664.05632
47.446 | 1.566213 | 2977.49 | 19.37038 | 664.025472
47.456 | 1.56651 | 2977.15625 | 19.37584 | 663.950976
47.466 | 1.566868 | 2976.715 | 19.38118 | 663.852672
47.476 | 1.567225 | 2976.643 | 19.38687 | 663.83648
47.486 | 1.567523 | 2976.453 | 19.39241 | 663.79424
47.496 | 1.56788 | 2976.295 | 19.3984 | 663.758976
47.506 | 1.568238 | 2975.837 | 19.40332 | 663.656704
47.516 | 1.568535 | 2975.508 | 19.40896 | 663.58336
47.526 | 1.568893 | 2975.529 | 19.41411 | 663.58816
47.536 | 1.569191 | 2975.464 | 19.42012 | 663.573632
47.546 | 1.569548 | 2975.079 | 19.42517 | 663.487744
47.556 | 1.569846 | 2974.889 | 19.43053 | 663.445376
47.566 | 1.570203 | 2975.035 | 19.43576 | 663.478016
47.576 | 1.570501 | 2974.343 | 19.44116 | 663.32352
47.586 | 1.570858 | 2974.865 | 19.44625 | 663.440064
47.596 | 1.571156 | 2974.848 | 19.45194 | 663.436224
47.606 | 1.571513 | 2975.033 | 19.45733 | 663.47744
47.616 | 1.571811 | 2974.194 | 19.46311 | 663.290304
47.626 | 1.572168 | 2974.588 | 19.46773 | 663.378304
47.636 | 1.572526 | 2974.545 | 19.47376 | 663.368576
47.646 | 1.572883 | 2974.854 | 19.47912 | 663.437696
47.656 | 1.573181 | 2974.813 | 19.48455 | 663.42848
47.666 | 1.573538 | 2974.685 | 19.49053 | 663.399936
47.676 | 1.573896 | 2974.527 | 19.49576 | 663.364608
47.686 | 1.574193 | 2973.641 | 19.50102 | 663.16704
47.696 | 1.574551 | 2973.516 | 19.50686 | 663.1392
47.706 | 1.574908 | 2973.806 | 19.51199 | 663.20384
47.716 | 1.575206 | 2973.841 | 19.51787 | 663.211584
47.726 | 1.575563 | 2973.26 | 19.52321 | 663.082112
47.736 | 1.575921 | 2973.1 | 19.5282 | 663.0464
47.746 | 1.576218 | 2973.628 | 19.53407 | 663.164224
47.756 | 1.576576 | 2973.019 | 19.53931 | 663.028416
47.766 | 1.576874 | 2972.645 | 19.54449 | 662.944896
47.776 | 1.577231 | 2972.393 | 19.54964 | 662.88864
47.786 | 1.577529 | 2972.513 | 19.55495 | 662.915392
47.796 | 1.577886 | 2972.399 | 19.56105 | 662.890112
47.806 | 1.578184 | 2972.222 | 19.56612 | 662.850688
47.816 | 1.578541 | 2972.278 | 19.57133 | 662.863168
47.826 | 1.578839 | 2971.857 | 19.57714 | 662.769216
47.836 | 1.579196 | 2971.801 | 19.58234 | 662.756672
47.846 | 1.579494 | 2971.326 | 19.58801 | 662.650688
47.856 | 1.579851 | 2971.595 | 19.59346 | 662.71072
47.866 | 1.580209 | 2971.751 | 19.59843 | 662.7456
47.876 | 1.580507 | 2971.9 | 19.60417 | 662.778816
47.886 | 1.580864 | 2971.883 | 19.60996 | 662.77504
47.896 | 1.581221 | 2971.603 | 19.61538 | 662.712512
47.906 | 1.581519 | 2971.653 | 19.62088 | 662.723648
47.916 | 1.581876 | 2971.538 | 19.62634 | 662.69792
47.926 | 1.582234 | 2971.692 | 19.63208 | 662.732416
47.936 | 1.582591 | 2971.718 | 19.63723 | 662.738048
47.946 | 1.582889 | 2971.513 | 19.64348 | 662.69248
47.956 | 1.583246 | 2971.304 | 19.6489 | 662.645952
47.966 | 1.583604 | 2971.135 | 19.65434 | 662.608128
47.976 | 1.583901 | 2970.968 | 19.66008 | 662.570816
47.986 | 1.584259 | 2970.302 | 19.66537 | 662.422272
47.996 | 1.584557 | 2970.653 | 19.67098 | 662.500672
48.006 | 1.584914 | 2970.686 | 19.67651 | 662.508032
48.016 | 1.585212 | 2970.107 | 19.68192 | 662.378944
48.026 | 1.585569 | 2969.743 | 19.68751 | 662.297664
48.036 | 1.585867 | 2969.613 | 19.69254 | 662.268608
48.046 | 1.586224 | 2969.233 | 19.69791 | 662.184
48.056 | 1.586522 | 2969.554 | 19.70362 | 662.255552
48.066 | 1.58682 | 2969.084 | 19.70902 | 662.150848
48.076 | 1.587177 | 2968.694 | 19.71436 | 662.063744
48.086 | 1.587535 | 2969.284 | 19.71973 | 662.195264
48.096 | 1.587832 | 2968.445 | 19.72512 | 662.00832
48.106 | 1.58819 | 2968.833 | 19.73042 | 662.094912
48.116 | 1.588547 | 2968.808 | 19.73586 | 662.089216
48.126 | 1.588845 | 2968.935 | 19.74135 | 662.11744
48.136 | 1.589202 | 2969.173 | 19.74695 | 662.170624
48.146 | 1.58956 | 2969.075 | 19.75254 | 662.148864
48.156 | 1.589857 | 2968.727 | 19.75806 | 662.071104
48.166 | 1.590215 | 2968.623 | 19.7642 | 662.048
48.176 | 1.590512 | 2968.663 | 19.76961 | 662.056768
48.186 | 1.59087 | 2968.455 | 19.77467 | 662.010432
48.196 | 1.591227 | 2968.334 | 19.78081 | 661.983424
48.206 | 1.591525 | 2968.004 | 19.78601 | 661.909952
48.216 | 1.591882 | 2968.014 | 19.79127 | 661.912064
48.226 | 1.59218 | 2967.831 | 19.79712 | 661.87136
48.236 | 1.592537 | 2967.586 | 19.80234 | 661.81664
48.246 | 1.592835 | 2967.202 | 19.80806 | 661.731072
48.256 | 1.593193 | 2967.186 | 19.81371 | 661.727552
48.266 | 1.59349 | 2966.777 | 19.8188 | 661.636224
48.276 | 1.593848 | 2966.272 | 19.82412 | 661.523712
48.286 | 1.594146 | 2966.254 | 19.82961 | 661.51968
48.296 | 1.594503 | 2966.476 | 19.83499 | 661.569152
48.306 | 1.594801 | 2965.799 | 19.8401 | 661.41824
48.316 | 1.595158 | 2966.04 | 19.84625 | 661.471872
48.326 | 1.595456 | 2966.086 | 19.85137 | 661.482176
48.336 | 1.595813 | 2965.90625 | 19.85691 | 661.442048
48.346 | 1.596111 | 2965.71875 | 19.86216 | 661.400256
48.356 | 1.596468 | 2965.74 | 19.86754 | 661.40512
48.366 | 1.596826 | 2965.955 | 19.87342 | 661.452864
48.376 | 1.597123 | 2965.951 | 19.87859 | 661.452096
48.386 | 1.597481 | 2965.846 | 19.88409 | 661.428608
48.396 | 1.597838 | 2965.934 | 19.88958 | 661.448192
48.406 | 1.598136 | 2966.365 | 19.89532 | 661.54432
48.416 | 1.598493 | 2965.848 | 19.90129 | 661.429056
48.426 | 1.598851 | 2965.799 | 19.90693 | 661.418048
48.436 | 1.599148 | 2965.832 | 19.91221 | 661.425536
48.446 | 1.599506 | 2965.796 | 19.91781 | 661.4176
48.456 | 1.599863 | 2965.146 | 19.92346 | 661.272512
48.466 | 1.600161 | 2964.768 | 19.92959 | 661.188288
48.476 | 1.600518 | 2964.756 | 19.93499 | 661.1856
48.486 | 1.600876 | 2964.478 | 19.94078 | 661.12352
48.496 | 1.601173 | 2964.002 | 19.94602 | 661.017408
48.506 | 1.601471 | 2963.886 | 19.95162 | 660.991552
48.516 | 1.601829 | 2964.034 | 19.95717 | 661.024512
48.526 | 1.602186 | 2963.988 | 19.96267 | 661.014208
48.536 | 1.602484 | 2963.998 | 19.96798 | 661.016448
48.546 | 1.602782 | 2963.964 | 19.97385 | 661.00896
48.556 | 1.603139 | 2963.04 | 19.97854 | 660.802816
48.566 | 1.603496 | 2963.716 | 19.98444 | 660.953664
48.576 | 1.603794 | 2963.555 | 19.99014 | 660.917824
48.586 | 1.604151 | 2963.248 | 19.99556 | 660.84928
48.596 | 1.604449 | 2963.006 | 20.00121 | 660.7952
48.606 | 1.604807 | 2963.115 | 20.00671 | 660.81952
48.616 | 1.605164 | 2963.16 | 20.0124 | 660.829568
48.626 | 1.605462 | 2963.314 | 20.018 | 660.863936
48.636 | 1.605819 | 2962.96875 | 20.02366 | 660.786944
48.646 | 1.606176 | 2962.835 | 20.02944 | 660.757248
48.656 | 1.606534 | 2963.132 | 20.03476 | 660.823296
48.666 | 1.606832 | 2963.223 | 20.04073 | 660.843776
48.676 | 1.607189 | 2962.586 | 20.04606 | 660.701632
48.686 | 1.607546 | 2962.536 | 20.05163 | 660.690368
48.696 | 1.607844 | 2962.406 | 20.05767 | 660.661568
48.706 | 1.608201 | 2962.055 | 20.06337 | 660.583168
48.716 | 1.608559 | 2962.238 | 20.06894 | 660.624064
48.726 | 1.608856 | 2961.864 | 20.07458 | 660.54048
48.736 | 1.609214 | 2961.326 | 20.08018 | 660.420672
48.746 | 1.609512 | 2961.05 | 20.0861 | 660.358976
48.756 | 1.609869 | 2960.764 | 20.09149 | 660.295232
48.766 | 1.610167 | 2960.686 | 20.09679 | 660.27776
48.776 | 1.610524 | 2960.9 | 20.10261 | 660.325696
48.786 | 1.610822 | 2960.613 | 20.10773 | 660.261632
48.796 | 1.611179 | 2960.578125 | 20.11316 | 660.253824
48.806 | 1.611477 | 2959.996 | 20.11856 | 660.124096
48.816 | 1.611834 | 2960.097 | 20.12431 | 660.146624
48.826 | 1.612192 | 2959.957 | 20.12992 | 660.115328
48.836 | 1.61249 | 2960.216 | 20.13511 | 660.172992
48.846 | 1.612847 | 2959.807 | 20.14056 | 660.081792
48.856 | 1.613145 | 2959.916 | 20.14635 | 660.10624
48.866 | 1.613502 | 2960.06 | 20.15155 | 660.138368
48.876 | 1.613859 | 2960.145 | 20.1574 | 660.15712
48.886 | 1.614217 | 2959.968 | 20.1635 | 660.117824
48.896 | 1.614515 | 2959.491 | 20.16864 | 660.011456
48.906 | 1.614872 | 2959.514 | 20.17423 | 660.016512
48.916 | 1.615229 | 2959.849 | 20.18046 | 660.091264
48.926 | 1.615527 | 2959.7 | 20.18587 | 660.05792
48.936 | 1.615884 | 2959.335 | 20.1919 | 659.976576
48.946 | 1.616242 | 2958.793 | 20.19733 | 659.855808
48.956 | 1.61654 | 2958.547 | 20.20292 | 659.80096
48.966 | 1.616897 | 2958.641 | 20.20906 | 659.821824
48.976 | 1.617195 | 2958.306 | 20.21436 | 659.747008
48.986 | 1.617552 | 2958.277 | 20.22025 | 659.740736
48.996 | 1.61785 | 2957.51 | 20.22575 | 659.5696
49.006 | 1.618207 | 2957.356 | 20.23147 | 659.535296
49.016 | 1.618564 | 2957.645 | 20.237 | 659.599744
49.026 | 1.618862 | 2957.141 | 20.24222 | 659.48736
49.036 | 1.61922 | 2956.969 | 20.24782 | 659.44896
49.046 | 1.619517 | 2957.412 | 20.25385 | 659.547648
49.056 | 1.619875 | 2956.997 | 20.25912 | 659.455232
49.066 | 1.620173 | 2957.052 | 20.26484 | 659.467456
49.076 | 1.62053 | 2956.942 | 20.27015 | 659.442944
49.086 | 1.620887 | 2956.884 | 20.27581 | 659.429888
49.096 | 1.621185 | 2956.729 | 20.28124 | 659.395328
49.106 | 1.621542 | 2956.83 | 20.28741 | 659.41792
49.116 | 1.6219 | 2956.921 | 20.29284 | 659.438272
49.126 | 1.622257 | 2956.707 | 20.29862 | 659.3904
49.136 | 1.622614 | 2957.097 | 20.30448 | 659.477376
49.146 | 1.622912 | 2956.714 | 20.31032 | 659.392128
49.156 | 1.62327 | 2956.436 | 20.3159 | 659.330048
49.166 | 1.623567 | 2956.249 | 20.32143 | 659.288448
49.176 | 1.623925 | 2956.064 | 20.32731 | 659.247232
49.186 | 1.624282 | 2955.936 | 20.33316 | 659.218496
49.196 | 1.62458 | 2955.673 | 20.33891 | 659.159808
49.206 | 1.624937 | 2955.252 | 20.34408 | 659.066112
49.216 | 1.625295 | 2955.43 | 20.34996 | 659.105664
49.226 | 1.625592 | 2955.106 | 20.35558 | 659.033472
49.236 | 1.62595 | 2954.556 | 20.36134 | 658.910848
49.246 | 1.626248 | 2954.448 | 20.36622 | 658.886656
49.256 | 1.626545 | 2954.171875 | 20.37225 | 658.825152
49.266 | 1.626903 | 2953.5 | 20.3778 | 658.675264
49.276 | 1.62726 | 2954.078 | 20.38299 | 658.80416
49.286 | 1.627558 | 2953.545 | 20.38874 | 658.685376
49.296 | 1.627856 | 2953.390625 | 20.39452 | 658.65088
49.306 | 1.628213 | 2953.382 | 20.39984 | 658.649024
49.316 | 1.62857 | 2953.635 | 20.40572 | 658.705408
49.326 | 1.628868 | 2953.457 | 20.41174 | 658.6656
49.336 | 1.629225 | 2953.068 | 20.41686 | 658.579008
49.346 | 1.629583 | 2953.324 | 20.42208 | 658.636096
49.356 | 1.629881 | 2953.377 | 20.4281 | 658.647872
49.366 | 1.630238 | 2953.435 | 20.43384 | 658.660864
49.376 | 1.630595 | 2953.553 | 20.43934 | 658.687104
49.386 | 1.630893 | 2953.179 | 20.44533 | 658.603712
49.396 | 1.63125 | 2952.634 | 20.45076 | 658.482176
49.406 | 1.631608 | 2953.142 | 20.45683 | 658.595456
49.416 | 1.631906 | 2952.785 | 20.46251 | 658.51584
49.426 | 1.632263 | 2952.154 | 20.46753 | 658.37504
49.436 | 1.63262 | 2952.497 | 20.47325 | 658.451584
49.446 | 1.632918 | 2951.793 | 20.47914 | 658.29472
49.456 | 1.633276 | 2951.862 | 20.48476 | 658.309888
49.466 | 1.633573 | 2951.646 | 20.49019 | 658.261952
49.476 | 1.633931 | 2950.967 | 20.49584 | 658.110336
49.486 | 1.634229 | 2950.892 | 20.50088 | 658.093696
49.496 | 1.634586 | 2951.019 | 20.50677 | 658.12192
49.506 | 1.634884 | 2950.801 | 20.51262 | 658.07328
49.516 | 1.635241 | 2950.419 | 20.5177 | 657.988224
49.526 | 1.635539 | 2950.313 | 20.52363 | 657.964544
49.536 | 1.635896 | 2950.06 | 20.52912 | 657.90816
49.546 | 1.636194 | 2950.175 | 20.53456 | 657.93376
49.556 | 1.636551 | 2950.163 | 20.53968 | 657.931136
49.566 | 1.636849 | 2949.967 | 20.54493 | 657.887296
49.576 | 1.637206 | 2949.813 | 20.55033 | 657.85312
49.586 | 1.637564 | 2949.828125 | 20.55632 | 657.856384
49.596 | 1.637861 | 2950.113 | 20.56191 | 657.92
49.606 | 1.638219 | 2949.919 | 20.5674 | 657.8768
49.616 | 1.638576 | 2949.591 | 20.57344 | 657.80352
49.626 | 1.638874 | 2949.708 | 20.57885 | 657.829504
49.636 | 1.639231 | 2949.834 | 20.58442 | 657.857792
49.646 | 1.639589 | 2949.878 | 20.59024 | 657.867648
49.656 | 1.639887 | 2949.13 | 20.59576 | 657.700736
49.666 | 1.640244 | 2948.902 | 20.60156 | 657.64992
49.676 | 1.640542 | 2949.103 | 20.60682 | 657.694784
49.686 | 1.640899 | 2948.58 | 20.61273 | 657.577984
49.696 | 1.641197 | 2948.273 | 20.6184 | 657.509696
49.706 | 1.641554 | 2947.619 | 20.62386 | 657.363712
49.716 | 1.641852 | 2947.828 | 20.62987 | 657.410432
49.726 | 1.642209 | 2947.965 | 20.6352 | 657.440896
49.736 | 1.642507 | 2947.625 | 20.64048 | 657.365184
49.746 | 1.642864 | 2947.40625 | 20.64618 | 657.316288
49.756 | 1.643162 | 2947.216 | 20.6522 | 657.273792
49.766 | 1.64352 | 2946.989 | 20.65729 | 657.223232
49.776 | 1.643817 | 2946.669 | 20.66289 | 657.151872
49.786 | 1.644175 | 2946.866 | 20.66845 | 657.195776
49.796 | 1.644472 | 2946.604 | 20.67396 | 657.137344
49.806 | 1.64483 | 2946.656 | 20.67953 | 657.149056
49.816 | 1.645128 | 2946.826 | 20.68508 | 657.186816
49.826 | 1.645485 | 2946.809 | 20.69041 | 657.183104
49.836 | 1.645842 | 2946.648 | 20.69617 | 657.1472
49.846 | 1.6462 | 2946.637 | 20.70181 | 657.144704
49.856 | 1.646498 | 2946.351 | 20.70753 | 657.080896
49.866 | 1.646855 | 2946.645 | 20.71377 | 657.146432
49.876 | 1.647212 | 2946.802 | 20.71946 | 657.18144
49.886 | 1.64751 | 2946.58 | 20.72537 | 657.132096
49.896 | 1.647867 | 2946.463 | 20.73123 | 657.105856
49.906 | 1.648225 | 2946.086 | 20.73718 | 657.02176
49.916 | 1.648522 | 2946.05 | 20.74224 | 657.01376
49.926 | 1.64888 | 2945.518 | 20.74826 | 656.895168
49.936 | 1.649237 | 2945.775 | 20.75398 | 656.952448
49.946 | 1.649535 | 2945.132 | 20.75963 | 656.809088
49.956 | 1.649892 | 2944.879 | 20.76531 | 656.752576
49.966 | 1.65019 | 2944.491 | 20.77135 | 656.666112
49.976 | 1.650547 | 2944.463 | 20.7761 | 656.65984
49.986 | 1.650905 | 2944.4 | 20.78192 | 656.64576
49.996 | 1.651203 | 2944.439 | 20.7877 | 656.654656
50.006 | 1.6515 | 2943.634 | 20.79339 | 656.474944
50.016 | 1.651858 | 2943.543 | 20.79908 | 656.454848
50.026 | 1.652156 | 2943.178 | 20.80461 | 656.37344
50.036 | 1.652513 | 2943.422 | 20.81005 | 656.427648
50.046 | 1.65287 | 2943.392 | 20.81569 | 656.42112
50.056 | 1.653168 | 2943.238 | 20.82137 | 656.386688
50.066 | 1.653526 | 2943.24 | 20.82714 | 656.387072
50.076 | 1.653883 | 2943.043 | 20.83271 | 656.343232
50.086 | 1.654181 | 2942.95 | 20.8383 | 656.322432
50.096 | 1.654538 | 2943.175 | 20.84394 | 656.372544
50.106 | 1.654895 | 2942.984 | 20.8497 | 656.329984
50.116 | 1.655193 | 2942.506 | 20.85547 | 656.223424
50.126 | 1.65555 | 2942.875 | 20.86106 | 656.305856
50.136 | 1.655908 | 2942.418 | 20.86747 | 656.203776
50.146 | 1.656206 | 2942 | 20.87301 | 656.110592
50.156 | 1.656563 | 2942.042 | 20.8786 | 656.120064
50.166 | 1.65692 | 2941.614 | 20.88412 | 656.024512
50.176 | 1.657218 | 2940.992 | 20.88968 | 655.885888
50.186 | 1.657575 | 2940.913 | 20.89549 | 655.86816
50.196 | 1.657873 | 2941.028 | 20.90089 | 655.893824
50.206 | 1.658171 | 2940.594 | 20.90651 | 655.797184
50.216 | 1.658528 | 2940.544 | 20.91201 | 655.78592
50.226 | 1.658826 | 2940.094 | 20.91732 | 655.685632
50.236 | 1.659184 | 2939.858 | 20.92297 | 655.63296
50.246 | 1.659481 | 2939.931 | 20.92852 | 655.64928
50.256 | 1.659839 | 2939.478 | 20.93378 | 655.548096
50.266 | 1.660137 | 2939.8125 | 20.93926 | 655.622784
50.276 | 1.660494 | 2939.562 | 20.9448 | 655.566912
50.286 | 1.660792 | 2939.225 | 20.95048 | 655.49184
50.296 | 1.661149 | 2939.274 | 20.95626 | 655.502656
50.306 | 1.661506 | 2939.54 | 20.96142 | 655.561984
50.316 | 1.661804 | 2939.411 | 20.96749 | 655.533184
50.326 | 1.662161 | 2939.412 | 20.97269 | 655.533504
50.336 | 1.662519 | 2939.533 | 20.97871 | 655.560512
50.346 | 1.662876 | 2939.374 | 20.98426 | 655.524864
50.356 | 1.663174 | 2939.452 | 20.98979 | 655.542464
50.366 | 1.663531 | 2939.239 | 20.99579 | 655.494912
50.376 | 1.663889 | 2939.154 | 21.00151 | 655.47584
50.386 | 1.664246 | 2938.829 | 21.00757 | 655.403456
50.396 | 1.664544 | 2938.833 | 21.01275 | 655.404352
50.406 | 1.664901 | 2938.554 | 21.01893 | 655.342016
50.416 | 1.665259 | 2938.277 | 21.0248 | 655.280384
50.426 | 1.665556 | 2937.952 | 21.03062 | 655.207936
50.436 | 1.665914 | 2937.891 | 21.03589 | 655.194304
50.446 | 1.666211 | 2937.46 | 21.04144 | 655.09824
50.456 | 1.666569 | 2937.217 | 21.04733 | 655.043904
50.466 | 1.666926 | 2937.134 | 21.05305 | 655.025408
50.476 | 1.667224 | 2936.921 | 21.05884 | 654.977984
50.486 | 1.667522 | 2936.521 | 21.06435 | 654.888832
50.496 | 1.667879 | 2936.3 | 21.07008 | 654.83936
50.506 | 1.668236 | 2936.426 | 21.07587 | 654.86752
50.516 | 1.668534 | 2935.833 | 21.0815 | 654.73536
50.526 | 1.668892 | 2935.929 | 21.08686 | 654.756736
50.536 | 1.669189 | 2935.994 | 21.09249 | 654.7712
50.546 | 1.669547 | 2935.902 | 21.09832 | 654.750656
50.556 | 1.669904 | 2935.701 | 21.10415 | 654.705792
50.566 | 1.670202 | 2935.743 | 21.10948 | 654.715136
50.576 | 1.670559 | 2935.873 | 21.11611 | 654.744192
50.586 | 1.670917 | 2935.685 | 21.12127 | 654.702336
50.596 | 1.671214 | 2935.934 | 21.12725 | 654.757888
50.606 | 1.671572 | 2935.432 | 21.13299 | 654.64576
50.616 | 1.671929 | 2935.718 | 21.13893 | 654.709568
50.626 | 1.672286 | 2935.491 | 21.14437 | 654.659072
50.636 | 1.672584 | 2934.899 | 21.1503 | 654.526976
50.646 | 1.672942 | 2934.915 | 21.15634 | 654.53056
50.656 | 1.673299 | 2934.964 | 21.16264 | 654.541504
50.666 | 1.673597 | 2934.578 | 21.16787 | 654.455296
50.676 | 1.673954 | 2934.189 | 21.17366 | 654.368576
50.686 | 1.674252 | 2934.043 | 21.17982 | 654.336192
50.696 | 1.674609 | 2933.812 | 21.18525 | 654.284544
50.706 | 1.674907 | 2933.581 | 21.19079 | 654.233088
50.716 | 1.675264 | 2933.198 | 21.19657 | 654.147776
50.726 | 1.675562 | 2933.002 | 21.20206 | 654.103936
50.736 | 1.675919 | 2932.708 | 21.20799 | 654.038336
50.746 | 1.676217 | 2932.556 | 21.21404 | 654.004544
50.756 | 1.676575 | 2932.498 | 21.2194 | 653.991488
50.766 | 1.676932 | 2932.569 | 21.22527 | 654.007424
50.776 | 1.67723 | 2932.183 | 21.2312 | 653.921216
50.786 | 1.677587 | 2932.242 | 21.23671 | 653.934528
50.796 | 1.677944 | 2932.476 | 21.24227 | 653.986496
50.806 | 1.678242 | 2932.317 | 21.24803 | 653.951104
50.816 | 1.6786 | 2932.189 | 21.25399 | 653.922688
50.826 | 1.678957 | 2932.007 | 21.2597 | 653.88192
50.836 | 1.679255 | 2931.899 | 21.26547 | 653.858048
50.846 | 1.679612 | 2932.104 | 21.27097 | 653.903616
50.856 | 1.679969 | 2931.726 | 21.27656 | 653.819456
50.866 | 1.680267 | 2931.425 | 21.28287 | 653.752128
50.876 | 1.680625 | 2931.374 | 21.28884 | 653.740736
50.886 | 1.680982 | 2931.1875 | 21.29449 | 653.699264
50.896 | 1.68128 | 2930.843 | 21.30049 | 653.622464
50.906 | 1.681637 | 2930.569 | 21.30626 | 653.561344
50.916 | 1.681935 | 2930.557 | 21.31183 | 653.55872
50.926 | 1.682292 | 2930.401 | 21.31741 | 653.523776
50.936 | 1.68259 | 2930.082 | 21.32329 | 653.452672
50.946 | 1.682947 | 2929.494 | 21.32853 | 653.321536
50.956 | 1.683245 | 2929.482 | 21.33463 | 653.318976
50.966 | 1.683603 | 2929.33 | 21.34042 | 653.284928
50.976 | 1.6839 | 2929.201 | 21.34599 | 653.256192
50.986 | 1.684258 | 2928.382 | 21.35146 | 653.073472
50.996 | 1.684555 | 2928.762 | 21.35662 | 653.158336
51.006 | 1.684913 | 2928.968 | 21.36188 | 653.20416
51.016 | 1.685211 | 2928.623 | 21.36784 | 653.12736
51.026 | 1.685568 | 2928.377 | 21.37357 | 653.072384
51.036 | 1.685866 | 2928.421 | 21.37925 | 653.08224
51.046 | 1.686223 | 2928.117 | 21.38507 | 653.014592
51.056 | 1.68658 | 2928.59375 | 21.39077 | 653.120832
51.066 | 1.686938 | 2928.719 | 21.39696 | 653.1488
51.076 | 1.687236 | 2928.434 | 21.40259 | 653.085184
51.086 | 1.687593 | 2928.004 | 21.40885 | 652.989312
51.096 | 1.68795 | 2927.907 | 21.41438 | 652.967744
51.106 | 1.688308 | 2928.21 | 21.41982 | 653.0352
51.116 | 1.688605 | 2927.873 | 21.42667 | 652.96
51.126 | 1.688963 | 2927.702 | 21.43221 | 652.922048
51.136 | 1.689261 | 2927.185 | 21.43804 | 652.806592
51.146 | 1.689618 | 2926.937 | 21.44415 | 652.751296
51.156 | 1.689916 | 2926.261 | 21.44967 | 652.60064
51.166 | 1.690273 | 2926.562 | 21.45519 | 652.667584
51.176 | 1.69063 | 2926.738 | 21.4611 | 652.70688
51.186 | 1.690928 | 2926.078 | 21.46725 | 652.55968
51.196 | 1.691286 | 2925.67 | 21.47271 | 652.468736
51.206 | 1.691583 | 2925.548 | 21.47802 | 652.441536
51.216 | 1.691941 | 2925.298 | 21.48416 | 652.38592
51.226 | 1.692239 | 2925.092 | 21.4902 | 652.339968
51.236 | 1.692596 | 2925.094 | 21.49524 | 652.340288
51.246 | 1.692894 | 2924.939 | 21.50136 | 652.305728
51.256 | 1.693251 | 2924.647 | 21.50676 | 652.240704
51.266 | 1.693549 | 2924.503 | 21.51253 | 652.208512
51.276 | 1.693906 | 2924.396 | 21.51839 | 652.184704
51.286 | 1.694264 | 2924.51 | 21.52419 | 652.210176
51.296 | 1.694561 | 2924.568 | 21.53003 | 652.222976
51.306 | 1.694919 | 2924.352 | 21.53557 | 652.174784
51.316 | 1.695276 | 2924.145 | 21.54187 | 652.128576
51.326 | 1.695574 | 2924.241 | 21.54768 | 652.150144
51.336 | 1.695931 | 2924.088 | 21.55295 | 652.115904
51.346 | 1.696288 | 2923.81 | 21.55977 | 652.053952
51.356 | 1.696586 | 2923.511 | 21.56508 | 651.987264
51.366 | 1.696944 | 2923.658 | 21.57147 | 652.02016
51.376 | 1.697301 | 2923.262 | 21.57692 | 651.93184
51.386 | 1.697599 | 2923.198 | 21.58265 | 651.917376
51.396 | 1.697956 | 2922.887 | 21.58927 | 651.848256
51.406 | 1.698254 | 2922.412 | 21.59512 | 651.742208
51.416 | 1.698611 | 2922.354 | 21.60035 | 651.729216
51.426 | 1.698969 | 2922.346 | 21.60641 | 651.727488
51.436 | 1.699266 | 2921.664 | 21.61211 | 651.57536
51.446 | 1.699624 | 2921.412 | 21.61792 | 651.519168
51.456 | 1.699922 | 2921.534 | 21.62361 | 651.546368
51.466 | 1.700219 | 2921.236 | 21.62942 | 651.479808
51.476 | 1.700577 | 2920.751 | 21.63482 | 651.371776
51.486 | 1.700934 | 2920.786 | 21.64077 | 651.379648
51.496 | 1.701232 | 2920.614 | 21.6469 | 651.34112
51.506 | 1.701589 | 2920.723 | 21.65234 | 651.365632
51.516 | 1.701887 | 2920.572 | 21.65778 | 651.331904
51.526 | 1.702244 | 2920.13 | 21.66357 | 651.233216
51.536 | 1.702602 | 2920.15625 | 21.66932 | 651.239104
51.546 | 1.7029 | 2920.254 | 21.6753 | 651.260928
51.556 | 1.703257 | 2920.251 | 21.68097 | 651.260352
51.566 | 1.703614 | 2919.94 | 21.68729 | 651.190976
51.576 | 1.703912 | 2919.86 | 21.69276 | 651.172992
51.586 | 1.704269 | 2919.904 | 21.69864 | 651.182848
51.596 | 1.704627 | 2920.097 | 21.7046 | 651.22592
51.606 | 1.704925 | 2918.985 | 21.71037 | 650.977984
51.616 | 1.705282 | 2919.195 | 21.71635 | 651.024704
51.626 | 1.70558 | 2919.278 | 21.72193 | 651.043328
51.636 | 1.705937 | 2919.006 | 21.72815 | 650.982656
51.646 | 1.706294 | 2918.904 | 21.73387 | 650.959808
51.656 | 1.706592 | 2918.323 | 21.73959 | 650.830208
51.666 | 1.70689 | 2917.903 | 21.7456 | 650.736704
51.676 | 1.707247 | 2917.984375 | 21.7514 | 650.754752
51.686 | 1.707545 | 2917.745 | 21.7569 | 650.701376
51.696 | 1.707902 | 2916.995 | 21.76263 | 650.53408
51.706 | 1.7082 | 2916.919 | 21.76784 | 650.517184
51.716 | 1.708558 | 2917.118 | 21.77422 | 650.561536
51.726 | 1.708855 | 2916.527 | 21.77966 | 650.429824
51.736 | 1.709213 | 2916.663 | 21.78588 | 650.460032
51.746 | 1.70957 | 2916.597 | 21.79132 | 650.44544
51.756 | 1.709868 | 2916.923 | 21.79713 | 650.518016
51.766 | 1.710225 | 2916.365 | 21.80339 | 650.393728
51.776 | 1.710523 | 2916.331 | 21.80857 | 650.38592
51.786 | 1.71088 | 2916.062 | 21.81462 | 650.326016
51.796 | 1.711238 | 2916.183 | 21.82043 | 650.353088
51.806 | 1.711595 | 2916.114 | 21.82639 | 650.337664
51.816 | 1.711953 | 2916.118 | 21.83259 | 650.338496
51.826 | 1.71225 | 2916.093 | 21.83879 | 650.332864
51.836 | 1.712608 | 2916.007 | 21.84462 | 650.313856
51.846 | 1.712965 | 2915.875 | 21.85028 | 650.284224
51.856 | 1.713263 | 2915.628 | 21.85667 | 650.229376
51.866 | 1.71362 | 2914.765 | 21.86255 | 650.0368
51.876 | 1.713977 | 2914.98 | 21.86893 | 650.084672
51.886 | 1.714275 | 2914.696 | 21.87457 | 650.021376
51.896 | 1.714632 | 2914.302 | 21.8806 | 649.933568
51.906 | 1.71499 | 2914.178 | 21.88619 | 649.905984
51.916 | 1.715288 | 2913.895 | 21.89228 | 649.842752
51.926 | 1.715645 | 2913.613 | 21.89756 | 649.779776
51.936 | 1.715943 | 2913.137 | 21.90354 | 649.673792
51.946 | 1.7163 | 2912.727 | 21.90949 | 649.582272
51.956 | 1.716598 | 2912.876 | 21.91491 | 649.615616
51.966 | 1.716955 | 2912.577 | 21.92138 | 649.548736
51.98 | 1.717432 | 2912.059 | 21.92915 | 649.433408
51.986 | 1.717611 | 2912.063 | 21.93254 | 649.434176
51.996 | 1.717908 | 2912.445 | 21.93842 | 649.51936
52.006 | 1.718266 | 2912.093 | 21.9447 | 649.440896
52.016 | 1.718623 | 2912.378 | 21.95064 | 649.504576
52.026 | 1.71898 | 2912.955 | 21.95713 | 649.633024
52.036 | 1.719278 | 2912.909 | 21.96266 | 649.622976
52.046 | 1.719635 | 2912.399 | 21.96861 | 649.509184
52.056 | 1.719993 | 2912.64 | 21.9751 | 649.56288
52.066 | 1.720291 | 2911.93 | 21.98082 | 649.404608
52.076 | 1.720648 | 2911.295 | 21.98696 | 649.26304
52.086 | 1.721005 | 2910.982 | 21.99316 | 649.193216
52.096 | 1.721303 | 2910.474 | 21.99871 | 649.079872
52.106 | 1.72166 | 2909.609 | 22.00442 | 648.886912
52.116 | 1.722018 | 2909.486 | 22.01008 | 648.85952
52.126 | 1.722316 | 2908.679 | 22.01541 | 648.679488
52.136 | 1.722673 | 2908.341 | 22.02087 | 648.604032
52.146 | 1.72303 | 2909.002 | 22.0267 | 648.751616
52.156 | 1.723328 | 2908.59 | 22.03182 | 648.659776
52.166 | 1.723626 | 2908.248 | 22.038 | 648.583488
52.176 | 1.723983 | 2908.84 | 22.04317 | 648.715392
52.186 | 1.724281 | 2908.813 | 22.04946 | 648.70944
52.196 | 1.724639 | 2909.116 | 22.05538 | 648.77696
52.206 | 1.724936 | 2908.931 | 22.06079 | 648.735744
52.216 | 1.725293 | 2909.117 | 22.06711 | 648.77728
52.226 | 1.725591 | 2909.155 | 22.07322 | 648.785728
52.236 | 1.725949 | 2908.637 | 22.07926 | 648.670272
52.246 | 1.726306 | 2908.71 | 22.08564 | 648.686528
52.256 | 1.726604 | 2907.85 | 22.09155 | 648.494592
52.266 | 1.726961 | 2908.018 | 22.09724 | 648.532032
52.276 | 1.727319 | 2907.204 | 22.10295 | 648.350464
52.286 | 1.727616 | 2906.825 | 22.10907 | 648.265984
52.296 | 1.727974 | 2906.32 | 22.1147 | 648.153408
52.306 | 1.728331 | 2906.323 | 22.12006 | 648.153984
52.316 | 1.728629 | 2905.838 | 22.1258 | 648.045952
52.326 | 1.728986 | 2905.8 | 22.13112 | 648.03744
52.336 | 1.729344 | 2906.223 | 22.13715 | 648.13184
52.346 | 1.729701 | 2905.475 | 22.14294 | 647.964928
52.356 | 1.729999 | 2906.006 | 22.14875 | 648.083392
52.366 | 1.730356 | 2905.899 | 22.15432 | 648.059648
52.376 | 1.730654 | 2905.879 | 22.15993 | 648.05504
52.386 | 1.731011 | 2906.12 | 22.16661 | 648.1088
52.396 | 1.731309 | 2905.647 | 22.1727 | 648.003392
52.406 | 1.731666 | 2905.485 | 22.17878 | 647.967168
52.416 | 1.731964 | 2905.661 | 22.18424 | 648.006528
52.426 | 1.732321 | 2905.324 | 22.19053 | 647.931328
52.436 | 1.732619 | 2904.455 | 22.19664 | 647.737472
52.446 | 1.732977 | 2904.442 | 22.20238 | 647.734528
52.456 | 1.733274 | 2904.022 | 22.20798 | 647.641024
52.466 | 1.733632 | 2903.152 | 22.21384 | 647.446976
52.476 | 1.73393 | 2903.238 | 22.21956 | 647.465984
52.486 | 1.734287 | 2903.052 | 22.22541 | 647.424704
52.496 | 1.734644 | 2902.796 | 22.23113 | 647.367552
52.506 | 1.734942 | 2902.428 | 22.23675 | 647.285376
52.516 | 1.735299 | 2902.342 | 22.24246 | 647.26624
52.526 | 1.735657 | 2902.637 | 22.24811 | 647.332096
52.536 | 1.735955 | 2902.791 | 22.25381 | 647.366464
52.546 | 1.736312 | 2902.637 | 22.25947 | 647.332032
52.556 | 1.736669 | 2903.085 | 22.26572 | 647.432
52.566 | 1.736967 | 2902.672 | 22.27173 | 647.339904
52.576 | 1.737324 | 2902.815 | 22.27751 | 647.37184
52.586 | 1.737622 | 2902.835 | 22.2835 | 647.37632
52.596 | 1.737979 | 2901.952 | 22.28951 | 647.1792
52.606 | 1.738337 | 2902.275 | 22.29585 | 647.251328
52.616 | 1.738635 | 2901.897 | 22.30136 | 647.16704
52.626 | 1.738932 | 2901.303 | 22.3075 | 647.034496
52.636 | 1.73929 | 2900.926 | 22.31359 | 646.950464
52.646 | 1.739647 | 2900.815 | 22.31951 | 646.925824
52.656 | 1.739945 | 2899.836 | 22.32482 | 646.707392
52.666 | 1.740302 | 2899.847 | 22.33093 | 646.70976
52.676 | 1.7406 | 2899.076 | 22.33681 | 646.537984
52.686 | 1.740898 | 2899.242 | 22.34204 | 646.574912
52.696 | 1.741255 | 2898.758 | 22.3478 | 646.466944
52.706 | 1.741553 | 2898.918 | 22.35364 | 646.502784
52.716 | 1.74191 | 2898.411 | 22.35873 | 646.389504
52.726 | 1.742208 | 2899.162 | 22.36451 | 646.557056
52.736 | 1.742566 | 2898.215 | 22.37025 | 646.345984
52.746 | 1.742923 | 2899.136 | 22.37593 | 646.551296
52.756 | 1.74328 | 2898.781 | 22.38231 | 646.472128
52.766 | 1.743578 | 2899.135 | 22.38798 | 646.550976
52.776 | 1.743935 | 2898.828 | 22.39428 | 646.48256
52.786 | 1.744293 | 2899.575 | 22.40003 | 646.649216
52.796 | 1.74459 | 2898.987 | 22.40668 | 646.518144
52.806 | 1.744948 | 2897.942 | 22.41262 | 646.284928
52.816 | 1.745305 | 2898.157 | 22.4178 | 646.333056
52.826 | 1.745603 | 2897.457 | 22.4241 | 646.176768
52.836 | 1.74596 | 2897.27 | 22.43012 | 646.13504
52.846 | 1.746318 | 2897.285 | 22.43693 | 646.13856
52.856 | 1.746616 | 2896.612 | 22.44216 | 645.98848
52.866 | 1.746973 | 2896.196 | 22.44783 | 645.895616
52.876 | 1.747271 | 2895.895 | 22.45362 | 645.82848
52.886 | 1.747628 | 2895.292 | 22.45919 | 645.693888
52.896 | 1.747926 | 2895.627 | 22.46566 | 645.768704
52.906 | 1.748283 | 2895.281 | 22.47089 | 645.691584
52.916 | 1.748581 | 2895.441 | 22.47697 | 645.727232
52.926 | 1.748938 | 2895.237 | 22.4816 | 645.681792
52.936 | 1.749236 | 2895.259 | 22.48781 | 645.686592
52.946 | 1.749594 | 2895.165 | 22.49363 | 645.6656
52.956 | 1.749891 | 2895.447 | 22.50005 | 645.72864
52.966 | 1.750249 | 2894.844 | 22.50653 | 645.594112
52.976 | 1.750547 | 2895.186 | 22.512 | 645.6704
52.986 | 1.750904 | 2894.576 | 22.51782 | 645.534272
52.996 | 1.751201 | 2894.641 | 22.52394 | 645.5488
53.006 | 1.751559 | 2894.371 | 22.52981 | 645.488576
53.016 | 1.751916 | 2894.297 | 22.53575 | 645.472064
53.026 | 1.752214 | 2894.034 | 22.54132 | 645.41344
53.036 | 1.752571 | 2893.362 | 22.54766 | 645.263552
53.046 | 1.752929 | 2893.302 | 22.55357 | 645.250176
53.056 | 1.753227 | 2893.117 | 22.55959 | 645.20896
53.066 | 1.753584 | 2892.724 | 22.56502 | 645.121408
53.076 | 1.753941 | 2892.703 | 22.57046 | 645.116608
53.086 | 1.754239 | 2892.338 | 22.57618 | 645.035136
53.096 | 1.754596 | 2892.669 | 22.58265 | 645.10912
53.106 | 1.754894 | 2892.165 | 22.58845 | 644.996672
53.116 | 1.755252 | 2891.557 | 22.59418 | 644.86112
53.126 | 1.755609 | 2891.648 | 22.60029 | 644.881344
53.136 | 1.755907 | 2891.981 | 22.60604 | 644.955584
53.146 | 1.756205 | 2891.433 | 22.61225 | 644.833344
53.156 | 1.756562 | 2891.499 | 22.61787 | 644.848192
53.166 | 1.75686 | 2891.34 | 22.62378 | 644.812608
53.176 | 1.757217 | 2890.733 | 22.62992 | 644.677376
53.186 | 1.757515 | 2890.472 | 22.63576 | 644.619072
53.196 | 1.757872 | 2890.522 | 22.64167 | 644.630208
53.206 | 1.758229 | 2890.113 | 22.64709 | 644.538944
53.216 | 1.758527 | 2889.901 | 22.65322 | 644.49184
53.226 | 1.758885 | 2889.46 | 22.65897 | 644.393344
53.236 | 1.759242 | 2889.551 | 22.66489 | 644.413696
53.246 | 1.75954 | 2889.437 | 22.67074 | 644.388288
53.256 | 1.759837 | 2888.79 | 22.67658 | 644.244032
53.266 | 1.760254 | 2888.967 | 22.68239 | 644.28352
53.276 | 1.760552 | 2889.359375 | 22.68848 | 644.370944
53.286 | 1.76091 | 2889.504 | 22.69434 | 644.403136
53.296 | 1.761267 | 2889.373 | 22.70049 | 644.374016
53.306 | 1.761565 | 2888.954 | 22.70605 | 644.280512
53.316 | 1.761922 | 2888.87 | 22.71222 | 644.261824
53.326 | 1.762279 | 2888.711 | 22.71852 | 644.226432
53.336 | 1.762637 | 2888.302 | 22.72499 | 644.13504
53.346 | 1.762935 | 2888.415 | 22.73051 | 644.160384
53.356 | 1.763292 | 2888.035 | 22.73664 | 644.075584
53.366 | 1.76359 | 2888.06 | 22.7428 | 644.081216
53.376 | 1.763947 | 2886.823 | 22.74908 | 643.805376
53.386 | 1.764245 | 2886.281 | 22.75558 | 643.684352
53.396 | 1.764602 | 2886.44 | 22.76084 | 643.72
53.406 | 1.7649 | 2885.914 | 22.76673 | 643.602624
53.416 | 1.765257 | 2886.416 | 22.77246 | 643.714624
53.426 | 1.765615 | 2885.712 | 22.77847 | 643.55744
53.436 | 1.765913 | 2885.357 | 22.78445 | 643.4784
53.446 | 1.76627 | 2884.819 | 22.79006 | 643.358464
53.456 | 1.766627 | 2884.858 | 22.79543 | 643.36704
53.466 | 1.766925 | 2884.981 | 22.80138 | 643.394432
53.476 | 1.767282 | 2884.564 | 22.80732 | 643.301632
53.486 | 1.76758 | 2884.927 | 22.81296 | 643.382592
53.496 | 1.767938 | 2884.856 | 22.81981 | 643.36672
53.506 | 1.768295 | 2885.265 | 22.82514 | 643.45792
53.516 | 1.768652 | 2884.582 | 22.83145 | 643.3056
53.526 | 1.76895 | 2884.967 | 22.8377 | 643.391296
53.536 | 1.769307 | 2884.971 | 22.84381 | 643.392384
53.546 | 1.769665 | 2884.466 | 22.85031 | 643.27968
53.556 | 1.769963 | 2884.238 | 22.85644 | 643.2288
53.566 | 1.77032 | 2883.914 | 22.8624 | 643.156544
53.576 | 1.770677 | 2883.759 | 22.86824 | 643.121984
53.586 | 1.770975 | 2882.71 | 22.87447 | 642.888064
53.596 | 1.771332 | 2882.315 | 22.88041 | 642.799872
53.606 | 1.77163 | 2882.079 | 22.88603 | 642.747392
53.616 | 1.771987 | 2882.053 | 22.89195 | 642.74144
53.626 | 1.772345 | 2881.565 | 22.89822 | 642.63264
53.636 | 1.772643 | 2881.664 | 22.90345 | 642.654784
53.646 | 1.773 | 2880.90625 | 22.90948 | 642.48576
53.656 | 1.773298 | 2881.177 | 22.91516 | 642.546176
53.666 | 1.773655 | 2880.615 | 22.92133 | 642.4208
53.676 | 1.773953 | 2881.11 | 22.92684 | 642.531136
53.686 | 1.77431 | 2880.834 | 22.93357 | 642.469632
53.696 | 1.774608 | 2880.598 | 22.93947 | 642.417024
53.706 | 1.774965 | 2880.919 | 22.94485 | 642.488704
53.716 | 1.775263 | 2880.609 | 22.95141 | 642.419456
53.726 | 1.775621 | 2880.767 | 22.95712 | 642.454784
53.736 | 1.775978 | 2880.611 | 22.96339 | 642.420032
53.746 | 1.776335 | 2880.201 | 22.96955 | 642.328512
53.756 | 1.776633 | 2880.037 | 22.97545 | 642.292032
53.766 | 1.77699 | 2879.432 | 22.98175 | 642.156992
53.776 | 1.777348 | 2879.954 | 22.9881 | 642.273408
53.786 | 1.777646 | 2879.627 | 22.99408 | 642.200448
53.796 | 1.778003 | 2879.18 | 22.99969 | 642.100928
53.806 | 1.778301 | 2878.695 | 23.00616 | 641.992704
53.816 | 1.778658 | 2878.477 | 23.01228 | 641.943936
53.826 | 1.779015 | 2877.703125 | 23.01858 | 641.771456
53.836 | 1.779313 | 2877.865 | 23.02463 | 641.807616
53.846 | 1.779671 | 2877.669 | 23.02986 | 641.763776
53.856 | 1.779968 | 2877.232 | 23.03597 | 641.666368
53.866 | 1.780326 | 2877.574 | 23.04173 | 641.742656
53.876 | 1.780623 | 2877.628 | 23.04807 | 641.754752
53.886 | 1.780981 | 2877.075 | 23.05369 | 641.631424
53.896 | 1.781279 | 2876.52 | 23.06021 | 641.507584
53.906 | 1.781636 | 2876.692 | 23.06626 | 641.546048
53.916 | 1.781934 | 2876.601 | 23.07215 | 641.525632
53.926 | 1.782291 | 2875.537 | 23.07808 | 641.288384
53.936 | 1.782589 | 2875.446 | 23.08415 | 641.267968
53.946 | 1.782946 | 2875.831 | 23.09007 | 641.353856
53.956 | 1.783244 | 2875.403 | 23.09586 | 641.25856
53.966 | 1.783601 | 2874.76 | 23.10195 | 641.115072
53.976 | 1.783959 | 2875.235 | 23.10794 | 641.220992
53.986 | 1.784257 | 2875.259 | 23.11408 | 641.22624
53.996 | 1.784614 | 2875.11 | 23.12039 | 641.193088
54.006 | 1.784971 | 2874.474 | 23.12651 | 641.051328
54.016 | 1.785329 | 2874.108 | 23.13236 | 640.9696
54.026 | 1.785626 | 2874.506 | 23.13915 | 641.058496
54.036 | 1.785984 | 2874.005 | 23.14499 | 640.946752
54.046 | 1.786341 | 2873.546 | 23.15059 | 640.844416
54.056 | 1.786639 | 2874.316 | 23.15708 | 641.016
54.066 | 1.786996 | 2873.426 | 23.16366 | 640.8176
54.076 | 1.787294 | 2873.234 | 23.16964 | 640.77472
54.086 | 1.787651 | 2872.975 | 23.17508 | 640.716928
54.096 | 1.787949 | 2872.87 | 23.18154 | 640.693632
54.106 | 1.788307 | 2872.557 | 23.1871 | 640.623872
54.116 | 1.788604 | 2872.226 | 23.19323 | 640.549888
54.126 | 1.788962 | 2871.634 | 23.19989 | 640.417984
54.136 | 1.789259 | 2871.608 | 23.20548 | 640.41216
54.146 | 1.789617 | 2871.106 | 23.21165 | 640.30016
54.156 | 1.789974 | 2870.971 | 23.21687 | 640.27008
54.166 | 1.790272 | 2870.648 | 23.22301 | 640.19808
54.176 | 1.79057 | 2869.865 | 23.22885 | 640.02336
54.186 | 1.790927 | 2869.918 | 23.23499 | 640.035264
54.196 | 1.791225 | 2870.351 | 23.24027 | 640.131712
54.206 | 1.791582 | 2869.968 | 23.24675 | 640.046272
54.216 | 1.79194 | 2870.039 | 23.25267 | 640.062208
54.226 | 1.792237 | 2870.23 | 23.25827 | 640.104896
54.236 | 1.792595 | 2869.836 | 23.26466 | 640.01696
54.246 | 1.792952 | 2869.95 | 23.27067 | 640.042432
54.256 | 1.79325 | 2869.777 | 23.27689 | 640.003776
54.266 | 1.793607 | 2869.025 | 23.28323 | 639.83616
54.276 | 1.793965 | 2870.03125 | 23.28947 | 640.06048
54.286 | 1.794322 | 2869.67 | 23.29534 | 639.97984
54.296 | 1.79462 | 2868.845 | 23.30232 | 639.795968
54.306 | 1.794977 | 2868.655 | 23.30813 | 639.753536
54.316 | 1.795275 | 2868.37 | 23.31395 | 639.690112
54.326 | 1.795632 | 2868.137 | 23.3204 | 639.63808
54.336 | 1.79599 | 2867.609 | 23.32656 | 639.520256
54.346 | 1.796287 | 2867.634 | 23.33241 | 639.525952
54.356 | 1.796585 | 2867.445 | 23.33818 | 639.483776
54.366 | 1.796943 | 2867.36 | 23.34415 | 639.464768
54.376 | 1.7973 | 2866.987 | 23.35021 | 639.381504
54.386 | 1.797598 | 2866.265 | 23.35641 | 639.22048
54.396 | 1.797955 | 2866.19 | 23.36216 | 639.203904
54.406 | 1.798253 | 2866.091 | 23.36869 | 639.181632
54.416 | 1.79861 | 2865.556 | 23.37446 | 639.0624
54.426 | 1.798908 | 2865.793 | 23.38105 | 639.115264
54.436 | 1.799265 | 2865.57 | 23.38657 | 639.065536
54.446 | 1.799623 | 2865.751 | 23.39284 | 639.105856
54.456 | 1.79992 | 2865.575 | 23.39879 | 639.066752
54.466 | 1.800278 | 2865.472 | 23.40499 | 639.043648
54.476 | 1.800576 | 2865.268 | 23.41111 | 638.998272
54.486 | 1.800933 | 2865.11 | 23.41746 | 638.962944
54.496 | 1.80129 | 2865.069 | 23.42305 | 638.953856
54.506 | 1.801648 | 2864.47 | 23.42997 | 638.82016
54.516 | 1.801946 | 2864.093 | 23.43671 | 638.736256
54.526 | 1.802303 | 2864.26 | 23.44212 | 638.773376
54.536 | 1.802601 | 2863.968 | 23.44785 | 638.708352
54.546 | 1.802958 | 2863.17 | 23.45434 | 638.530304
54.556 | 1.803315 | 2863.198 | 23.46061 | 638.536576
54.566 | 1.803613 | 2862.974 | 23.46684 | 638.486592
54.576 | 1.80397 | 2862.54 | 23.47245 | 638.38976
54.586 | 1.804268 | 2862.134 | 23.479 | 638.299264
54.596 | 1.804626 | 2862.162 | 23.4849 | 638.305536
54.606 | 1.804923 | 2861.776 | 23.49073 | 638.219392
54.616 | 1.805281 | 2861.102 | 23.49661 | 638.06912
54.626 | 1.805579 | 2862.13 | 23.50242 | 638.298432
54.636 | 1.805936 | 2860.890625 | 23.50888 | 638.022016
54.646 | 1.806234 | 2860.358 | 23.51527 | 637.903168
54.656 | 1.806591 | 2860.844 | 23.52099 | 638.011712
54.666 | 1.806889 | 2860.413 | 23.52729 | 637.915392
54.676 | 1.807246 | 2860.251 | 23.53297 | 637.879424
54.686 | 1.807544 | 2860.001 | 23.53935 | 637.82368
54.696 | 1.807901 | 2859.937 | 23.54523 | 637.80928
54.706 | 1.808259 | 2859.582 | 23.55118 | 637.73024
54.716 | 1.808616 | 2859.255 | 23.5575 | 637.657216
54.726 | 1.808973 | 2860.031 | 23.56342 | 637.830272
54.736 | 1.809271 | 2859.686 | 23.56979 | 637.753344
54.746 | 1.809628 | 2859.526 | 23.57596 | 637.71776
54.756 | 1.809986 | 2859.233 | 23.58223 | 637.652224
54.766 | 1.810343 | 2858.84 | 23.58846 | 637.564672
54.776 | 1.810701 | 2858.783 | 23.59483 | 637.552064
54.786 | 1.810998 | 2858.852 | 23.60119 | 637.567296
54.796 | 1.811356 | 2857.988 | 23.60778 | 637.374592
54.806 | 1.811653 | 2858.361 | 23.61363 | 637.457792
54.816 | 1.812011 | 2857.747 | 23.61973 | 637.32096
54.826 | 1.812368 | 2857.979 | 23.62565 | 637.372544
54.836 | 1.812666 | 2857.203 | 23.63224 | 637.19968
54.846 | 1.813023 | 2857.159 | 23.63836 | 637.189696
54.856 | 1.813321 | 2856.838 | 23.64472 | 637.118144
54.866 | 1.813679 | 2856.381 | 23.65033 | 637.01632
54.876 | 1.813976 | 2856.241 | 23.65643 | 636.985024
54.886 | 1.814334 | 2854.965 | 23.66273 | 636.700544
54.896 | 1.814632 | 2855.179 | 23.66873 | 636.748224
54.906 | 1.814989 | 2854.757 | 23.67439 | 636.654144
54.916 | 1.815346 | 2855.182 | 23.68084 | 636.748928
54.926 | 1.815644 | 2854.918 | 23.68639 | 636.690112
54.936 | 1.816001 | 2854.888 | 23.69271 | 636.683264
54.946 | 1.816359 | 2854.461 | 23.6983 | 636.58816
54.956 | 1.816656 | 2854.701 | 23.70532 | 636.641728
54.966 | 1.817014 | 2854.359 | 23.71101 | 636.565248
54.976 | 1.817371 | 2854.112 | 23.71715 | 636.510336
54.986 | 1.817669 | 2854.232 | 23.72338 | 636.537024
54.996 | 1.818026 | 2854.218 | 23.72906 | 636.533824
55.006 | 1.818384 | 2853.847 | 23.73612 | 636.451072
55.016 | 1.818681 | 2853.714 | 23.74175 | 636.42144
55.026 | 1.819039 | 2853.268 | 23.74799 | 636.32192
55.036 | 1.819396 | 2852.822 | 23.75425 | 636.222528
55.046 | 1.819694 | 2852.767 | 23.76058 | 636.21024
55.056 | 1.819992 | 2852.305 | 23.76674 | 636.1072
55.066 | 1.820349 | 2852.183 | 23.77265 | 636.08
55.076 | 1.820707 | 2851.837 | 23.77875 | 636.002816
55.086 | 1.821004 | 2851.01 | 23.78485 | 635.818432
55.096 | 1.821362 | 2850.887 | 23.79051 | 635.791104
55.106 | 1.821659 | 2850.38 | 23.79639 | 635.678016
55.116 | 1.821957 | 2850.26 | 23.8023 | 635.651136
55.126 | 1.822314 | 2850.144 | 23.80873 | 635.625408
55.136 | 1.822672 | 2850.228 | 23.81462 | 635.644032
55.146 | 1.82297 | 2849.607 | 23.82015 | 635.5056
55.156 | 1.823327 | 2849.098 | 23.82669 | 635.392
55.166 | 1.823625 | 2849.521 | 23.83253 | 635.486528
55.176 | 1.823982 | 2849.466 | 23.83859 | 635.474048
55.186 | 1.82428 | 2849.112 | 23.84423 | 635.395264
55.196 | 1.824637 | 2849.326 | 23.85096 | 635.442816
55.206 | 1.824995 | 2849.021 | 23.85741 | 635.374976
55.216 | 1.825292 | 2849.013 | 23.86287 | 635.37312
55.226 | 1.82565 | 2848.778 | 23.86953 | 635.320576
55.236 | 1.826007 | 2848.875 | 23.87568 | 635.342336
55.246 | 1.826305 | 2848.793 | 23.88149 | 635.323968
55.256 | 1.826662 | 2848.096 | 23.88829 | 635.168576
55.266 | 1.82702 | 2847.792 | 23.89422 | 635.100928
55.276 | 1.827377 | 2847.748 | 23.90033 | 635.091008
55.286 | 1.827675 | 2847.258 | 23.90661 | 634.981632
55.296 | 1.828032 | 2847.002 | 23.91298 | 634.924672
55.306 | 1.82833 | 2846.518 | 23.91921 | 634.816576
55.316 | 1.828687 | 2845.805 | 23.92474 | 634.657792
55.326 | 1.828985 | 2845.604 | 23.93103 | 634.612928
55.336 | 1.829342 | 2845.629 | 23.93655 | 634.618368
55.346 | 1.82964 | 2845.415 | 23.94276 | 634.570688
55.356 | 1.829998 | 2845.273 | 23.94921 | 634.538944
55.366 | 1.830295 | 2844.87 | 23.95422 | 634.449216
55.376 | 1.830653 | 2844.62 | 23.96098 | 634.393472
55.386 | 1.83095 | 2844.454 | 23.96721 | 634.356288
55.396 | 1.831308 | 2844.336 | 23.97291 | 634.330176
55.406 | 1.831606 | 2844.421 | 23.97904 | 634.348928
55.416 | 1.831963 | 2843.833 | 23.98512 | 634.217856
55.426 | 1.832261 | 2844.042 | 23.99105 | 634.264384
55.436 | 1.832618 | 2843.428 | 23.99726 | 634.12768
55.446 | 1.832976 | 2843.178 | 24.00347 | 634.071808
55.456 | 1.833333 | 2843.412 | 24.00975 | 634.124032
55.466 | 1.833631 | 2843.125 | 24.0156 | 634.059904
55.476 | 1.833988 | 2843.1875 | 24.02177 | 634.07392
55.486 | 1.834345 | 2842.388 | 24.02814 | 633.895744
55.496 | 1.834643 | 2842.601 | 24.03388 | 633.94304
55.506 | 1.835 | 2841.983 | 24.04024 | 633.805312
55.516 | 1.835298 | 2841.806 | 24.04609 | 633.765824
55.526 | 1.835656 | 2841.795 | 24.05281 | 633.763456
55.536 | 1.835953 | 2841.262 | 24.05849 | 633.64448
55.546 | 1.836311 | 2840.902 | 24.06392 | 633.564224
55.556 | 1.836668 | 2840.698 | 24.07081 | 633.518592
55.566 | 1.836966 | 2840.747 | 24.07721 | 633.529664
55.576 | 1.837264 | 2840.34 | 24.0832 | 633.438976
55.586 | 1.837621 | 2839.838 | 24.08878 | 633.326912
55.596 | 1.837919 | 2839.653 | 24.09503 | 633.28576
55.606 | 1.838276 | 2839.156 | 24.10124 | 633.174784
55.616 | 1.838574 | 2838.842 | 24.10706 | 633.104768
55.626 | 1.838931 | 2839.092 | 24.11326 | 633.160512
55.636 | 1.839229 | 2838.895 | 24.11888 | 633.116608
55.646 | 1.839587 | 2838.293 | 24.12492 | 632.982464
55.656 | 1.839884 | 2838.228 | 24.13092 | 632.967808
55.666 | 1.840242 | 2838.478 | 24.13667 | 633.023552
55.676 | 1.840599 | 2838.308 | 24.14292 | 632.985728
55.686 | 1.840897 | 2837.747 | 24.14906 | 632.860608
55.696 | 1.841254 | 2837.65625 | 24.15535 | 632.840384
55.706 | 1.841611 | 2837.589 | 24.16148 | 632.825472
55.716 | 1.841909 | 2837.751 | 24.16744 | 632.86144
55.726 | 1.842267 | 2837.521 | 24.17358 | 632.810112
55.736 | 1.842624 | 2837.501 | 24.18004 | 632.80576
55.746 | 1.842922 | 2836.751 | 24.18602 | 632.638464
55.756 | 1.843279 | 2837.035 | 24.1923 | 632.70176
55.766 | 1.843637 | 2836.846 | 24.19859 | 632.659712
55.776 | 1.843934 | 2836.244 | 24.20468 | 632.525504
55.786 | 1.844292 | 2836.307 | 24.21098 | 632.539392
55.796 | 1.844589 | 2835.422 | 24.21745 | 632.342016
55.806 | 1.844947 | 2835.372 | 24.22348 | 632.331008
55.816 | 1.845245 | 2835.099 | 24.23021 | 632.270016
55.826 | 1.845602 | 2834.523 | 24.23581 | 632.141568
55.836 | 1.8459 | 2834.097 | 24.24154 | 632.046656
55.846 | 1.846257 | 2834.18 | 24.24771 | 632.065088
55.856 | 1.846555 | 2833.761 | 24.25368 | 631.971648
55.866 | 1.846912 | 2833.036 | 24.26002 | 631.809984
55.876 | 1.847269 | 2832.862 | 24.26604 | 631.771264
55.886 | 1.847567 | 2833.261 | 24.27198 | 631.860096
55.896 | 1.847925 | 2832.783 | 24.27813 | 631.753536
55.906 | 1.848222 | 2832.464 | 24.28406 | 631.682496
55.916 | 1.84858 | 2832.717 | 24.28995 | 631.73888
55.926 | 1.848937 | 2832.454 | 24.29653 | 631.680128
55.936 | 1.849235 | 2832.233 | 24.30234 | 631.630976
55.946 | 1.849592 | 2832.073 | 24.30846 | 631.5952
55.956 | 1.84995 | 2832.503 | 24.31474 | 631.6912
55.966 | 1.850247 | 2831.78 | 24.32134 | 631.52992
55.976 | 1.850605 | 2831.74 | 24.32741 | 631.521088
55.986 | 1.850962 | 2831.567 | 24.33364 | 631.482368
55.996 | 1.85126 | 2831.271 | 24.33957 | 631.41632
56.006 | 1.851617 | 2830.661 | 24.3462 | 631.280384
56.016 | 1.851975 | 2830.54 | 24.35234 | 631.253248
56.026 | 1.852273 | 2830.313 | 24.3586 | 631.202816
56.036 | 1.85263 | 2830.139 | 24.36475 | 631.164032
56.046 | 1.852928 | 2829.893 | 24.37131 | 631.10912
56.056 | 1.853285 | 2829.195 | 24.37715 | 630.953344
56.066 | 1.853583 | 2828.641 | 24.38342 | 630.829824
56.076 | 1.85394 | 2828.378 | 24.38954 | 630.7712
56.086 | 1.854238 | 2827.772 | 24.3955 | 630.63616
56.096 | 1.854595 | 2828.014 | 24.40155 | 630.690112
56.106 | 1.854953 | 2827.686 | 24.40698 | 630.616768
56.116 | 1.85525 | 2827.766 | 24.4132 | 630.634752
56.126 | 1.855608 | 2827.529 | 24.41954 | 630.58176
56.136 | 1.855906 | 2827.338 | 24.42559 | 630.539328
56.146 | 1.856263 | 2826.966 | 24.43186 | 630.456384
56.156 | 1.85662 | 2826.765 | 24.43779 | 630.41152
56.166 | 1.856918 | 2826.914 | 24.44372 | 630.444608
56.176 | 1.857275 | 2826.515 | 24.45049 | 630.355712
56.186 | 1.857633 | 2826.571 | 24.45622 | 630.368192
56.196 | 1.857931 | 2826.351 | 24.46259 | 630.319104
56.206 | 1.858288 | 2826.514 | 24.46886 | 630.355392
56.216 | 1.858645 | 2826.419 | 24.47566 | 630.334336
56.226 | 1.859003 | 2825.918 | 24.48147 | 630.222656
56.236 | 1.8593 | 2825.667 | 24.48796 | 630.16672
56.246 | 1.859658 | 2824.983 | 24.49383 | 630.01408
56.256 | 1.859956 | 2824.951 | 24.50024 | 630.006848
56.266 | 1.860313 | 2824.783 | 24.50638 | 629.969472
56.276 | 1.86067 | 2824.223 | 24.51338 | 629.844544
56.286 | 1.860968 | 2823.626 | 24.51921 | 629.71136
56.296 | 1.861325 | 2823.323 | 24.52499 | 629.643904
56.306 | 1.861623 | 2823.205 | 24.53141 | 629.6176
56.316 | 1.861981 | 2822.899 | 24.53746 | 629.549376
56.326 | 1.862278 | 2822.725 | 24.54362 | 629.510528
56.336 | 1.862636 | 2822.639 | 24.54959 | 629.491328
56.346 | 1.862934 | 2822.246 | 24.55559 | 629.403648
56.356 | 1.863291 | 2822.04 | 24.56174 | 629.357696
56.366 | 1.863589 | 2821.675 | 24.56744 | 629.276352
56.376 | 1.863946 | 2821.515625 | 24.57379 | 629.240768
56.386 | 1.864303 | 2821.524 | 24.58047 | 629.242688
56.396 | 1.864601 | 2821.584 | 24.58643 | 629.255936
56.406 | 1.864959 | 2821.332 | 24.59252 | 629.199744
56.416 | 1.865316 | 2821.075 | 24.59911 | 629.142464
56.426 | 1.865614 | 2820.572 | 24.6055 | 629.0304
56.436 | 1.865971 | 2820.773 | 24.61162 | 629.075072
56.446 | 1.866328 | 2820.504 | 24.61801 | 629.015232
56.456 | 1.866686 | 2820.466 | 24.62438 | 629.006656
56.466 | 1.866983 | 2819.978 | 24.63068 | 628.897856
56.476 | 1.867341 | 2819.305 | 24.63668 | 628.74784
56.486 | 1.867698 | 2819.652 | 24.64345 | 628.825088
56.496 | 1.867996 | 2819.212 | 24.64955 | 628.72704
56.506 | 1.868353 | 2818.975 | 24.65615 | 628.674112
56.516 | 1.868651 | 2818.911 | 24.66237 | 628.659904
56.526 | 1.869008 | 2818.181 | 24.6686 | 628.497088
56.536 | 1.869366 | 2818.073 | 24.67515 | 628.47296
56.546 | 1.869664 | 2817.35 | 24.68105 | 628.311808
56.556 | 1.870021 | 2817.19 | 24.68726 | 628.27616
56.566 | 1.870319 | 2816.887 | 24.69398 | 628.208576
56.576 | 1.870676 | 2816.688 | 24.70004 | 628.16416
56.586 | 1.870974 | 2816.075 | 24.70588 | 628.027392
56.596 | 1.871331 | 2815.958 | 24.71221 | 628.001344
56.606 | 1.871629 | 2815.398 | 24.71863 | 627.876352
56.616 | 1.871986 | 2815.134 | 24.7245 | 627.817536
56.626 | 1.872284 | 2815.505 | 24.73063 | 627.900224
56.636 | 1.872642 | 2815.03 | 24.73643 | 627.794304
56.646 | 1.872939 | 2814.442 | 24.74275 | 627.663232
56.656 | 1.873297 | 2814.594 | 24.74866 | 627.697216
56.666 | 1.873654 | 2814.7 | 24.75487 | 627.720768
56.676 | 1.874011 | 2814.636 | 24.76153 | 627.706496
56.686 | 1.874309 | 2814.319 | 24.76777 | 627.635904
56.696 | 1.874667 | 2814.108 | 24.77348 | 627.588736
56.706 | 1.875024 | 2813.854 | 24.78038 | 627.532096
56.716 | 1.875322 | 2813.946 | 24.78654 | 627.552576
56.726 | 1.875679 | 2813.444 | 24.79316 | 627.44064
56.736 | 1.876036 | 2813.396 | 24.79935 | 627.429888
56.746 | 1.876334 | 2813.056 | 24.80593 | 627.354112
56.756 | 1.876691 | 2812.855 | 24.81225 | 627.309312
56.766 | 1.877049 | 2811.997 | 24.81871 | 627.117888
56.776 | 1.877347 | 2811.694 | 24.82492 | 627.050368
56.786 | 1.877704 | 2811.6 | 24.83107 | 627.029376
56.796 | 1.878002 | 2811.1875 | 24.83739 | 626.937472
56.806 | 1.8783 | 2810.574 | 24.84323 | 626.800704
56.816 | 1.878657 | 2810.355 | 24.84897 | 626.751872
56.826 | 1.879014 | 2810.239 | 24.8557 | 626.725888
56.836 | 1.879312 | 2809.867 | 24.86152 | 626.643072
56.846 | 1.87961 | 2809.13 | 24.86777 | 626.478592
56.856 | 1.879967 | 2809.341 | 24.87433 | 626.525568
56.866 | 1.880265 | 2809.353 | 24.87987 | 626.528384
56.876 | 1.880622 | 2809.521 | 24.88596 | 626.565888
56.886 | 1.88098 | 2808.826 | 24.89245 | 626.410752
56.896 | 1.881278 | 2809.29 | 24.89828 | 626.51424
56.906 | 1.881635 | 2808.79 | 24.90486 | 626.402752
56.916 | 1.881933 | 2808.836 | 24.91118 | 626.412992
56.926 | 1.88229 | 2808.498 | 24.91741 | 626.337728
56.936 | 1.882647 | 2808.115 | 24.92382 | 626.252352
56.946 | 1.882945 | 2807.972 | 24.92977 | 626.220352
56.956 | 1.883303 | 2807.52 | 24.93664 | 626.119552
56.966 | 1.88366 | 2807.783 | 24.94316 | 626.178112
56.976 | 1.883958 | 2807.073 | 24.94919 | 626.019904
56.986 | 1.884315 | 2806.611 | 24.95558 | 625.916864
56.996 | 1.884613 | 2806.659 | 24.96175 | 625.927616
57.006 | 1.88497 | 2805.841 | 24.96811 | 625.745024
57.016 | 1.885328 | 2805.646 | 24.97458 | 625.701568
57.026 | 1.885625 | 2805.324 | 24.98081 | 625.62976
57.036 | 1.885983 | 2805.102 | 24.98667 | 625.580224
57.046 | 1.88628 | 2804.621 | 24.9932 | 625.47296
57.056 | 1.886578 | 2804.323 | 24.99863 | 625.406656
57.066 | 1.886936 | 2804.779 | 25.00478 | 625.508224
57.076 | 1.887293 | 2804.261 | 25.01148 | 625.392704
57.086 | 1.887591 | 2803.946 | 25.01787 | 625.322496
57.096 | 1.887948 | 2803.933 | 25.02352 | 625.31968
57.106 | 1.888246 | 2803.242 | 25.03014 | 625.165504
57.116 | 1.888603 | 2803.483 | 25.03664 | 625.219264
57.126 | 1.888901 | 2803.234375 | 25.04283 | 625.163776
57.136 | 1.889258 | 2803.066 | 25.04894 | 625.126144
57.146 | 1.889616 | 2802.685 | 25.05533 | 625.041152
57.156 | 1.889973 | 2802.776 | 25.06127 | 625.061632
57.166 | 1.890271 | 2802.657 | 25.06831 | 625.034944
57.176 | 1.890628 | 2802.542 | 25.07471 | 625.00928
57.186 | 1.890986 | 2802.109 | 25.08104 | 624.912768
57.196 | 1.891283 | 2801.741 | 25.08721 | 624.830848
57.206 | 1.891641 | 2801.398 | 25.0937 | 624.75424
57.216 | 1.891998 | 2801.356 | 25.1001 | 624.744832
57.226 | 1.892355 | 2800.397 | 25.10682 | 624.530944
57.236 | 1.892653 | 2800.261 | 25.11323 | 624.500672
57.246 | 1.893011 | 2800.083 | 25.11918 | 624.461056
57.256 | 1.893308 | 2800.037 | 25.12594 | 624.450752
57.266 | 1.893666 | 2799.343 | 25.13202 | 624.296
57.276 | 1.894023 | 2799.344 | 25.13859 | 624.296192
57.286 | 1.894321 | 2798.998 | 25.14459 | 624.218944
57.296 | 1.894678 | 2798.66 | 25.15127 | 624.14368
57.306 | 1.894976 | 2798.68 | 25.15809 | 624.148096
57.316 | 1.895333 | 2798.29 | 25.16367 | 624.06112
57.326 | 1.895631 | 2797.789 | 25.17029 | 623.94944
57.336 | 1.895988 | 2797.527 | 25.1767 | 623.890944
57.346 | 1.896286 | 2797.028 | 25.18275 | 623.779584
57.356 | 1.896644 | 2797.069 | 25.18911 | 623.788864
57.366 | 1.896941 | 2796.783 | 25.19537 | 623.724992
57.376 | 1.897299 | 2795.91 | 25.20134 | 623.530304
57.386 | 1.897656 | 2796.264 | 25.20799 | 623.609344
57.396 | 1.897954 | 2795.689 | 25.214 | 623.481088
57.406 | 1.898311 | 2795.452 | 25.22044 | 623.428096
57.416 | 1.898669 | 2795.763 | 25.22685 | 623.4976
57.426 | 1.898966 | 2795.25 | 25.23316 | 623.383104
57.436 | 1.899324 | 2795.164 | 25.23936 | 623.363968
57.446 | 1.899681 | 2794.943 | 25.24596 | 623.314752
57.456 | 1.899979 | 2794.98 | 25.25246 | 623.32288
57.466 | 1.900336 | 2794.236 | 25.25867 | 623.157056
57.476 | 1.900694 | 2794.351 | 25.26475 | 623.182656
57.486 | 1.900991 | 2793.621 | 25.27164 | 623.01984
57.496 | 1.901349 | 2793.665 | 25.2775 | 623.029568
57.506 | 1.901647 | 2793.351 | 25.28405 | 622.959616
57.516 | 1.901944 | 2792.705 | 25.29067 | 622.815488
57.526 | 1.902302 | 2792.348 | 25.2961 | 622.735936
57.536 | 1.902599 | 2792.136 | 25.30351 | 622.68864
57.546 | 1.902957 | 2791.492 | 25.30926 | 622.545152
57.556 | 1.903255 | 2791.248 | 25.31576 | 622.49056
57.566 | 1.903612 | 2790.999 | 25.3216 | 622.435072
57.576 | 1.90391 | 2790.789 | 25.32766 | 622.38816
57.586 | 1.904267 | 2790.316 | 25.33399 | 622.28288
57.596 | 1.904565 | 2790.154 | 25.33987 | 622.246592
57.606 | 1.904922 | 2789.991 | 25.34616 | 622.210432
57.616 | 1.90528 | 2790.183 | 25.35245 | 622.25312
57.626 | 1.905577 | 2789.876 | 25.35861 | 622.18464
57.636 | 1.905935 | 2789.859 | 25.36491 | 622.180864
57.646 | 1.906292 | 2789.964 | 25.37179 | 622.204288
57.656 | 1.90659 | 2790.071 | 25.37794 | 622.228224
57.666 | 1.906947 | 2789.665 | 25.3844 | 622.137664
57.676 | 1.907305 | 2789.406 | 25.39109 | 622.079936
57.686 | 1.907662 | 2789.202 | 25.39766 | 622.034368
57.696 | 1.90796 | 2788.994 | 25.40424 | 621.988032
57.706 | 1.908317 | 2788.579 | 25.41073 | 621.895488
57.716 | 1.908674 | 2788.151 | 25.41742 | 621.8
57.726 | 1.908972 | 2787.524 | 25.42368 | 621.660224
57.736 | 1.90933 | 2786.823 | 25.42983 | 621.503872
57.746 | 1.909627 | 2787.083 | 25.43648 | 621.561728
57.756 | 1.909985 | 2786.473 | 25.44295 | 621.425728
57.766 | 1.910342 | 2786.181 | 25.44922 | 621.36064
57.776 | 1.91064 | 2785.723 | 25.45538 | 621.258432
57.786 | 1.910997 | 2785.236 | 25.46181 | 621.149888
57.796 | 1.911295 | 2785.088 | 25.46791 | 621.116864
57.806 | 1.911652 | 2784.671875 | 25.47431 | 621.024064
57.816 | 1.91195 | 2784.642 | 25.48085 | 621.017472
57.826 | 1.912307 | 2784.312 | 25.4867 | 620.943872
57.836 | 1.912605 | 2783.859 | 25.49296 | 620.842752
57.846 | 1.912963 | 2783.87 | 25.49985 | 620.845184
57.856 | 1.91326 | 2783.907 | 25.50553 | 620.853568
57.866 | 1.913618 | 2783.619 | 25.51213 | 620.789248
57.876 | 1.913975 | 2783.408 | 25.51828 | 620.742144
57.886 | 1.914333 | 2783.199 | 25.52519 | 620.695552
57.896 | 1.91463 | 2783.046 | 25.53128 | 620.66144
57.906 | 1.914988 | 2782.67 | 25.5385 | 620.577728
57.916 | 1.915345 | 2782.55 | 25.54427 | 620.550784
57.926 | 1.915643 | 2781.944 | 25.55148 | 620.415744
57.936 | 1.916 | 2781.821 | 25.55735 | 620.388224
57.946 | 1.916358 | 2781.833 | 25.56371 | 620.390976
57.956 | 1.916715 | 2780.978 | 25.56984 | 620.200256
57.966 | 1.917013 | 2780.889 | 25.57696 | 620.18048
57.976 | 1.91737 | 2780.436 | 25.58345 | 620.07936
57.986 | 1.917668 | 2780.178 | 25.58981 | 620.021824
57.996 | 1.918025 | 2779.702 | 25.59562 | 619.915648
58.006 | 1.918323 | 2779.39 | 25.60221 | 619.84608
58.016 | 1.91868 | 2779.423 | 25.60897 | 619.853504
58.026 | 1.918978 | 2778.771 | 25.61456 | 619.708096
58.036 | 1.919335 | 2778.506 | 25.6207 | 619.649024
58.046 | 1.919633 | 2778.408 | 25.6275 | 619.627136
58.056 | 1.919991 | 2778.098 | 25.6339 | 619.557952
58.066 | 1.920288 | 2777.887 | 25.63997 | 619.510912
58.076 | 1.920646 | 2777.707 | 25.6465 | 619.47072
58.086 | 1.920943 | 2776.963 | 25.65251 | 619.304832
58.096 | 1.921301 | 2777.078 | 25.65903 | 619.330496
58.106 | 1.921658 | 2776.835 | 25.66502 | 619.276352
58.116 | 1.921956 | 2776.559 | 25.67116 | 619.214848
58.126 | 1.922313 | 2776.262 | 25.67784 | 619.14848
58.136 | 1.922671 | 2775.834 | 25.68406 | 619.05312
58.146 | 1.922969 | 2775.783 | 25.69058 | 619.041664
58.156 | 1.923326 | 2775.573 | 25.69639 | 618.99488
58.166 | 1.923624 | 2775.114 | 25.70299 | 618.892544
58.176 | 1.923981 | 2775.131 | 25.70961 | 618.896256
58.186 | 1.924338 | 2775.097 | 25.71588 | 618.888768
58.196 | 1.924636 | 2774.686 | 25.72252 | 618.796928
58.206 | 1.924993 | 2773.855 | 25.72902 | 618.611712
58.216 | 1.925351 | 2774.251 | 25.73518 | 618.70016
58.226 | 1.925649 | 2773.909 | 25.74123 | 618.623872
58.236 | 1.926006 | 2772.913 | 25.74802 | 618.401664
58.246 | 1.926304 | 2772.911 | 25.75436 | 618.401216
58.256 | 1.926661 | 2772.903 | 25.76075 | 618.39936
58.266 | 1.926959 | 2772.043 | 25.76677 | 618.207744
58.276 | 1.927257 | 2771.085 | 25.77293 | 617.993984
58.286 | 1.927614 | 2771.067 | 25.77938 | 617.989952
58.296 | 1.927971 | 2771.333 | 25.78548 | 618.049152
58.306 | 1.928269 | 2770.385 | 25.79162 | 617.83776
58.316 | 1.928567 | 2770.493 | 25.79728 | 617.861952
58.326 | 1.928924 | 2770.194 | 25.80369 | 617.795264
58.336 | 1.929222 | 2770.159 | 25.81 | 617.78752
58.346 | 1.92958 | 2770.013 | 25.81674 | 617.755008
58.356 | 1.929937 | 2770.18 | 25.82238 | 617.792064
58.366 | 1.930294 | 2769.745 | 25.82915 | 617.69504
58.376 | 1.930592 | 2769.53 | 25.83553 | 617.647168
58.386 | 1.930949 | 2769.518 | 25.84192 | 617.644608
58.396 | 1.931307 | 2769.507 | 25.84832 | 617.642048
58.406 | 1.931604 | 2769.063 | 25.85475 | 617.543168
58.416 | 1.931962 | 2768.977 | 25.86106 | 617.523904
58.426 | 1.932319 | 2768.365 | 25.86805 | 617.387264
58.436 | 1.932617 | 2768.204 | 25.8744 | 617.351424
58.446 | 1.932974 | 2767.989 | 25.88104 | 617.303552
58.456 | 1.933332 | 2767.437 | 25.88759 | 617.180288
58.466 | 1.93363 | 2767.283 | 25.89458 | 617.146176
58.476 | 1.933987 | 2766.686 | 25.90037 | 617.012928
58.486 | 1.934285 | 2766.216 | 25.90714 | 616.908032
58.496 | 1.934642 | 2766.308 | 25.91293 | 616.928704
58.506 | 1.93494 | 2765.391 | 25.91968 | 616.72416
58.516 | 1.935297 | 2765.266 | 25.92599 | 616.696256
58.526 | 1.935655 | 2765.501 | 25.93217 | 616.748736
58.536 | 1.935952 | 2764.446 | 25.9381 | 616.513472
58.546 | 1.93625 | 2764.208 | 25.94457 | 616.460288
58.556 | 1.936608 | 2763.733 | 25.95062 | 616.354304
58.566 | 1.936905 | 2764.108 | 25.95726 | 616.437952
58.576 | 1.937263 | 2763.228 | 25.96362 | 616.241792
58.586 | 1.93762 | 2763.479 | 25.96999 | 616.297664
58.596 | 1.937918 | 2763.221 | 25.97615 | 616.240128
58.606 | 1.938275 | 2762.934 | 25.98237 | 616.176128
58.616 | 1.938632 | 2763.168 | 25.989 | 616.22848
58.626 | 1.93893 | 2762.631 | 25.99523 | 616.108672
58.636 | 1.939288 | 2762.946 | 26.00203 | 616.17888
58.646 | 1.939645 | 2762.40625 | 26.0085 | 616.058496
58.656 | 1.939943 | 2762 | 26.01492 | 615.967872
58.666 | 1.9403 | 2761.585 | 26.02133 | 615.875328
58.676 | 1.940658 | 2761.584 | 26.02772 | 615.875136
58.686 | 1.940955 | 2760.852 | 26.03471 | 615.711808
58.696 | 1.941313 | 2760.17 | 26.04099 | 615.559744
58.706 | 1.94167 | 2759.897 | 26.04711 | 615.498944
58.716 | 1.941968 | 2759.881 | 26.0539 | 615.495296
58.726 | 1.942325 | 2759.309 | 26.05997 | 615.36768
58.736 | 1.942623 | 2758.928 | 26.06669 | 615.28288
58.746 | 1.94298 | 2758.463 | 26.0725 | 615.179008
58.756 | 1.943338 | 2758.668 | 26.07949 | 615.224768
58.766 | 1.943635 | 2758.456 | 26.08607 | 615.177472
58.776 | 1.943933 | 2758.013 | 26.09188 | 615.078784
58.786 | 1.94429 | 2757.403 | 26.09879 | 614.942592
58.796 | 1.944588 | 2757.381 | 26.1047 | 614.937856
58.806 | 1.944946 | 2757.105 | 26.11081 | 614.876288
58.816 | 1.945243 | 2756.81 | 26.11695 | 614.810368
58.826 | 1.945601 | 2756.648 | 26.12349 | 614.774336
58.836 | 1.945958 | 2756.112 | 26.12937 | 614.654784
58.846 | 1.946256 | 2755.909 | 26.13591 | 614.609536
58.856 | 1.946613 | 2756.093 | 26.14264 | 614.650432
58.866 | 1.946971 | 2755.464 | 26.14894 | 614.510208
58.876 | 1.947268 | 2755.421 | 26.15518 | 614.500608
58.886 | 1.947626 | 2755.252 | 26.1618 | 614.463104
58.896 | 1.947983 | 2754.679 | 26.16816 | 614.335168
58.906 | 1.948281 | 2754.573 | 26.1746 | 614.311488
58.916 | 1.948638 | 2754.249 | 26.18097 | 614.239232
58.926 | 1.948996 | 2753.843 | 26.18734 | 614.148672
58.936 | 1.949294 | 2753.653 | 26.19356 | 614.106368
58.946 | 1.949651 | 2753.401 | 26.20043 | 614.050176
58.956 | 1.949948 | 2752.968 | 26.20704 | 613.953536
58.966 | 1.950306 | 2752.882 | 26.21283 | 613.9344
58.976 | 1.950604 | 2752.395 | 26.21952 | 613.825728
58.986 | 1.950961 | 2751.954 | 26.22586 | 613.727552
58.996 | 1.951259 | 2751.354 | 26.23178 | 613.5936
59.006 | 1.951557 | 2751.1875 | 26.23815 | 613.556544
59.016 | 1.951914 | 2751.065 | 26.24439 | 613.529152
59.026 | 1.952271 | 2750.748 | 26.25106 | 613.458496
59.036 | 1.952569 | 2750.337 | 26.25749 | 613.366848
59.046 | 1.952867 | 2749.857 | 26.26308 | 613.259712
59.056 | 1.953224 | 2749.49 | 26.26966 | 613.178048
59.066 | 1.953582 | 2749.563 | 26.27604 | 613.19424
59.076 | 1.953879 | 2749.597 | 26.2826 | 613.20192
59.086 | 1.954237 | 2749.279 | 26.2887 | 613.13088
59.096 | 1.954594 | 2749.299 | 26.29546 | 613.13536
59.106 | 1.954952 | 2749.118 | 26.30178 | 613.095104
59.116 | 1.955249 | 2748.58 | 26.30803 | 612.97504
59.126 | 1.955607 | 2748.574 | 26.31525 | 612.97376
59.136 | 1.955964 | 2748.533 | 26.32197 | 612.964608
59.146 | 1.956321 | 2748.308 | 26.32833 | 612.914304
59.156 | 1.956619 | 2747.908 | 26.33511 | 612.825088
59.166 | 1.956976 | 2747.584 | 26.34117 | 612.75296
59.176 | 1.957334 | 2747.397 | 26.34796 | 612.711296
59.186 | 1.957632 | 2746.784 | 26.35488 | 612.5744
59.196 | 1.957989 | 2746.75 | 26.3614 | 612.566976
59.206 | 1.958287 | 2746.361 | 26.36809 | 612.480128
59.216 | 1.958644 | 2745.744 | 26.37475 | 612.342528
59.226 | 1.959002 | 2744.938 | 26.3809 | 612.162752
59.236 | 1.959299 | 2744.91 | 26.38711 | 612.156608
59.246 | 1.959657 | 2744.689 | 26.3941 | 612.107392
59.256 | 1.959954 | 2744.075 | 26.40052 | 611.970304
59.266 | 1.960312 | 2743.832 | 26.40709 | 611.916224
59.276 | 1.96061 | 2743.14 | 26.41319 | 611.76192
59.286 | 1.960967 | 2742.689 | 26.41967 | 611.661184
59.296 | 1.961265 | 2742.43 | 26.42579 | 611.603584
59.306 | 1.961622 | 2742.483 | 26.43247 | 611.61536
59.316 | 1.961979 | 2742.676 | 26.43898 | 611.658368
59.326 | 1.962277 | 2742.378 | 26.44494 | 611.592
59.336 | 1.962635 | 2742.042 | 26.4516 | 611.516992
59.346 | 1.962992 | 2741.82 | 26.4582 | 611.46752
59.356 | 1.96329 | 2742.183 | 26.46512 | 611.548352
59.366 | 1.963647 | 2741.62 | 26.47175 | 611.422784
59.376 | 1.964004 | 2741.185 | 26.47821 | 611.325888
59.386 | 1.964362 | 2740.795 | 26.4849 | 611.238912
59.396 | 1.96466 | 2740.514 | 26.49177 | 611.176128
59.406 | 1.965017 | 2740.316 | 26.49811 | 611.131968
59.416 | 1.965374 | 2739.858 | 26.50493 | 611.029824
59.426 | 1.965672 | 2739.604 | 26.51099 | 610.973312
59.436 | 1.966029 | 2738.865 | 26.51817 | 610.808512
59.446 | 1.966327 | 2738.388 | 26.5245 | 610.701952
59.456 | 1.966685 | 2738.219 | 26.53067 | 610.664448
59.466 | 1.966982 | 2737.591 | 26.5369 | 610.524352
59.476 | 1.96734 | 2737.472 | 26.54379 | 610.497856
59.486 | 1.967638 | 2737.358 | 26.55005 | 610.472256
59.496 | 1.967995 | 2736.883 | 26.55605 | 610.366336
59.506 | 1.968293 | 2736.911 | 26.56304 | 610.372672
59.516 | 1.96865 | 2736.228 | 26.5688 | 610.220288
59.526 | 1.968948 | 2735.873 | 26.57534 | 610.141184
59.536 | 1.969305 | 2735.812 | 26.58213 | 610.127552
59.546 | 1.969603 | 2735.387 | 26.58856 | 610.032832
59.556 | 1.96996 | 2735.249 | 26.59535 | 610.00192
59.566 | 1.970318 | 2734.943 | 26.60135 | 609.933824
59.576 | 1.970615 | 2734.902 | 26.60791 | 609.924544
59.586 | 1.970973 | 2734.271 | 26.61442 | 609.783872
59.596 | 1.97133 | 2734.21 | 26.62102 | 609.770368
59.606 | 1.971628 | 2733.87 | 26.6279 | 609.694464
59.616 | 1.971985 | 2733.377 | 26.63421 | 609.584448
59.626 | 1.972343 | 2733.429 | 26.64043 | 609.596096
59.636 | 1.97264 | 2733.233 | 26.64711 | 609.552384
59.646 | 1.972998 | 2733.29 | 26.65365 | 609.56512
59.656 | 1.973355 | 2732.846 | 26.66087 | 609.466048
59.666 | 1.973653 | 2732.286 | 26.6668 | 609.34112
59.676 | 1.97401 | 2732.145 | 26.67376 | 609.309824
59.686 | 1.974368 | 2731.915 | 26.68019 | 609.258368
59.696 | 1.974665 | 2731.129 | 26.68665 | 609.083136
59.706 | 1.975023 | 2730.723 | 26.69303 | 608.992576
59.716 | 1.975321 | 2730.248 | 26.69994 | 608.886592
59.726 | 1.975678 | 2730.086 | 26.70657 | 608.850688
59.736 | 1.975976 | 2729.585 | 26.71224 | 608.738816
59.746 | 1.976333 | 2729.573 | 26.71945 | 608.736256
59.756 | 1.976631 | 2728.728 | 26.72549 | 608.547712
59.766 | 1.976988 | 2728.571 | 26.73174 | 608.512768
59.776 | 1.977286 | 2728.831 | 26.73815 | 608.570752
59.786 | 1.977643 | 2727.913 | 26.74503 | 608.365952
59.796 | 1.977941 | 2728.081 | 26.75121 | 608.403328
59.806 | 1.978299 | 2727.525 | 26.75776 | 608.279488
59.816 | 1.978656 | 2727.219 | 26.76463 | 608.211328
59.826 | 1.978954 | 2727.302 | 26.77064 | 608.229632
59.836 | 1.979311 | 2726.76 | 26.77735 | 608.108864
59.846 | 1.979609 | 2726.538 | 26.78356 | 608.059264
59.856 | 1.979966 | 2726.514 | 26.79004 | 608.053888
59.866 | 1.980323 | 2726.661 | 26.79652 | 608.08672
59.876 | 1.980681 | 2726.419 | 26.80371 | 608.032704
59.886 | 1.980979 | 2726 | 26.81063 | 607.939264
59.896 | 1.981336 | 2725.48 | 26.81668 | 607.823488
59.906 | 1.981693 | 2725.072 | 26.82341 | 607.732416
59.916 | 1.981991 | 2724.833 | 26.83001 | 607.67904
59.926 | 1.982349 | 2724.223 | 26.83642 | 607.543104
59.936 | 1.982646 | 2723.62 | 26.843 | 607.408512
59.946 | 1.983004 | 2723.668 | 26.84969 | 607.419328
59.956 | 1.983301 | 2722.956 | 26.85598 | 607.260416
59.966 | 1.983659 | 2722.636 | 26.8628 | 607.189248
59.976 | 1.983957 | 2722.466 | 26.8692 | 607.151168
59.986 | 1.984314 | 2722.111 | 26.87526 | 607.072064
59.996 | 1.984612 | 2721.793 | 26.88178 | 607.001152
60.006 | 1.984969 | 2721.42 | 26.88824 | 606.918016
60.016 | 1.985267 | 2721.186 | 26.89504 | 606.865728
60.026 | 1.985624 | 2720.826 | 26.90152 | 606.785408
60.036 | 1.985982 | 2720.488 | 26.90787 | 606.71008
60.046 | 1.986279 | 2720.644 | 26.91467 | 606.744832
60.056 | 1.986637 | 2720.473 | 26.92085 | 606.706688
60.066 | 1.986935 | 2719.69 | 26.92776 | 606.532096
60.076 | 1.987292 | 2719.521 | 26.93421 | 606.4944
60.086 | 1.987649 | 2719.497 | 26.94112 | 606.489088
60.096 | 1.987947 | 2719.363 | 26.94758 | 606.459264
60.106 | 1.988304 | 2718.904 | 26.95465 | 606.3568
60.116 | 1.988662 | 2718.606 | 26.96141 | 606.290432
60.126 | 1.988959 | 2718.187 | 26.9677 | 606.1968
60.136 | 1.989317 | 2717.734 | 26.97403 | 606.095936
60.146 | 1.989674 | 2717.492 | 26.98093 | 606.042048
60.156 | 1.989972 | 2717.347 | 26.9877 | 606.009536
60.166 | 1.990329 | 2716.309 | 26.99434 | 605.778112
60.176 | 1.990687 | 2716.31 | 27.0007 | 605.77824
60.186 | 1.990984 | 2716.201 | 27.00755 | 605.75392
60.196 | 1.991342 | 2715.356 | 27.01385 | 605.565504
60.206 | 1.99164 | 2715.502 | 27.02024 | 605.598144
60.216 | 1.991997 | 2715.089 | 27.02664 | 605.50592
60.226 | 1.992295 | 2714.584 | 27.0334 | 605.393408
60.236 | 1.992593 | 2714.386 | 27.04008 | 605.349248
60.246 | 1.99295 | 2713.667 | 27.04666 | 605.188928
60.256 | 1.993307 | 2713.492 | 27.05313 | 605.149888
60.266 | 1.993605 | 2713.319 | 27.05923 | 605.11136
60.276 | 1.993903 | 2712.973 | 27.06605 | 605.034048
60.286 | 1.99426 | 2712.408 | 27.07227 | 604.908096
60.296 | 1.994618 | 2712.369 | 27.07902 | 604.899328
60.306 | 1.994915 | 2711.71875 | 27.08545 | 604.754432
60.316 | 1.995273 | 2711.713 | 27.09165 | 604.753088
60.326 | 1.99563 | 2711.53125 | 27.09819 | 604.712576
60.336 | 1.995928 | 2711.293 | 27.10446 | 604.659392
60.346 | 1.996285 | 2710.651 | 27.11139 | 604.516224
60.356 | 1.996643 | 2710.993 | 27.11796 | 604.592448
60.366 | 1.99694 | 2710.48 | 27.12498 | 604.478144
60.376 | 1.997298 | 2710.172 | 27.1315 | 604.409344
60.386 | 1.997655 | 2709.411 | 27.13782 | 604.239808
60.396 | 1.997953 | 2709.374 | 27.14472 | 604.231552
60.406 | 1.99831 | 2708.94 | 27.15133 | 604.134784
60.416 | 1.998608 | 2708.793 | 27.15749 | 604.101952
60.426 | 1.998965 | 2708.291 | 27.16441 | 603.989888
60.436 | 1.999263 | 2707.935 | 27.17123 | 603.910592
60.446 | 1.99962 | 2707.75 | 27.17748 | 603.869184
60.456 | 1.999918 | 2707.287 | 27.18391 | 603.766144
60.466 | 2.000276 | 2706.721 | 27.19029 | 603.639872
60.476 | 2.000573 | 2706.737 | 27.19732 | 603.643328
60.486 | 2.000931 | 2706.202 | 27.20344 | 603.524032
60.496 | 2.001229 | 2705.903 | 27.21027 | 603.457472
60.506 | 2.001586 | 2705.459 | 27.21662 | 603.358464
60.516 | 2.001884 | 2705.11 | 27.22325 | 603.28064
60.526 | 2.002241 | 2704.946 | 27.22982 | 603.243904
60.536 | 2.002598 | 2704.836 | 27.23649 | 603.21952
60.546 | 2.002896 | 2704.316 | 27.2427 | 603.103488
60.556 | 2.003253 | 2703.737 | 27.24931 | 602.974336
60.566 | 2.003611 | 2704.24 | 27.25538 | 603.086592
60.576 | 2.003968 | 2703.798 | 27.26316 | 602.98784
60.586 | 2.004266 | 2703.561 | 27.26966 | 602.935168
60.596 | 2.004623 | 2703.527 | 27.2761 | 602.927424
60.606 | 2.004981 | 2703.248 | 27.28303 | 602.865216
60.616 | 2.005338 | 2702.901 | 27.28958 | 602.787968
60.626 | 2.005636 | 2702.548 | 27.2964 | 602.709184
60.636 | 2.005993 | 2702.003 | 27.30316 | 602.587712
60.646 | 2.006351 | 2702.204 | 27.30995 | 602.632448
60.656 | 2.006648 | 2701.393 | 27.31613 | 602.451584
60.666 | 2.007006 | 2700.606 | 27.32337 | 602.27616
60.676 | 2.007363 | 2700.482 | 27.32986 | 602.248448
60.686 | 2.007661 | 2700.335 | 27.33677 | 602.215616
60.696 | 2.008018 | 2699.254 | 27.34373 | 601.974656
60.706 | 2.008316 | 2699.347 | 27.35005 | 601.995264
60.716 | 2.008674 | 2698.856 | 27.3562 | 601.885824
60.726 | 2.008971 | 2698.38 | 27.36316 | 601.779712
60.736 | 2.009329 | 2697.955 | 27.36928 | 601.684928
60.746 | 2.009626 | 2697.645 | 27.37578 | 601.615744
60.756 | 2.009984 | 2697.044 | 27.38273 | 601.481792
60.766 | 2.010282 | 2696.763 | 27.3887 | 601.419008
60.776 | 2.010639 | 2696.659 | 27.39536 | 601.39584
60.786 | 2.010996 | 2696.562 | 27.40194 | 601.374144
60.796 | 2.011294 | 2696.902 | 27.4084 | 601.450048
60.806 | 2.011651 | 2695.971 | 27.41565 | 601.242432
60.816 | 2.012009 | 2696.096 | 27.42191 | 601.270336
60.826 | 2.012366 | 2695.574 | 27.42903 | 601.153856
60.836 | 2.012664 | 2696.057 | 27.43573 | 601.261504
60.846 | 2.013021 | 2694.975 | 27.44231 | 601.020352
60.856 | 2.013379 | 2694.988 | 27.44873 | 601.023104
60.866 | 2.013676 | 2694.542 | 27.45523 | 600.923712
60.876 | 2.014033 | 2693.998 | 27.46165 | 600.802368
60.886 | 2.014391 | 2693.751 | 27.46881 | 600.747392
60.896 | 2.014689 | 2693.264 | 27.47541 | 600.638656
60.906 | 2.015046 | 2693.245 | 27.48221 | 600.634432
60.916 | 2.015344 | 2692.533 | 27.48851 | 600.475712
60.926 | 2.015701 | 2691.64 | 27.49561 | 600.276544
60.936 | 2.015999 | 2691.531 | 27.50148 | 600.252224
60.946 | 2.016356 | 2691.132 | 27.50829 | 600.163328
60.956 | 2.016654 | 2690.369 | 27.51528 | 599.993088
60.966 | 2.017012 | 2690.358 | 27.521 | 599.990592
60.976 | 2.017309 | 2689.918 | 27.52808 | 599.892416
60.986 | 2.017667 | 2689.586 | 27.53443 | 599.818496
60.996 | 2.018024 | 2689.751 | 27.54139 | 599.85536
61.006 | 2.018322 | 2689.286 | 27.54783 | 599.751552
61.016 | 2.01862 | 2688.378 | 27.55389 | 599.549184
61.026 | 2.018977 | 2688.332 | 27.56013 | 599.53888
61.036 | 2.019334 | 2688.004 | 27.56713 | 599.465664
61.046 | 2.019632 | 2687.928 | 27.57338 | 599.448768
61.056 | 2.01999 | 2687.885 | 27.5801 | 599.43904
61.066 | 2.020347 | 2687.738 | 27.58694 | 599.406208
61.076 | 2.020704 | 2687.624 | 27.59328 | 599.380928
61.086 | 2.021002 | 2686.989 | 27.60014 | 599.239168
61.096 | 2.02136 | 2686.703 | 27.6065 | 599.175424
61.106 | 2.021717 | 2686.756 | 27.6137 | 599.187328
61.116 | 2.022015 | 2686.201 | 27.62034 | 599.063488
61.126 | 2.022372 | 2685.856 | 27.62712 | 598.986688
61.136 | 2.022729 | 2685.37 | 27.63437 | 598.878144
61.146 | 2.023027 | 2684.433 | 27.64035 | 598.669376
61.156 | 2.023384 | 2684.421 | 27.64675 | 598.66656
61.166 | 2.023682 | 2684.152 | 27.65355 | 598.606656
61.176 | 2.024039 | 2683.607 | 27.66056 | 598.484992
61.186 | 2.024337 | 2683.299 | 27.66626 | 598.416448
61.196 | 2.024695 | 2682.731 | 27.67366 | 598.289664
61.206 | 2.024992 | 2682.384 | 27.67953 | 598.212288
61.216 | 2.02535 | 2681.813 | 27.68639 | 598.084992
61.226 | 2.025648 | 2681.725 | 27.69249 | 598.065344
61.236 | 2.026005 | 2681.512 | 27.69898 | 598.017792
61.246 | 2.026303 | 2681.069 | 27.70574 | 597.918976
61.256 | 2.02666 | 2680.292 | 27.71235 | 597.745792
61.266 | 2.027017 | 2680.403 | 27.71905 | 597.77056
61.276 | 2.027315 | 2680.458 | 27.72557 | 597.78272
61.286 | 2.027613 | 2679.828 | 27.73191 | 597.642176
61.296 | 2.02797 | 2680.055 | 27.73902 | 597.692992
61.306 | 2.028328 | 2679.712 | 27.74562 | 597.61632
61.316 | 2.028685 | 2679.304 | 27.75211 | 597.52544
61.326 | 2.029042 | 2679.076 | 27.75889 | 597.47456
61.336 | 2.02934 | 2678.952 | 27.7657 | 597.446848
61.346 | 2.029698 | 2678.155 | 27.77246 | 597.269248
61.356 | 2.030055 | 2678.08 | 27.77909 | 597.252416
61.366 | 2.030353 | 2677.336 | 27.78624 | 597.086656
61.376 | 2.03071 | 2677.026 | 27.79253 | 597.017472
61.386 | 2.031008 | 2676.534 | 27.79866 | 596.907648
61.396 | 2.031365 | 2676.054 | 27.80574 | 596.80064
61.406 | 2.031663 | 2675.517 | 27.81224 | 596.680768
61.416 | 2.03202 | 2675.747 | 27.81859 | 596.732224
61.426 | 2.032378 | 2675.095 | 27.82514 | 596.586816
61.436 | 2.032676 | 2674.698 | 27.83211 | 596.498304
61.446 | 2.032973 | 2674.133 | 27.83844 | 596.372096
61.456 | 2.033331 | 2673.798 | 27.8444 | 596.297408
61.466 | 2.033629 | 2673.877 | 27.85173 | 596.3152
61.476 | 2.033986 | 2673.59375 | 27.85808 | 596.251968
61.486 | 2.034284 | 2673.279 | 27.86481 | 596.181632
61.496 | 2.034641 | 2672.944 | 27.87137 | 596.107008
61.506 | 2.034939 | 2672.488 | 27.87809 | 596.005312
61.516 | 2.035296 | 2671.564 | 27.88415 | 595.79936
61.526 | 2.035653 | 2671.15 | 27.89102 | 595.706944
61.536 | 2.035951 | 2671.319 | 27.8973 | 595.74464
61.546 | 2.036309 | 2671.067 | 27.90347 | 595.688448
61.556 | 2.036666 | 2670.307 | 27.91036 | 595.518976
61.566 | 2.036964 | 2670.3 | 27.91666 | 595.517376
61.576 | 2.037321 | 2669.762 | 27.92338 | 595.39744
61.586 | 2.037678 | 2669.695 | 27.92997 | 595.382528
61.596 | 2.037976 | 2669.687 | 27.93694 | 595.380608
61.606 | 2.038334 | 2669.329 | 27.94299 | 595.300736
61.616 | 2.038691 | 2668.86 | 27.94983 | 595.196288
61.626 | 2.038989 | 2669 | 27.95673 | 595.227456
61.636 | 2.039346 | 2668.52 | 27.96299 | 595.12032
61.646 | 2.039644 | 2668.114 | 27.97056 | 595.029888
61.656 | 2.040001 | 2667.65 | 27.97643 | 594.926464
61.666 | 2.040299 | 2666.766 | 27.98334 | 594.729344
61.676 | 2.040656 | 2666.569 | 27.98993 | 594.685376
61.686 | 2.040954 | 2666.321 | 27.99664 | 594.629952
61.696 | 2.041311 | 2665.718 | 28.00304 | 594.495488
61.706 | 2.041609 | 2665.133 | 28.00967 | 594.36512
61.716 | 2.041967 | 2664.511 | 28.01633 | 594.226432
61.726 | 2.042264 | 2664.411 | 28.02247 | 594.204032
61.736 | 2.042622 | 2664.054 | 28.02923 | 594.12448
61.746 | 2.04292 | 2663.849 | 28.03531 | 594.07872
61.756 | 2.043277 | 2663.489 | 28.04179 | 593.9984
61.766 | 2.043634 | 2663.42 | 28.04878 | 593.98304
61.776 | 2.043932 | 2662.768 | 28.05495 | 593.837632
61.786 | 2.044289 | 2663.074 | 28.06108 | 593.90592
61.796 | 2.044647 | 2662.988 | 28.06834 | 593.886592
61.806 | 2.044945 | 2662.652 | 28.07512 | 593.81184
61.816 | 2.045302 | 2662.508 | 28.08177 | 593.779648
61.826 | 2.045659 | 2662.301 | 28.08854 | 593.733504
61.836 | 2.045957 | 2662.005 | 28.09522 | 593.667392
61.846 | 2.046315 | 2661.743 | 28.10232 | 593.609152
61.856 | 2.046672 | 2661.462 | 28.10892 | 593.546368
61.866 | 2.04697 | 2660.476 | 28.11578 | 593.326464
61.876 | 2.047327 | 2660.115 | 28.12247 | 593.245952
61.886 | 2.047625 | 2659.674 | 28.12915 | 593.147712
61.896 | 2.047982 | 2659.181 | 28.13525 | 593.037632
61.906 | 2.04828 | 2658.848 | 28.14278 | 592.963456
61.916 | 2.048637 | 2658.412 | 28.14909 | 592.866176
61.926 | 2.048995 | 2658.134 | 28.15616 | 592.804224
61.936 | 2.049292 | 2657.895 | 28.16268 | 592.750848
61.946 | 2.04959 | 2657.038 | 28.16971 | 592.559872
61.956 | 2.049947 | 2656.804 | 28.17527 | 592.507712
61.966 | 2.050245 | 2656.31 | 28.18221 | 592.397504
61.976 | 2.050603 | 2655.934 | 28.18869 | 592.3136
61.986 | 2.05096 | 2655.951 | 28.1951 | 592.317312
61.996 | 2.051258 | 2655.869 | 28.20178 | 592.299072
62.006 | 2.051615 | 2655.271 | 28.20842 | 592.165696
62.016 | 2.051972 | 2655.083 | 28.21521 | 592.123648
62.026 | 2.05227 | 2654.76 | 28.22185 | 592.051712
62.036 | 2.052628 | 2654.558 | 28.22861 | 592.00672
62.046 | 2.052985 | 2654.649 | 28.2359 | 592.027072
62.056 | 2.053342 | 2654.322 | 28.2422 | 591.953984
62.066 | 2.05364 | 2653.379 | 28.24911 | 591.743808
62.076 | 2.053997 | 2653.639 | 28.25601 | 591.801856
62.086 | 2.054355 | 2653.431 | 28.263 | 591.755456
62.096 | 2.054712 | 2653.295 | 28.26952 | 591.725056
62.106 | 2.05501 | 2652.699 | 28.27701 | 591.592128
62.116 | 2.055367 | 2651.655 | 28.28377 | 591.359232
62.126 | 2.055725 | 2651.244 | 28.29066 | 591.26752
62.136 | 2.056022 | 2651.037 | 28.29723 | 591.22144
62.146 | 2.05638 | 2650.583 | 28.30497 | 591.12032
62.156 | 2.056678 | 2649.941 | 28.31085 | 590.977088
62.166 | 2.057035 | 2649.598 | 28.31778 | 590.900608
62.176 | 2.057333 | 2648.553 | 28.32435 | 590.66752
62.186 | 2.05769 | 2648.31 | 28.33105 | 590.613376
62.196 | 2.057988 | 2648.185 | 28.33745 | 590.585344
62.206 | 2.058345 | 2647.44 | 28.34407 | 590.4192
62.216 | 2.058643 | 2647.26 | 28.35031 | 590.379264
62.226 | 2.059001 | 2646.598 | 28.35746 | 590.231488
62.236 | 2.059358 | 2646.389 | 28.36406 | 590.18496
62.246 | 2.059655 | 2646.8 | 28.37029 | 590.276544
62.256 | 2.060013 | 2646.584 | 28.37701 | 590.228288
62.266 | 2.06037 | 2646.042 | 28.38361 | 590.107456
62.276 | 2.060668 | 2645.852 | 28.39058 | 590.065152
62.286 | 2.061025 | 2645.944 | 28.39765 | 590.085696
62.296 | 2.061383 | 2645.556 | 28.40422 | 589.999104
62.306 | 2.061681 | 2644.963 | 28.41176 | 589.866816
62.316 | 2.062038 | 2644.684 | 28.41788 | 589.804544
62.326 | 2.062395 | 2643.815 | 28.42475 | 589.610944
62.336 | 2.062693 | 2643.845 | 28.43192 | 589.6176
62.346 | 2.06305 | 2643.141 | 28.43861 | 589.460544
62.356 | 2.063408 | 2642.486 | 28.44532 | 589.314496
62.366 | 2.063705 | 2642.127 | 28.45185 | 589.234432
62.376 | 2.064063 | 2641.97 | 28.45824 | 589.199424
62.386 | 2.064361 | 2640.987 | 28.46532 | 588.980224
62.396 | 2.064718 | 2640.612 | 28.47165 | 588.896512
62.406 | 2.065016 | 2640.272 | 28.47818 | 588.8208
62.416 | 2.065373 | 2640.07 | 28.48475 | 588.775744
62.426 | 2.065671 | 2639.46 | 28.4916 | 588.63968
62.436 | 2.066028 | 2639.496 | 28.4981 | 588.647616
62.446 | 2.066326 | 2639.187 | 28.50437 | 588.578752
62.456 | 2.066683 | 2639.128 | 28.51137 | 588.565504
62.466 | 2.066981 | 2638.967 | 28.51779 | 588.529536
62.476 | 2.067339 | 2638.213 | 28.52468 | 588.361408
62.486 | 2.067696 | 2637.953 | 28.53152 | 588.303488
62.496 | 2.067994 | 2637.757 | 28.53795 | 588.259904
62.506 | 2.068351 | 2637.869 | 28.54487 | 588.284736
62.516 | 2.068708 | 2637.363 | 28.55195 | 588.17184
62.526 | 2.069006 | 2636.772 | 28.55866 | 588.040192
62.536 | 2.069364 | 2636.385 | 28.56575 | 587.95392
62.546 | 2.069721 | 2636.26 | 28.57234 | 587.925888
62.556 | 2.070078 | 2635.573 | 28.57901 | 587.7728
62.566 | 2.070376 | 2635.475 | 28.58607 | 587.750848
62.576 | 2.070734 | 2634.831 | 28.59318 | 587.607232
62.586 | 2.071031 | 2634.164 | 28.5995 | 587.45856
62.596 | 2.071389 | 2633.923 | 28.60624 | 587.404864
62.606 | 2.071746 | 2633.869 | 28.61387 | 587.392832
62.616 | 2.072044 | 2633.38 | 28.62047 | 587.283648
62.626 | 2.072401 | 2633.308 | 28.62696 | 587.26752
62.636 | 2.072759 | 2632.403 | 28.63374 | 587.065728
62.646 | 2.073056 | 2632.271 | 28.64077 | 587.03648
62.656 | 2.073414 | 2631.715 | 28.64677 | 586.912384
62.666 | 2.073711 | 2631.042 | 28.65407 | 586.76224
62.676 | 2.074069 | 2630.769 | 28.65989 | 586.701312
62.686 | 2.074367 | 2630.638 | 28.66677 | 586.672256
62.696 | 2.074664 | 2630.324 | 28.67359 | 586.60224
62.706 | 2.075022 | 2629.363 | 28.6805 | 586.387776
62.716 | 2.075379 | 2629.532 | 28.68706 | 586.425536
62.726 | 2.075677 | 2628.687 | 28.69378 | 586.236928
62.736 | 2.076034 | 2628.716 | 28.70031 | 586.243584
62.746 | 2.076332 | 2628.403 | 28.70724 | 586.173824
62.756 | 2.076689 | 2628.088 | 28.71417 | 586.103552
62.766 | 2.077047 | 2627.817 | 28.72105 | 586.043008
62.776 | 2.077344 | 2627.485 | 28.72728 | 585.96896
62.786 | 2.077702 | 2627.022 | 28.73453 | 585.865856
62.796 | 2.078059 | 2626.688 | 28.74083 | 585.79136
62.806 | 2.078357 | 2626.667 | 28.74781 | 585.786624
62.816 | 2.078714 | 2625.847 | 28.75479 | 585.603712
62.826 | 2.079072 | 2625.786 | 28.76196 | 585.59008
62.836 | 2.07937 | 2625.25 | 28.76837 | 585.470592
62.846 | 2.079727 | 2624.603 | 28.77551 | 585.326144
62.856 | 2.080024 | 2624.391 | 28.78205 | 585.27904
62.866 | 2.080382 | 2624.114 | 28.78933 | 585.217216
62.876 | 2.08068 | 2623.29 | 28.7956 | 585.033536
62.886 | 2.081037 | 2622.801 | 28.8026 | 584.924352
62.896 | 2.081335 | 2622.489 | 28.80917 | 584.854848
62.906 | 2.081692 | 2621.912 | 28.81573 | 584.72608
62.916 | 2.08199 | 2621.357 | 28.82211 | 584.602304
62.926 | 2.082347 | 2621.506 | 28.82912 | 584.63552
62.936 | 2.082645 | 2621.139 | 28.83556 | 584.553856
62.946 | 2.083003 | 2620.85 | 28.84218 | 584.489344
62.956 | 2.0833 | 2620.195 | 28.84873 | 584.343104
62.966 | 2.083658 | 2619.444 | 28.8553 | 584.175808
62.976 | 2.083956 | 2619.474 | 28.86213 | 584.182464
62.986 | 2.084313 | 2618.968 | 28.86836 | 584.069632
62.996 | 2.084611 | 2618.621 | 28.87542 | 583.992192
63.006 | 2.084968 | 2618.653 | 28.88179 | 583.99936
63.016 | 2.085325 | 2618.26 | 28.88825 | 583.911616
63.026 | 2.085683 | 2618.146 | 28.8957 | 583.886336
63.036 | 2.08598 | 2617.901 | 28.90245 | 583.83168
63.046 | 2.086338 | 2617.584 | 28.90933 | 583.76096
63.056 | 2.086695 | 2617.518 | 28.91579 | 583.746304
63.066 | 2.086993 | 2616.825 | 28.92283 | 583.59168
63.076 | 2.08735 | 2616.743 | 28.93026 | 583.57344
63.086 | 2.087708 | 2616.266 | 28.93673 | 583.467008
63.096 | 2.088006 | 2615.514 | 28.94373 | 583.299264
63.106 | 2.088363 | 2615.055 | 28.95101 | 583.196864
63.116 | 2.08866 | 2614.804 | 28.95767 | 583.140864
63.126 | 2.089018 | 2614.27 | 28.96479 | 583.021824
63.136 | 2.089316 | 2613.431 | 28.97139 | 582.834816
63.146 | 2.089673 | 2613.208 | 28.97779 | 582.785088
63.156 | 2.089971 | 2612.824 | 28.98446 | 582.699328
63.166 | 2.090328 | 2612.328125 | 28.99108 | 582.5888
63.176 | 2.090686 | 2611.872 | 28.99818 | 582.487104
63.186 | 2.090983 | 2610.823 | 29.00445 | 582.253248
63.196 | 2.091341 | 2610.959 | 29.01134 | 582.28352
63.206 | 2.091639 | 2610.849 | 29.01824 | 582.258944
63.216 | 2.091996 | 2610.481 | 29.02496 | 582.176896
63.226 | 2.092294 | 2610.569 | 29.03176 | 582.196544
63.236 | 2.092651 | 2610.276 | 29.03843 | 582.131136
63.246 | 2.093008 | 2609.317 | 29.04529 | 581.917376
63.256 | 2.093306 | 2609.359 | 29.05255 | 581.926592
63.266 | 2.093663 | 2609.091 | 29.05941 | 581.866752
63.276 | 2.094021 | 2608.799 | 29.06611 | 581.801728
63.286 | 2.094378 | 2608.333 | 29.07352 | 581.697856
63.296 | 2.094676 | 2608.524 | 29.07993 | 581.740416
63.306 | 2.095033 | 2607.574 | 29.08747 | 581.528576
63.316 | 2.095391 | 2607.22 | 29.09422 | 581.449728
63.326 | 2.095689 | 2606.489 | 29.10119 | 581.286464
63.336 | 2.096046 | 2605.973 | 29.10809 | 581.171584
63.346 | 2.096403 | 2605.613 | 29.11439 | 581.0912
63.356 | 2.096701 | 2605.28 | 29.12156 | 581.016896
63.366 | 2.097058 | 2604.584 | 29.12832 | 580.861696
63.376 | 2.097356 | 2604.253 | 29.13475 | 580.788032
63.386 | 2.097714 | 2603.399 | 29.14153 | 580.597376
63.396 | 2.098011 | 2603.332 | 29.14829 | 580.582464
63.406 | 2.098369 | 2603.104 | 29.15524 | 580.531648
63.416 | 2.098667 | 2602.507 | 29.16149 | 580.398464
63.426 | 2.099024 | 2602.45 | 29.16858 | 580.385792
63.436 | 2.099322 | 2601.623 | 29.17514 | 580.201408
63.446 | 2.099679 | 2601.983 | 29.18108 | 580.281728
63.456 | 2.100036 | 2601.206 | 29.18867 | 580.10848
63.466 | 2.100334 | 2600.573 | 29.19571 | 579.967168
63.476 | 2.100632 | 2600.333 | 29.20194 | 579.913664
63.486 | 2.100989 | 2600.449 | 29.20902 | 579.939584
63.496 | 2.101346 | 2600.107 | 29.21581 | 579.863296
63.506 | 2.101704 | 2599.749 | 29.22285 | 579.783488
63.516 | 2.102002 | 2599.401 | 29.2296 | 579.70592
63.526 | 2.102359 | 2598.506 | 29.23616 | 579.506304
63.536 | 2.102716 | 2598.066 | 29.24321 | 579.408192
63.546 | 2.103074 | 2598.233 | 29.25025 | 579.445312
63.556 | 2.103372 | 2597.437 | 29.25689 | 579.267904
63.566 | 2.103729 | 2597.105 | 29.26424 | 579.193792
63.576 | 2.104027 | 2596.463 | 29.27033 | 579.050624
63.586 | 2.104384 | 2595.834 | 29.27717 | 578.9104
63.596 | 2.104741 | 2596.02 | 29.28381 | 578.951744
63.606 | 2.105039 | 2595.238 | 29.2911 | 578.777408
63.616 | 2.105396 | 2594.631 | 29.29728 | 578.642112
63.626 | 2.105694 | 2594.385 | 29.30439 | 578.5872
63.636 | 2.106052 | 2594.028 | 29.31092 | 578.507648
63.646 | 2.106349 | 2593.526 | 29.31763 | 578.395584
63.656 | 2.106707 | 2592.72 | 29.3245 | 578.216
63.666 | 2.107005 | 2592.855 | 29.33115 | 578.245952
63.676 | 2.107362 | 2592.243 | 29.33734 | 578.109504
63.686 | 2.10766 | 2592.05 | 29.34435 | 578.066432
63.696 | 2.108017 | 2591.458 | 29.35067 | 577.9344
63.706 | 2.108315 | 2591.272 | 29.3578 | 577.892928
63.716 | 2.108672 | 2591.16 | 29.36427 | 577.868032
63.726 | 2.10903 | 2591.314 | 29.37104 | 577.902272
63.736 | 2.109327 | 2590.234 | 29.37796 | 577.66144
63.746 | 2.109685 | 2590.058 | 29.38458 | 577.622144
63.756 | 2.110042 | 2590.178 | 29.39171 | 577.649024
63.766 | 2.1104 | 2589.472 | 29.39828 | 577.491584
63.776 | 2.110697 | 2589.091 | 29.40533 | 577.406656
63.786 | 2.111055 | 2588.672 | 29.41249 | 577.313216
63.796 | 2.111412 | 2588.599 | 29.41931 | 577.296896
63.806 | 2.11171 | 2588.032 | 29.42664 | 577.170304
63.816 | 2.112067 | 2587.731 | 29.43351 | 577.103296
63.826 | 2.112424 | 2587.269 | 29.44056 | 577.000128
63.836 | 2.112722 | 2586.776 | 29.44717 | 576.890368
63.846 | 2.11308 | 2585.875 | 29.45451 | 576.689408
63.856 | 2.113377 | 2585.182 | 29.4613 | 576.53472
63.866 | 2.113735 | 2584.581 | 29.46751 | 576.400768
63.876 | 2.114032 | 2584.618 | 29.47427 | 576.40896
63.886 | 2.11439 | 2584.529 | 29.48129 | 576.389184
63.896 | 2.114688 | 2583.534 | 29.48822 | 576.167232
63.906 | 2.115045 | 2582.991 | 29.49469 | 576.046144
63.916 | 2.115343 | 2582.684 | 29.50112 | 575.9776
63.926 | 2.1157 | 2582.209 | 29.50778 | 575.871808
63.936 | 2.115998 | 2582.076 | 29.51446 | 575.842048
63.946 | 2.116355 | 2581.564 | 29.52072 | 575.728
63.956 | 2.116653 | 2581.562 | 29.52784 | 575.72736
63.966 | 2.11701 | 2580.965 | 29.53487 | 575.594432
63.976 | 2.117368 | 2581.163 | 29.54139 | 575.638592
63.986 | 2.117725 | 2580.757 | 29.54831 | 575.547904
63.996 | 2.118023 | 2580.35 | 29.55521 | 575.45728
64.006 | 2.11838 | 2580.147 | 29.56262 | 575.411904
64.016 | 2.118738 | 2579.817 | 29.56947 | 575.338368
64.026 | 2.119035 | 2579.363 | 29.5763 | 575.236992
64.036 | 2.119393 | 2578.607 | 29.58294 | 575.068544
64.046 | 2.11975 | 2578.774 | 29.59 | 575.105664
64.056 | 2.120048 | 2577.544 | 29.59707 | 574.83136
64.066 | 2.120405 | 2577.392 | 29.60409 | 574.79744
64.076 | 2.120763 | 2576.836 | 29.61111 | 574.673472
64.086 | 2.12106 | 2575.929 | 29.61825 | 574.471296
64.096 | 2.121418 | 2575.302 | 29.62494 | 574.331392
64.106 | 2.121716 | 2575.053 | 29.63189 | 574.275904
64.116 | 2.122013 | 2574.43 | 29.63838 | 574.136832
64.126 | 2.122371 | 2573.939 | 29.64529 | 574.027456
64.136 | 2.122728 | 2573.899 | 29.65168 | 574.018432
64.146 | 2.123026 | 2573.495 | 29.65864 | 573.928448
64.156 | 2.123383 | 2572.913 | 29.66463 | 573.798528
64.166 | 2.123681 | 2572.742 | 29.67165 | 573.760384
64.176 | 2.123979 | 2572.006 | 29.67825 | 573.596288
64.186 | 2.124336 | 2572.036 | 29.68523 | 573.603136
64.196 | 2.124694 | 2571.764 | 29.6916 | 573.542336
64.206 | 2.124992 | 2571.218 | 29.69826 | 573.420544
64.216 | 2.125349 | 2570.982 | 29.70511 | 573.367936
64.226 | 2.125646 | 2570.514 | 29.71187 | 573.263552
64.236 | 2.126004 | 2570.43 | 29.71841 | 573.2448
64.246 | 2.126361 | 2570.517 | 29.72565 | 573.26432
64.256 | 2.126718 | 2569.756 | 29.7326 | 573.094464
64.266 | 2.127016 | 2569.3 | 29.73951 | 572.992832
64.276 | 2.127374 | 2568.95 | 29.74661 | 572.914816
64.286 | 2.127671 | 2568.17 | 29.7529 | 572.740864
64.296 | 2.128029 | 2567.79 | 29.75957 | 572.656064
64.306 | 2.128386 | 2567.254 | 29.7665 | 572.536576
64.316 | 2.128684 | 2567.182 | 29.77345 | 572.520512
64.326 | 2.129041 | 2566.291 | 29.78012 | 572.321728
64.336 | 2.129339 | 2566.405 | 29.78716 | 572.347136
64.346 | 2.129696 | 2565.584 | 29.79393 | 572.164096
64.356 | 2.129994 | 2565.394 | 29.80077 | 572.121664
64.366 | 2.130351 | 2564.313 | 29.80746 | 571.880768
64.376 | 2.130649 | 2564.226 | 29.81398 | 571.861248
64.386 | 2.131007 | 2564.035 | 29.82117 | 571.818624
64.396 | 2.131304 | 2563.446 | 29.82275 | 571.687296
64.406 | 2.131662 | 2563.109 | 29.83414 | 571.612096
64.416 | 2.13196 | 2562.737 | 29.83424 | 571.529152
64.426 | 2.132317 | 2562.241 | 29.84743 | 571.41856
64.436 | 2.132674 | 2562.289 | 29.85074 | 571.429376
64.446 | 2.132972 | 2561.56 | 29.86149 | 571.266624
64.456 | 2.13333 | 2561.729 | 29.86614 | 571.304448
64.466 | 2.133687 | 2560.954 | 29.87379 | 571.13152
64.476 | 2.133985 | 2560.911 | 29.88009 | 571.122048
64.486 | 2.134342 | 2560.769 | 29.88683 | 571.090368
64.496 | 2.134699 | 2560.295 | 29.89435 | 570.984576
64.506 | 2.135057 | 2559.633 | 29.90156 | 570.836864
64.516 | 2.135355 | 2559.406 | 29.90846 | 570.786304
64.526 | 2.135712 | 2558.598 | 29.91534 | 570.606272
64.536 | 2.136069 | 2558.379 | 29.92226 | 570.557312
64.546 | 2.136367 | 2558.311 | 29.92963 | 570.542144
64.556 | 2.136725 | 2557.241 | 29.93631 | 570.303488
64.566 | 2.137082 | 2557.235 | 29.94357 | 570.30208
64.576 | 2.137379 | 2556.435 | 29.95049 | 570.123648
64.586 | 2.137737 | 2555.708 | 29.9571 | 569.9616
64.596 | 2.138035 | 2555.373 | 29.96361 | 569.886912
64.606 | 2.138392 | 2554.738 | 29.97115 | 569.74528
64.616 | 2.138749 | 2554.695 | 29.9776 | 569.735616
64.626 | 2.139047 | 2554.248 | 29.98447 | 569.635968
64.636 | 2.139345 | 2553.569 | 29.99119 | 569.484672
64.646 | 2.139702 | 2552.751 | 29.998 | 569.302272
64.656 | 2.14006 | 2552.612 | 30.00483 | 569.271168
64.666 | 2.140238 | 2552.191 | 30.01162 | 569.17728
64.676 | 2.14006 | 2548.845 | 30.01726 | 568.43104
64.686 | 2.14 | 2541.566 | 30.0209 | 566.807872
64.696 | 2.140119 | 2537.028 | 30.02363 | 565.795712
64.706 | 2.140119 | 2534.043 | 30.02599 | 565.130112
64.716 | 2.14006 | 2530.988 | 30.02772 | 564.448704
64.726 | 2.14006 | 2527.697 | 30.02906 | 563.714688
64.736 | 2.140119 | 2525.498 | 30.02997 | 563.224448
64.746 | 2.14006 | 2523.673 | 30.03143 | 562.817344
64.756 | 2.14006 | 2521.398 | 30.03246 | 562.309952
64.766 | 2.140119 | 2519.74 | 30.03419 | 561.940096
64.776 | 2.140119 | 2518.75 | 30.03566 | 561.719552
64.786 | 2.14006 | 2516.799 | 30.03674 | 561.284352
64.796 | 2.14006 | 2515.488 | 30.03728 | 560.992064
64.806 | 2.140119 | 2514.466 | 30.03852 | 560.763968
64.816 | 2.14006 | 2512.752 | 30.03919 | 560.381824
64.826 | 2.14006 | 2511.89 | 30.04033 | 560.189568
64.836 | 2.140119 | 2510.903 | 30.04084 | 559.969536
64.846 | 2.14006 | 2510.581 | 30.04145 | 559.897536
64.856 | 2.14006 | 2509.612 | 30.04222 | 559.681536
64.866 | 2.14006 | 2508.308 | 30.04299 | 559.390784
64.876 | 2.14006 | 2507.754 | 30.04308 | 559.267072
64.886 | 2.14006 | 2506.853 | 30.04383 | 559.066112
64.896 | 2.14006 | 2505.939 | 30.04459 | 558.8624
64.906 | 2.14006 | 2505.21 | 30.04486 | 558.69984
64.916 | 2.14006 | 2504.946 | 30.04538 | 558.640896
64.926 | 2.14006 | 2504.135 | 30.04567 | 558.46016
64.936 | 2.14006 | 2503.425 | 30.04613 | 558.301696
64.946 | 2.14006 | 2502.577 | 30.04656 | 558.11264
64.956 | 2.14006 | 2502.071 | 30.04765 | 557.99968
64.966 | 2.14006 | 2501.354 | 30.04731 | 557.839744
64.976 | 2.14006 | 2500.75 | 30.0476 | 557.705216
64.986 | 2.14006 | 2500.407 | 30.04807 | 557.628736
64.996 | 2.14006 | 2499.697 | 30.04807 | 557.470336
65.006 | 2.14006 | 2499.313 | 30.04855 | 557.384768
65.016 | 2.14006 | 2498.643 | 30.04916 | 557.235328
65.026 | 2.14006 | 2498.814 | 30.04908 | 557.273536
65.036 | 2.14006 | 2497.995 | 30.04955 | 557.090816
65.046 | 2.140119 | 2497.471 | 30.04973 | 556.973824
65.056 | 2.14006 | 2497.39 | 30.05024 | 556.95584
65.066 | 2.14006 | 2496.988 | 30.05049 | 556.866112
65.076 | 2.140119 | 2496.641 | 30.05041 | 556.7888
65.086 | 2.140119 | 2496.177 | 30.05067 | 556.685248
65.096 | 2.140119 | 2495.715 | 30.05127 | 556.582336
65.106 | 2.140119 | 2495.53 | 30.05177 | 556.54112
65.116 | 2.140119 | 2494.989 | 30.05165 | 556.420288
65.126 | 2.140119 | 2494.884 | 30.05199 | 556.396928
65.136 | 2.140119 | 2494.574 | 30.0522 | 556.327744
65.146 | 2.140119 | 2494.014 | 30.05251 | 556.20288
65.156 | 2.140119 | 2493.569 | 30.05302 | 556.103744
65.166 | 2.140119 | 2493.398 | 30.05324 | 556.065536
65.176 | 2.140119 | 2492.854 | 30.05317 | 555.94432
65.186 | 2.140119 | 2492.24 | 30.05351 | 555.807232
65.196 | 2.140119 | 2492.299 | 30.05371 | 555.820544
65.206 | 2.140119 | 2492.059 | 30.0539 | 555.766976
65.216 | 2.140119 | 2491.728 | 30.05381 | 555.693056
65.226 | 2.140119 | 2491.522 | 30.05377 | 555.647296
65.236 | 2.140119 | 2491.294 | 30.05416 | 555.596416
65.246 | 2.140119 | 2490.75 | 30.05413 | 555.474944
65.256 | 2.140119 | 2490.56 | 30.05343 | 555.432704
65.266 | 2.140119 | 2490.638 | 30.05337 | 555.449984
65.276 | 2.140119 | 2490.188 | 30.05319 | 555.34976
65.286 | 2.140119 | 2490.142 | 30.05287 | 555.339328
65.296 | 2.140119 | 2489.595 | 30.0537 | 555.217472
65.306 | 2.140119 | 2489.586 | 30.05379 | 555.215424
65.316 | 2.140119 | 2489.297 | 30.05405 | 555.15104
65.326 | 2.140119 | 2489.161 | 30.05407 | 555.12064
65.336 | 2.140119 | 2488.926 | 30.05478 | 555.068224
65.346 | 2.140119 | 2488.644 | 30.05472 | 555.00544
65.356 | 2.140119 | 2488.013 | 30.05453 | 554.86464
65.366 | 2.140119 | 2487.929 | 30.05496 | 554.845888
65.376 | 2.140119 | 2487.792 | 30.05516 | 554.815424
65.386 | 2.140119 | 2487.436 | 30.05494 | 554.736
65.396 | 2.140119 | 2487.061 | 30.05424 | 554.652224
65.406 | 2.140119 | 2486.896 | 30.05341 | 554.615488
65.416 | 2.140119 | 2486.894 | 30.05283 | 554.61504
65.426 | 2.140119 | 2486.689 | 30.05291 | 554.569472
65.436 | 2.140119 | 2486.544 | 30.05264 | 554.537088
65.446 | 2.140119 | 2486.643 | 30.05265 | 554.559104
65.456 | 2.140119 | 2486.373 | 30.05303 | 554.49888
65.466 | 2.140119 | 2486.058 | 30.05369 | 554.428608
65.476 | 2.140119 | 2486.316 | 30.05372 | 554.48608
65.486 | 2.140119 | 2485.871 | 30.05387 | 554.386816
65.496 | 2.140119 | 2485.657 | 30.05486 | 554.3392
65.506 | 2.140119 | 2485.587 | 30.05531 | 554.323712
65.516 | 2.140119 | 2485.302 | 30.05575 | 554.259968
65.526 | 2.140119 | 2484.85 | 30.05632 | 554.159232
65.536 | 2.140119 | 2484.523 | 30.05618 | 554.086336
65.546 | 2.140119 | 2484.651 | 30.05674 | 554.114752
65.556 | 2.140119 | 2484.426 | 30.0567 | 554.064576
65.566 | 2.140119 | 2484.154 | 30.05741 | 554.003968
65.576 | 2.140119 | 2484.003 | 30.05736 | 553.970304
65.586 | 2.140119 | 2483.775 | 30.05747 | 553.919552
65.596 | 2.140119 | 2483.458 | 30.05743 | 553.848768
65.606 | 2.140119 | 2483.206 | 30.05806 | 553.792576
65.616 | 2.140119 | 2483.52 | 30.05787 | 553.862656
65.626 | 2.140119 | 2483.232 | 30.05868 | 553.798464
65.636 | 2.140119 | 2483.139 | 30.05913 | 553.7776
65.646 | 2.140119 | 2482.797 | 30.05902 | 553.701312
65.656 | 2.140119 | 2483.041 | 30.06012 | 553.755776
65.666 | 2.140119 | 2482.829 | 30.0597 | 553.708544
65.676 | 2.140119 | 2482.738 | 30.05911 | 553.688128
65.686 | 2.140119 | 2482.727 | 30.05896 | 553.685824
65.696 | 2.140119 | 2482.218 | 30.05809 | 553.572288
65.706 | 2.140119 | 2482.096 | 30.05778 | 553.545088
65.716 | 2.140119 | 2481.875 | 30.05213 | 553.49568
65.726 | 2.140119 | 2481.976 | 30.05329 | 553.518208
65.736 | 2.140119 | 2481.807 | 30.0442 | 553.480704
65.746 | 2.140119 | 2481.599 | 30.04519 | 553.434304
65.756 | 2.140119 | 2481.08 | 30.03626 | 553.318464
65.766 | 2.140119 | 2480.896 | 30.0333 | 553.277376
65.776 | 2.140119 | 2480.611 | 30.02415 | 553.21376
65.786 | 2.140119 | 2480.593 | 30.02155 | 553.209792
65.796 | 2.140119 | 2480.566 | 30.01381 | 553.203904
65.806 | 2.140119 | 2480.669 | 30.02157 | 553.226752
65.816 | 2.140119 | 2480.552 | 30.02381 | 553.200768
65.826 | 2.140119 | 2480.164 | 30.03381 | 553.114176
65.836 | 2.140119 | 2480.224 | 30.03278 | 553.127552
65.846 | 2.140119 | 2480.308 | 30.04035 | 553.146304
65.856 | 2.140119 | 2480.084 | 30.03772 | 553.096256
65.866 | 2.140119 | 2479.995 | 30.04479 | 553.076544
65.876 | 2.140119 | 2480.069 | 30.04368 | 553.092992
65.886 | 2.140119 | 2479.702 | 30.04849 | 553.011136
65.896 | 2.140119 | 2480.039 | 30.04039 | 553.0864
65.906 | 2.140119 | 2479.292 | 30.04049 | 552.919744
65.916 | 2.140119 | 2479.438 | 30.03384 | 552.952256
65.926 | 2.140119 | 2478.971 | 30.0387 | 552.848192
65.936 | 2.140119 | 2478.99 | 30.03212 | 552.852352
65.946 | 2.140119 | 2478.466 | 30.03552 | 552.735488
65.956 | 2.140119 | 2478.553 | 30.03062 | 552.755008
65.966 | 2.140119 | 2478.293 | 30.0355 | 552.69696
65.976 | 2.140119 | 2478.155 | 30.03038 | 552.666176
65.986 | 2.140119 | 2478.208 | 30.03657 | 552.677888
65.996 | 2.140119 | 2478.2 | 30.03052 | 552.676288
66.006 | 2.140119 | 2478.26 | 30.04079 | 552.689536
66.016 | 2.140119 | 2478.296 | 30.03927 | 552.697536
66.026 | 2.140119 | 2477.99 | 30.05096 | 552.629312
66.036 | 2.140119 | 2478.161 | 30.04511 | 552.66752
66.046 | 2.140119 | 2478.162 | 30.05551 | 552.667776
66.056 | 2.140119 | 2477.942 | 30.05148 | 552.618752
66.066 | 2.140119 | 2477.579 | 30.06433 | 552.537664
66.076 | 2.140119 | 2477.686 | 30.05762 | 552.561536
66.086 | 2.140119 | 2477.606 | 30.0677 | 552.543616
66.096 | 2.140119 | 2477.293 | 30.05841 | 552.473984
66.106 | 2.140119 | 2477.469 | 30.06799 | 552.51328
66.116 | 2.140119 | 2476.638 | 30.05783 | 552.327936
66.126 | 2.140119 | 2476.865 | 30.06429 | 552.378432
66.136 | 2.140119 | 2476.505 | 30.0545 | 552.298176
66.146 | 2.140119 | 2476.299 | 30.06316 | 552.252224
66.156 | 2.140119 | 2476.419 | 30.05104 | 552.278912
66.166 | 2.140119 | 2476.423 | 30.05234 | 552.279936
66.176 | 2.140119 | 2476.542 | 30.03549 | 552.306368
66.186 | 2.140119 | 2476.393 | 29.98042 | 552.27328
66.196 | 2.140119 | 2475.991 | 27.85926 | 552.183616
66.206 | 2.140119 | 2476.186 | 24.04962 | 552.227008
66.216 | 2.140119 | 2475.865 | 24.19589 | 552.155328
66.226 | 2.140119 | 2475.897 | 23.80728 | 552.162688
66.236 | 2.140119 | 2475.974 | 23.76887 | 552.179776
66.246 | 2.140119 | 2475.848 | 23.76875 | 552.151616
66.256 | 2.140119 | 2475.605 | 23.75752 | 552.097472
66.266 | 2.140119 | 2475.57 | 23.76075 | 552.089536
66.276 | 2.140119 | 2475.661 | 23.75499 | 552.109952
66.286 | 2.140119 | 2475.46 | 23.76624 | 552.065216
66.296 | 2.140119 | 2475.206 | 23.7608 | 552.008384
66.306 | 2.140119 | 2474.904 | 23.76378 | 551.941184
66.316 | 2.140119 | 2475.073 | 22.37395 | 551.978944
66.326 | 2.140119 | 2475.082 | 18.66281 | 551.980736
66.336 | 2.140119 | 2474.841 | 18.18417 | 551.927104
66.346 | 2.140119 | 2475.077 | 18.20108 | 551.979776
66.356 | 2.140119 | 2474.945 | 18.18493 | 551.950144
66.366 | 2.140119 | 2474.989 | 18.19712 | 551.960064
66.376 | 2.140119 | 2474.681 | 18.18507 | 551.891392
66.386 | 2.140119 | 2474.776 | 18.1536 | 551.912512
66.396 | 2.140119 | 2474.606 | 18.15312 | 551.874752
66.406 | 2.140119 | 2474.495 | 18.15422 | 551.849856
66.416 | 2.140119 | 2474.543 | 18.14823 | 551.860672
66.426 | 2.140119 | 2474.606 | 18.14989 | 551.874752
66.436 | 2.140119 | 2474.622 | 18.14736 | 551.878272
66.446 | 2.140119 | 2474.159 | 18.15823 | 551.775104
66.456 | 2.140119 | 2474.035 | 18.16355 | 551.747264
66.466 | 2.140119 | 2473.804 | 18.1723 | 551.695936
66.476 | 2.140119 | 2473.867 | 18.17156 | 551.709824
66.486 | 2.140119 | 2473.766 | 18.17907 | 551.68736
66.496 | 2.140119 | 2473.65 | 18.17664 | 551.661568
66.506 | 2.140119 | 2473.648 | 18.1661 | 551.660928
66.516 | 2.140119 | 2473.639 | 16.48848 | 551.658944
66.526 | 2.140119 | 2473.294 | 14.20395 | 551.58208
66.536 | 2.140119 | 2473.296 | 14.49326 | 551.582528
66.546 | 2.140119 | 2473.263 | 14.3953 | 551.575232
66.556 | 2.140119 | 2473.06 | 14.39254 | 551.52992
66.566 | 2.140119 | 2473.116 | 14.39574 | 551.5424
66.576 | 2.140119 | 2473.096 | 14.38629 | 551.53792
66.586 | 2.140119 | 2472.942 | 14.39185 | 551.503552
66.596 | 2.140119 | 2473.343 | 14.38099 | 551.592896
66.606 | 2.140119 | 2473.057 | 14.38789 | 551.52928
66.616 | 2.140119 | 2473.287 | 14.37756 | 551.580416
66.626 | 2.140119 | 2472.917 | 14.38347 | 551.497856
66.636 | 2.140119 | 2472.785 | 14.37402 | 551.468544
66.646 | 2.140119 | 2472.662 | 14.38261 | 551.441216
66.656 | 2.140119 | 2472.425 | 14.3749 | 551.388288
66.666 | 2.140119 | 2472.323 | 14.38427 | 551.365504
66.676 | 2.140119 | 2472.343 | 14.37458 | 551.369856
66.686 | 2.140119 | 2472.357 | 14.37921 | 551.37312
66.696 | 2.140119 | 2472.342 | 14.3699 | 551.369728
66.706 | 2.140119 | 2472.315 | 14.37281 | 551.36384
66.716 | 2.140119 | 2471.791 | 14.36267 | 551.246912
66.726 | 2.140119 | 2471.985 | 14.3656 | 551.290048
66.736 | 2.140119 | 2471.903 | 14.34918 | 551.271936
66.746 | 2.140119 | 2471.651 | 14.35431 | 551.215552
66.756 | 2.140119 | 2471.794 | 14.34546 | 551.247616
66.766 | 2.140119 | 2471.9 | 14.35072 | 551.271232
66.776 | 2.140119 | 2471.9 | 14.34454 | 551.271104
66.786 | 2.140119 | 2471.795 | 14.35307 | 551.247808
66.796 | 2.140119 | 2471.678 | 14.34705 | 551.22176
66.806 | 2.140119 | 2471.432 | 14.35566 | 551.16672
66.816 | 2.140119 | 2471.457 | 14.34892 | 551.172288
66.826 | 2.140119 | 2471.427 | 14.35519 | 551.165824
66.836 | 2.140119 | 2471.245 | 14.34563 | 551.125056
66.846 | 2.140119 | 2471.291 | 14.35084 | 551.135296
66.856 | 2.140119 | 2471.547 | 14.34242 | 551.192384
66.866 | 2.140119 | 2471.176 | 14.34901 | 551.109696
66.876 | 2.140119 | 2471.025 | 14.34299 | 551.076032
66.886 | 2.140119 | 2471.284 | 14.34656 | 551.133888
66.896 | 2.140119 | 2471.025 | 14.33906 | 551.075968
66.906 | 2.140119 | 2470.895 | 14.34654 | 551.046976
66.916 | 2.140119 | 2470.924 | 14.34242 | 551.053568
66.926 | 2.140119 | 2470.97 | 14.34852 | 551.063872
66.936 | 2.140119 | 2470.81 | 14.33992 | 551.028096
66.946 | 2.140119 | 2470.71 | 14.34315 | 551.005888
66.956 | 2.140119 | 2470.471 | 14.33598 | 550.952448
66.966 | 2.140119 | 2470.394 | 14.34197 | 550.935296
66.976 | 2.140119 | 2470.431 | 14.33486 | 550.94368
66.986 | 2.140119 | 2470.148 | 14.33831 | 550.880448
66.996 | 2.140119 | 2470.332 | 14.33294 | 550.921408
67.006 | 2.140119 | 2470.109 | 14.33827 | 550.871808
67.016 | 2.140119 | 2470.11 | 14.33307 | 550.871936
67.026 | 2.140119 | 2470.198 | 14.33974 | 550.89152
67.036 | 2.140119 | 2470.038 | 14.33649 | 550.855872
67.046 | 2.140119 | 2469.995 | 14.3446 | 550.8464
67.056 | 2.140119 | 2469.72 | 14.33871 | 550.785024
67.066 | 2.140119 | 2469.479 | 14.34404 | 550.731328
67.076 | 2.140119 | 2469.711 | 14.33771 | 550.782912
67.086 | 2.140119 | 2469.346 | 14.3443 | 550.701696
67.096 | 2.140119 | 2469.483 | 14.34096 | 550.732224
67.106 | 2.140119 | 2469.312 | 14.3492 | 550.693952
67.116 | 2.140119 | 2469.544 | 14.34373 | 550.745728
67.126 | 2.140119 | 2469.256 | 14.34729 | 550.6816
67.136 | 2.140119 | 2469.027 | 14.33831 | 550.6304
67.146 | 2.140119 | 2469.272 | 14.33952 | 550.68512
67.156 | 2.140119 | 2469.099 | 14.33222 | 550.646592
67.166 | 2.140119 | 2468.954 | 14.33852 | 550.614272
67.176 | 2.140119 | 2469.057 | 14.33642 | 550.637248
67.186 | 2.140119 | 2469.236 | 14.34641 | 550.677056
67.196 | 2.140119 | 2469.024 | 14.34819 | 550.629824
67.206 | 2.140119 | 2468.942 | 14.36397 | 550.61152
67.216 | 2.140119 | 2469.121 | 14.33787 | 550.65152
67.226 | 2.140119 | 2468.993 | 14.20238 | 550.622912
67.236 | 2.140119 | 2469.116 | 14.0664 | 550.650368
67.246 | 2.140119 | 2468.533 | 14.06022 | 550.520256
67.256 | 2.140119 | 2468.569 | 13.11225 | 550.528256
67.266 | 2.140119 | 2468.571 | 8.496498 | 550.528832
67.276 | 2.140119 | 2468.918 | 8.91683 | 550.606144
67.286 | 2.140119 | 2468.678 | 8.830125 | 550.55264
67.296 | 2.140119 | 2468.531 | 8.833853 | 550.519872
67.306 | 2.140119 | 2468.478 | 8.825886 | 550.507968
67.316 | 2.140119 | 2468.3 | 8.775099 | 550.468224
67.326 | 2.140119 | 2468.259 | 6.492618 | 550.459072
67.336 | 2.140119 | 2468.596 | 2.958722 | 550.5344
67.346 | 2.140119 | 2468.21 | 4.079412 | 550.448256
67.356 | 2.140119 | 2468.237 | 3.654245 | 550.454272
67.366 | 2.140119 | 2468.382 | 3.730344 | 550.486656
67.376 | 2.140119 | 2468.54 | 3.71055 | 550.521792
67.386 | 2.140119 | 2468.273 | 3.713937 | 550.462336
67.396 | 2.140119 | 2467.849 | 3.709906 | 550.367744
67.406 | 2.140119 | 2468.087 | 3.711222 | 550.420864
67.416 | 2.140119 | 2467.973 | 3.709535 | 550.39552
67.426 | 2.140119 | 2467.867 | 3.713204 | 550.37184
67.436 | 2.140119 | 2468.18 | 3.644878 | 550.4416
67.446 | 2.140119 | 2467.765 | 3.459517 | 550.349056
67.456 | 2.140119 | 2468.374 | 3.165249 | 550.484864
67.466 | 2.140119 | 2467.447 | 3.039537 | 550.27808
67.476 | 2.140119 | 2467.55 | 3.062345 | 550.301056
67.486 | 2.140119 | 2467.253 | 3.34317 | 550.234752
67.496 | 2.140119 | 2466.72 | 3.272088 | 550.115904
67.506 | 2.140119 | 2467.195 | 3.395531 | 550.221824
67.516 | 2.140119 | 2467.023 | 3.305357 | 550.183488
67.526 | 2.140119 | 2467.165 | 3.39658 | 550.215296
67.536 | 2.140119 | 2467.312 | 3.30539 | 550.247936
67.546 | 2.140119 | 2467.369 | 3.361349 | 550.260736
67.556 | 2.140119 | 2467.482 | 3.356952 | 550.285888
67.566 | 2.140119 | 2467.287 | 3.546603 | 550.242432
67.576 | 2.140119 | 2467.243 | 3.517618 | 550.23264
67.586 | 2.140119 | 2467.254 | 3.590648 | 550.235136
67.596 | 2.140119 | 2467.132 | 3.50672 | 550.207936
67.606 | 2.140119 | 2467.196 | 3.595225 | 550.222144
67.616 | 2.140119 | 2467.236 | 3.51767 | 550.230976
67.626 | 2.140119 | 2466.83 | 3.585599 | 550.14048
67.636 | 2.140119 | 2466.775 | 3.509521 | 550.128192
67.646 | 2.140119 | 2466.537 | 3.611023 | 550.075136
67.656 | 2.140119 | 2466.747 | 3.50556 | 550.12192
67.666 | 2.140119 | 2466.471 | 3.59766 | 550.06048
67.676 | 2.140119 | 2466.562 | 3.505867 | 550.080768
67.686 | 2.140119 | 2466.677 | 3.596512 | 550.106432
67.696 | 2.140119 | 2466.559 | 3.505966 | 550.080128
67.706 | 2.140119 | 2466.503 | 3.597687 | 550.067584
67.716 | 2.140119 | 2466.95 | 3.506493 | 550.167296
67.726 | 2.140119 | 2466.639 | 3.597831 | 550.097984
67.736 | 2.140119 | 2466.926 | 3.506223 | 550.161856
67.746 | 2.140119 | 2466.69 | 3.596909 | 550.109376
67.756 | 2.140119 | 2466.712 | 3.505896 | 550.114304
67.766 | 2.140119 | 2466.451 | 3.597072 | 550.055936
67.776 | 2.140119 | 2466.602 | 3.505839 | 550.0896
67.786 | 2.140119 | 2466.514 | 3.597226 | 550.07008
67.796 | 2.140119 | 2466.431 | 3.506064 | 550.051456
67.806 | 2.140119 | 2465.864 | 3.596617 | 549.924992
67.816 | 2.140119 | 2466.016 | 3.504725 | 549.958912
67.826 | 2.140119 | 2466.27 | 3.595904 | 550.015616
67.836 | 2.140119 | 2465.762 | 3.503358 | 549.9024
67.846 | 2.140119 | 2465.865 | 3.59529 | 549.925312
67.856 | 2.140119 | 2465.728 | 3.503256 | 549.89472
67.866 | 2.140119 | 2465.846 | 3.595435 | 549.921024
67.876 | 2.140119 | 2465.907 | 3.502899 | 549.934592
67.886 | 2.140119 | 2466.222 | 3.596699 | 550.004864
67.896 | 2.140119 | 2465.846 | 3.50484 | 549.921088
67.906 | 2.140119 | 2465.765 | 3.59805 | 549.90304
67.916 | 2.140119 | 2465.947 | 3.503997 | 549.943616
67.926 | 2.140119 | 2465.96875 | 3.596856 | 549.948416
67.936 | 2.140119 | 2465.828 | 3.503048 | 549.916928
67.946 | 2.140119 | 2466.06 | 3.595203 | 549.968832
67.956 | 2.140119 | 2465.758 | 3.501016 | 549.90144
67.966 | 2.140119 | 2466.023 | 3.595202 | 549.960448
67.976 | 2.140119 | 2465.746 | 3.502312 | 549.898688
67.986 | 2.140119 | 2465.679 | 3.597687 | 549.883776
67.996 | 2.140119 | 2465.698 | 3.503866 | 549.888
68.006 | 2.140119 | 2465.731 | 3.599361 | 549.895424
68.016 | 2.140119 | 2465.487 | 3.504111 | 549.84096
68.026 | 2.140119 | 2465.252 | 3.599329 | 549.788544
68.036 | 2.140119 | 2465.309 | 3.503449 | 549.80128
68.046 | 2.140119 | 2465.011 | 3.599944 | 549.734912
68.056 | 2.140119 | 2465.221 | 3.503218 | 549.78176
68.066 | 2.140119 | 2465.265 | 3.599269 | 549.791424
68.076 | 2.140119 | 2464.964 | 3.501887 | 549.724288
68.086 | 2.140119 | 2465.034 | 3.599859 | 549.739904
68.096 | 2.140119 | 2465.169 | 3.500335 | 549.770176
68.106 | 2.140119 | 2465.427 | 3.603287 | 549.827584
68.116 | 2.140119 | 2465.356 | 3.501524 | 549.811904
68.126 | 2.140119 | 2465.381 | 3.603716 | 549.817344
68.136 | 2.140119 | 2465.455 | 3.499019 | 549.833792
68.146 | 2.140119 | 2465.314 | 3.60522 | 549.802432
68.156 | 2.140119 | 2465.192 | 3.497015 | 549.775104
68.166 | 2.140119 | 2465.13 | 3.606796 | 549.761472
68.176 | 2.140119 | 2464.871 | 3.494248 | 549.70368
68.186 | 2.140119 | 2465.022 | 3.610691 | 549.737408
68.196 | 2.140119 | 2464.688 | 3.490683 | 549.662784
68.206 | 2.140119 | 2464.588 | 3.61056 | 549.640512
68.216 | 2.140119 | 2464.687 | 3.306322 | 549.662528
68.226 | 2.140119 | 2464.141 | 3.770081 | 549.540864
68.236 | 2.140119 | 2464.295 | 3.314844 | 549.575168
68.246 | 2.140119 | 2464.388 | 3.493446 | 549.59584
68.256 | 2.140119 | 2464.454 | 3.377713 | 549.61056
68.266 | 2.140119 | 2464.835 | 3.490579 | 549.695552
68.276 | 2.140119 | 2464.735 | 3.409429 | 549.67328
68.286 | 2.140119 | 2464.781 | 3.509383 | 549.683456
68.296 | 2.140119 | 2464.776 | 3.410875 | 549.682368
68.306 | 2.140119 | 2464.965 | 3.507499 | 549.724544
68.316 | 2.140119 | 2464.819 | 3.408365 | 549.692032
68.326 | 2.140119 | 2464.8 | 3.480938 | 549.687744
68.336 | 2.140119 | 2464.573 | 3.141356 | 549.637056
68.346 | 2.140119 | 2464.599 | 3.232342 | 549.643008
68.356 | 2.140119 | 2464.686 | 3.112316 | 549.662272
68.366 | 2.140119 | 2464.282 | 2.914754 | 549.572352
68.376 | 2.140119 | 2464.036 | 2.899262 | 549.517312
68.386 | 2.140119 | 2463.808 | 2.979715 | 549.466624
68.396 | 2.140119 | 2464.066 | 2.88391 | 549.524096
68.406 | 2.140119 | 2463.739 | 2.980663 | 549.451072
68.416 | 2.140119 | 2463.596 | 2.882656 | 549.419328
68.426 | 2.140119 | 2463.577 | 2.980623 | 549.41504
68.436 | 2.140119 | 2464.142 | 2.878265 | 549.540992
68.446 | 2.140119 | 2463.875 | 2.955007 | 549.481536
68.456 | 2.140119 | 2464.146 | 2.873146 | 549.541824
68.466 | 2.140119 | 2463.95 | 2.992976 | 549.49824
68.476 | 2.140119 | 2464.24 | 2.90011 | 549.562816
68.486 | 2.140119 | 2464.469 | 2.992687 | 549.614016
68.496 | 2.140119 | 2464.031 | 2.89675 | 549.51616
68.506 | 2.140119 | 2464.027 | 2.996081 | 549.515328
68.516 | 2.140119 | 2463.967 | 2.910246 | 549.50208
68.526 | 2.140119 | 2463.987 | 3.007409 | 549.506432
68.536 | 2.140119 | 2463.806 | 2.920079 | 549.466176
68.546 | 2.140119 | 2463.447 | 3.016833 | 549.385984
68.556 | 2.140119 | 2463.654 | 2.932452 | 549.432192
68.566 | 2.140119 | 2463.278 | 3.053218 | 549.348352
68.576 | 2.140119 | 2463.005 | 2.99721 | 549.287488
68.586 | 2.140119 | 2463.324 | 3.145456 | 549.358592
68.596 | 2.140119 | 2463.377 | 3.073599 | 549.370368
68.606 | 2.140119 | 2463.346 | 3.173089 | 549.363584
68.616 | 2.140119 | 2463.389 | 3.083805 | 549.37312
68.626 | 2.140119 | 2463.599 | 3.183435 | 549.419968
68.636 | 2.140119 | 2463.391 | 3.083713 | 549.373632
68.646 | 2.140119 | 2463.616 | 3.183071 | 549.42368
68.656 | 2.140119 | 2463.451 | 3.082859 | 549.387008
68.666 | 2.140119 | 2463.4 | 3.183637 | 549.375616
68.676 | 2.140119 | 2463.694 | 3.083972 | 549.441216
68.686 | 2.140119 | 2463.608 | 3.185065 | 549.421952
68.696 | 2.140119 | 2463.806 | 3.084512 | 549.466048
68.706 | 2.140119 | 2463.27 | 3.183955 | 549.346624
68.716 | 2.140119 | 2463.435 | 3.082376 | 549.383424
68.726 | 2.140119 | 2463.13 | 3.182397 | 549.315328
68.736 | 2.140119 | 2463.537 | 3.079009 | 549.406144
68.746 | 2.140119 | 2463.015 | 3.182988 | 549.289792
68.756 | 2.140119 | 2463.016 | 3.090394 | 549.28992
68.766 | 2.140119 | 2462.648 | 3.206478 | 549.207872
68.776 | 2.140119 | 2462.891 | 3.156248 | 549.26208
68.786 | 2.140119 | 2462.606 | 3.317499 | 549.198464
68.796 | 2.140119 | 2462.626 | 3.211526 | 549.20288
68.806 | 2.140119 | 2462.295 | 3.307199 | 549.129024
68.816 | 2.140119 | 2462.297 | 3.213254 | 549.129472
68.826 | 2.140119 | 2462.436 | 3.304174 | 549.160512
68.836 | 2.140119 | 2462.626 | 3.21214 | 549.202944
68.846 | 2.140119 | 2462.742 | 3.301994 | 549.228928
68.856 | 2.140119 | 2462.833 | 2.944801 | 549.249088
68.866 | 2.140119 | 2463.1 | 3.002647 | 549.308544
68.876 | 2.140119 | 2463.102 | 2.907332 | 549.309056
68.886 | 2.140119 | 2462.962 | 2.996508 | 549.277952
68.896 | 2.140119 | 2463.163 | 2.898071 | 549.322752
68.906 | 2.140119 | 2462.739 | 2.99452 | 549.228224
68.916 | 2.140119 | 2462.556 | 2.873421 | 549.187264
68.926 | 2.140119 | 2462.485 | 2.92138 | 549.17152
68.936 | 2.140119 | 2462.326 | 2.780668 | 549.136
68.946 | 2.140119 | 2462.506 | 2.849313 | 549.176128
68.956 | 2.140119 | 2462.443 | 2.749013 | 549.162048
68.966 | 2.140119 | 2462.21 | 2.845268 | 549.110144
68.976 | 2.140119 | 2461.816 | 2.749093 | 549.0224
68.986 | 2.140119 | 2462.026 | 2.84656 | 549.069184
68.996 | 2.140119 | 2462.125 | 2.752997 | 549.091328
69.006 | 2.140119 | 2461.817 | 2.890262 | 549.022464
69.016 | 2.140119 | 2462.021 | 2.852173 | 549.068096
69.026 | 2.140119 | 2462.308 | 2.955844 | 549.132032
69.036 | 2.140119 | 2462.563 | 3.131814 | 549.188864
69.046 | 2.140119 | 2462.505 | 3.495099 | 549.175872
69.056 | 2.140119 | 2462.352 | 3.522351 | 549.14176
69.066 | 2.140119 | 2462.055 | 3.421455 | 549.075584
69.076 | 2.140119 | 2462.671 | 3.40262 | 549.212992
69.086 | 2.140119 | 2462.064 | 3.482172 | 549.077568
69.096 | 2.140119 | 2462.243 | 3.325332 | 549.117568
69.106 | 2.140119 | 2462.145 | 3.227924 | 549.09568
69.116 | 2.140119 | 2462.119 | 3.305714 | 549.089792
69.126 | 2.140119 | 2462.119 | 3.292434 | 549.08992
69.136 | 2.140119 | 2461.836 | 3.290383 | 549.026752
69.146 | 2.140119 | 2461.995 | 3.292127 | 549.062144
69.156 | 2.140119 | 2461.587 | 3.288801 | 548.971264
69.166 | 2.140119 | 2461.797 | 3.29216 | 549.017984
69.176 | 2.140119 | 2461.612 | 3.288341 | 548.976704
69.186 | 2.140119 | 2461.773 | 3.292051 | 549.012672
69.196 | 2.140119 | 2461.982 | 3.288731 | 549.059392
69.206 | 2.140119 | 2461.492 | 3.292006 | 548.95008
69.216 | 2.140119 | 2461.733 | 3.288899 | 549.003904
69.226 | 2.140119 | 2461.797 | 3.292458 | 549.017984
69.236 | 2.140119 | 2461.943 | 3.288869 | 549.050688
69.246 | 2.140119 | 2461.708 | 3.292541 | 548.998208
69.256 | 2.140119 | 2461.777 | 3.289289 | 549.013632
69.266 | 2.140119 | 2461.622 | 3.291733 | 548.979072
69.276 | 2.140119 | 2461.529 | 3.28844 | 548.958272
69.286 | 2.140119 | 2461.598 | 3.292149 | 548.973696
69.296 | 2.140119 | 2461.401 | 3.290656 | 548.929856
69.306 | 2.140119 | 2461.348 | 3.2923 | 548.917824
69.316 | 2.140119 | 2461.47 | 3.290034 | 548.945216
69.326 | 2.140119 | 2461.452 | 3.293283 | 548.941184
69.336 | 2.140119 | 2461.37 | 3.291049 | 548.922816
69.346 | 2.140119 | 2461.282 | 3.294051 | 548.903168
69.356 | 2.140119 | 2461.151 | 3.291543 | 548.87392
69.366 | 2.140119 | 2461.244 | 3.294177 | 548.894656
69.376 | 2.140119 | 2461.063 | 3.291183 | 548.854336
69.386 | 2.140119 | 2460.905 | 3.293565 | 548.819008
69.396 | 2.140119 | 2460.863 | 3.291759 | 548.809856
69.406 | 2.140119 | 2461.057 | 3.293722 | 548.853056
69.416 | 2.140238 | 2460.912 | 3.291798 | 548.820736
69.426 | 2.140596 | 2463.712 | 3.293427 | 549.445184
69.436 | 2.140953 | 2472.264 | 3.291728 | 551.35232
69.446 | 2.141251 | 2480.115 | 3.293712 | 553.10336
69.456 | 2.141608 | 2488.215 | 3.29091 | 554.90976
69.466 | 2.141966 | 2495.988 | 3.293391 | 556.6432
69.476 | 2.142263 | 2502.638 | 3.290724 | 558.126208
69.486 | 2.142621 | 2510.225 | 3.292964 | 559.81824
69.496 | 2.142918 | 2516.872 | 3.291009 | 561.300608
69.506 | 2.143276 | 2522.932 | 3.293431 | 562.65216
69.516 | 2.143633 | 2529.307 | 3.291229 | 564.073856
69.526 | 2.143931 | 2534.803 | 3.29328 | 565.29952
69.536 | 2.144288 | 2539.823 | 3.290802 | 566.418944
69.546 | 2.144586 | 2544.28 | 3.292999 | 567.413056
69.556 | 2.144884 | 2547.858 | 3.290969 | 568.211072
69.566 | 2.145241 | 2550.978 | 3.293059 | 568.906752
69.576 | 2.145599 | 2553.371 | 3.290732 | 569.440448
69.586 | 2.145896 | 2554.748 | 3.293482 | 569.747456
69.596 | 2.146194 | 2555.209 | 3.291378 | 569.850432
69.606 | 2.146552 | 2555.343 | 3.293199 | 569.880128
69.616 | 2.146849 | 2554.629 | 3.290799 | 569.721088
69.626 | 2.147207 | 2553.807 | 3.293413 | 569.5376
69.636 | 2.147505 | 2553.285 | 3.290914 | 569.421248
69.646 | 2.147862 | 2552.102 | 3.293229 | 569.157504
69.656 | 2.14816 | 2550.47 | 3.29084 | 568.7936
69.666 | 2.148517 | 2549.413 | 3.293188 | 568.557696
69.676 | 2.148815 | 2548.372 | 3.290952 | 568.325696
69.686 | 2.149172 | 2547.355 | 3.293232 | 568.09888
69.696 | 2.14947 | 2546.353 | 3.290969 | 567.875392
69.706 | 2.149827 | 2545.432 | 3.293132 | 567.670016
69.716 | 2.150185 | 2544.578125 | 3.291088 | 567.479488
69.726 | 2.150542 | 2543.83 | 3.293565 | 567.312768
69.736 | 2.150899 | 2543.275 | 3.29069 | 567.1888
69.746 | 2.151197 | 2542.636 | 3.293361 | 567.046336
69.756 | 2.151554 | 2541.275 | 3.290669 | 566.742848
69.766 | 2.151912 | 2541.052 | 3.293131 | 566.693056
69.776 | 2.15221 | 2540.61 | 3.290673 | 566.594624
69.786 | 2.152567 | 2539.855 | 3.293151 | 566.426304
69.796 | 2.152865 | 2539.264 | 3.290976 | 566.294464
69.806 | 2.153222 | 2538.313 | 3.293421 | 566.082368
69.816 | 2.153579 | 2537.815 | 3.290667 | 565.971328
69.826 | 2.153877 | 2537.424 | 3.293029 | 565.884032
69.836 | 2.154235 | 2536.617 | 3.290986 | 565.704128
69.846 | 2.154592 | 2535.692 | 3.293422 | 565.497728
69.856 | 2.15489 | 2535.412 | 3.290938 | 565.435328
69.866 | 2.155188 | 2534.686 | 3.293118 | 565.273408
69.876 | 2.155545 | 2533.863 | 3.290473 | 565.089856
69.886 | 2.155843 | 2533.407 | 3.292931 | 564.988288
69.896 | 2.1562 | 2533.154 | 3.290811 | 564.93184
69.906 | 2.156557 | 2532.414 | 3.293144 | 564.766784
69.916 | 2.156855 | 2532.122 | 3.291124 | 564.701696
69.926 | 2.157212 | 2531.668 | 3.292996 | 564.60032
69.936 | 2.15751 | 2531.225 | 3.290812 | 564.501632
69.946 | 2.157868 | 2531.042 | 3.29327 | 564.460864
69.956 | 2.158225 | 2530.848 | 3.290909 | 564.417408
69.966 | 2.158582 | 2530.149 | 3.293105 | 564.261632
69.976 | 2.15888 | 2530.256 | 3.290851 | 564.285568
69.986 | 2.159238 | 2529.75 | 3.292783 | 564.172608
69.996 | 2.159595 | 2529.251 | 3.290867 | 564.06144
70.006 | 2.159952 | 2528.217 | 3.292682 | 563.830784
70.016 | 2.16025 | 2528.226 | 3.29109 | 563.832832
70.026 | 2.160607 | 2527.756 | 3.292915 | 563.727936
70.036 | 2.160905 | 2527.105 | 3.291019 | 563.58272
70.046 | 2.161263 | 2526.521 | 3.293239 | 563.452544
70.056 | 2.16162 | 2526.053 | 3.290981 | 563.348096
70.066 | 2.161918 | 2525.656 | 3.292796 | 563.259712
70.076 | 2.162275 | 2524.543 | 3.290296 | 563.011392
70.086 | 2.162573 | 2524.052 | 3.292703 | 562.901888
70.096 | 2.16293 | 2523.752 | 3.29073 | 562.83488
70.106 | 2.163228 | 2522.858 | 3.292853 | 562.635584
70.116 | 2.163585 | 2522.707 | 3.290602 | 562.601984
70.126 | 2.163883 | 2522.296 | 3.29295 | 562.510208
70.136 | 2.16424 | 2521.629 | 3.290731 | 562.361472
70.146 | 2.164538 | 2521.61 | 3.292888 | 562.357376
70.156 | 2.164896 | 2521.147 | 3.290353 | 562.254144
70.166 | 2.165193 | 2520.76 | 3.293014 | 562.167808
70.176 | 2.165551 | 2520.025 | 3.290513 | 562.003904
70.186 | 2.165908 | 2519.724 | 3.29308 | 561.93664
70.196 | 2.166206 | 2519.534 | 3.290402 | 561.894336
70.206 | 2.166563 | 2519.19 | 3.293245 | 561.817536
70.216 | 2.166921 | 2519.103 | 3.290369 | 561.798144
70.226 | 2.167218 | 2518.429 | 3.293021 | 561.647936
70.236 | 2.167576 | 2517.948 | 3.290608 | 561.540672
70.246 | 2.167933 | 2517.48 | 3.293034 | 561.43616
70.256 | 2.16829 | 2517.46 | 3.290955 | 561.43168
70.266 | 2.168588 | 2516.367 | 3.292738 | 561.187904
70.276 | 2.168946 | 2515.585 | 3.290691 | 561.013632
70.286 | 2.169243 | 2515.266 | 3.292622 | 560.942464
70.296 | 2.169601 | 2514.798 | 3.290347 | 560.838144
70.306 | 2.169898 | 2514.308 | 3.292653 | 560.728768
70.316 | 2.170256 | 2513.849 | 3.290346 | 560.62656
70.326 | 2.170554 | 2513.453125 | 3.292641 | 560.538176
70.336 | 2.170911 | 2512.936 | 3.290459 | 560.422912
70.346 | 2.171209 | 2512.503 | 3.29278 | 560.326208
70.356 | 2.171566 | 2511.842 | 3.290511 | 560.17888
70.366 | 2.171864 | 2511.271 | 3.293033 | 560.051456
70.376 | 2.172221 | 2510.74 | 3.290555 | 559.933184
70.386 | 2.172519 | 2510.74 | 3.292648 | 559.932992
70.396 | 2.172876 | 2510.132 | 3.290744 | 559.797504
70.406 | 2.173174 | 2509.823 | 3.293106 | 559.728704
70.416 | 2.173532 | 2509.745 | 3.290256 | 559.711232
70.426 | 2.173889 | 2509.189 | 3.292919 | 559.587136
70.436 | 2.174187 | 2508.621 | 3.290371 | 559.460608
70.446 | 2.174544 | 2508.276 | 3.292775 | 559.383488
70.456 | 2.174902 | 2507.714 | 3.290692 | 559.258304
70.466 | 2.175199 | 2507.53125 | 3.293099 | 559.217472
70.476 | 2.175557 | 2507.149 | 3.290478 | 559.132288
70.486 | 2.175914 | 2506.599 | 3.293154 | 559.009536
70.496 | 2.176212 | 2506.192 | 3.290293 | 558.918848
70.506 | 2.176569 | 2505.546875 | 3.292706 | 558.774976
70.516 | 2.176926 | 2504.954 | 3.29094 | 558.642624
70.526 | 2.177284 | 2504.699 | 3.293004 | 558.585984
70.536 | 2.177582 | 2504.023 | 3.290662 | 558.4352
70.546 | 2.177939 | 2503.402 | 3.293116 | 558.296704
70.556 | 2.178237 | 2502.958 | 3.290675 | 558.197504
70.566 | 2.178534 | 2502.182 | 3.292676 | 558.024448
70.576 | 2.178892 | 2501.763 | 3.290375 | 557.931008
70.586 | 2.179249 | 2501.76 | 3.292565 | 557.930304
70.596 | 2.179547 | 2501.019 | 3.290244 | 557.765184
70.606 | 2.179904 | 2500.314 | 3.292266 | 557.608
70.616 | 2.180202 | 2499.85 | 3.290085 | 557.504512
70.626 | 2.1805 | 2499.497 | 3.292656 | 557.425728
70.636 | 2.180857 | 2498.996 | 3.290372 | 557.313984
70.646 | 2.181215 | 2499.085 | 3.292869 | 557.333824
70.656 | 2.181512 | 2498.752 | 3.290118 | 557.259712
70.666 | 2.18187 | 2498.001 | 3.292784 | 557.092096
70.676 | 2.182227 | 2497.766 | 3.290523 | 557.039744
70.686 | 2.182525 | 2497.346 | 3.292575 | 556.946048
70.696 | 2.182882 | 2496.825 | 3.290891 | 556.829952
70.706 | 2.18324 | 2496.692 | 3.293148 | 556.800128
70.716 | 2.183537 | 2496.16 | 3.290548 | 556.6816
70.726 | 2.183895 | 2495.683 | 3.292958 | 556.575104
70.736 | 2.184252 | 2495.076 | 3.29063 | 556.439744
70.746 | 2.18455 | 2494.535 | 3.293127 | 556.319104
70.756 | 2.184907 | 2494.099 | 3.290486 | 556.221952
70.766 | 2.185265 | 2493.673 | 3.29293 | 556.126976
70.776 | 2.185562 | 2493.02 | 3.290306 | 555.981312
70.786 | 2.18592 | 2492.512 | 3.292811 | 555.867904
70.796 | 2.186218 | 2491.768 | 3.290618 | 555.70208
70.806 | 2.186575 | 2491.402 | 3.292999 | 555.62048
70.816 | 2.186873 | 2491.236 | 3.290872 | 555.583424
70.826 | 2.18723 | 2490.457 | 3.292767 | 555.4096
70.836 | 2.187588 | 2489.943 | 3.290412 | 555.295104
70.846 | 2.187885 | 2489.43 | 3.292526 | 555.180608
70.856 | 2.188243 | 2488.708 | 3.290163 | 555.019648
70.866 | 2.188541 | 2488.355 | 3.2929 | 554.940992
70.876 | 2.188838 | 2487.505 | 3.290481 | 554.75136
70.886 | 2.189195 | 2487.374 | 3.292799 | 554.722048
70.896 | 2.189553 | 2487.064 | 3.290372 | 554.65312
70.906 | 2.189851 | 2486.894 | 3.292411 | 554.615168
70.916 | 2.190208 | 2486.39 | 3.290326 | 554.502784
70.926 | 2.190506 | 2485.933 | 3.292641 | 554.400768
70.936 | 2.190863 | 2485.622 | 3.29044 | 554.331328
70.946 | 2.19122 | 2485.362 | 3.292733 | 554.273344
70.956 | 2.191518 | 2485.011 | 3.290392 | 554.195264
70.966 | 2.191876 | 2484.288 | 3.292378 | 554.033792
70.976 | 2.192233 | 2484.077 | 3.290055 | 553.986944
70.986 | 2.192531 | 2483.565 | 3.292689 | 553.872768
70.996 | 2.192888 | 2482.774 | 3.290389 | 553.69632
71.006 | 2.193186 | 2482.21 | 3.292509 | 553.570432
71.016 | 2.193543 | 2481.794 | 3.290509 | 553.47776
71.026 | 2.193901 | 2481.558 | 3.292521 | 553.425088
71.036 | 2.194198 | 2480.53 | 3.290018 | 553.195776
71.046 | 2.194556 | 2480.291 | 3.292838 | 553.142464
71.056 | 2.194853 | 2479.536 | 3.290279 | 552.974144
71.066 | 2.195211 | 2479.396 | 3.29295 | 552.942784
71.076 | 2.195509 | 2478.853 | 3.290014 | 552.821824
71.086 | 2.195866 | 2478.067 | 3.292404 | 552.646464
71.096 | 2.196164 | 2477.854 | 3.28995 | 552.599104
71.106 | 2.196521 | 2477.5 | 3.292411 | 552.520064
71.116 | 2.196819 | 2476.764 | 3.29035 | 552.356032
71.126 | 2.197176 | 2475.903 | 3.292464 | 552.163968
71.136 | 2.197474 | 2476.286 | 3.29023 | 552.249408
71.146 | 2.197831 | 2475.987 | 3.292332 | 552.18272
71.156 | 2.198129 | 2475.433 | 3.289836 | 552.0592
71.166 | 2.198487 | 2474.73 | 3.292154 | 551.902336
71.176 | 2.198844 | 2474.376 | 3.290365 | 551.82336
71.186 | 2.199201 | 2474.247 | 3.292459 | 551.79456
71.196 | 2.199499 | 2473.837 | 3.290159 | 551.703104
71.206 | 2.199857 | 2473.467 | 3.292175 | 551.620672
71.216 | 2.200214 | 2472.734 | 3.290156 | 551.457152
71.226 | 2.200571 | 2472.51 | 3.292516 | 551.407232
71.236 | 2.200869 | 2471.968 | 3.290067 | 551.286272
71.246 | 2.201226 | 2471.388 | 3.292478 | 551.15712
71.256 | 2.201584 | 2470.649 | 3.290089 | 550.992192
71.266 | 2.201881 | 2470.424 | 3.292227 | 550.941952
71.276 | 2.202239 | 2469.548 | 3.290153 | 550.746752
71.286 | 2.202537 | 2469.346 | 3.292374 | 550.701696
71.296 | 2.202894 | 2468.828125 | 3.29017 | 550.586112
71.306 | 2.203192 | 2467.925 | 3.292351 | 550.384768
71.316 | 2.203549 | 2467.264 | 3.289978 | 550.237248
71.326 | 2.203906 | 2467.061 | 3.291905 | 550.192
71.336 | 2.204204 | 2466.367 | 3.290032 | 550.037312
71.346 | 2.204562 | 2465.83 | 3.292143 | 549.917504
71.356 | 2.204859 | 2465.71 | 3.290231 | 549.890688
71.366 | 2.205217 | 2465.181 | 3.292108 | 549.7728
71.376 | 2.205515 | 2464.55 | 3.289691 | 549.631936
71.386 | 2.205872 | 2464.208 | 3.292093 | 549.55584
71.396 | 2.206229 | 2463.992 | 3.289963 | 549.507648
71.406 | 2.206527 | 2463.672 | 3.29235 | 549.43616
71.416 | 2.206884 | 2463.178 | 3.290346 | 549.326144
71.426 | 2.207242 | 2462.624 | 3.29243 | 549.202496
71.436 | 2.20754 | 2462.474 | 3.290161 | 549.16896
71.446 | 2.207897 | 2461.638 | 3.2926 | 548.982528
71.456 | 2.208254 | 2461.56 | 3.290339 | 548.965248
71.466 | 2.208611 | 2460.969 | 3.292551 | 548.83328
71.476 | 2.208909 | 2460.362 | 3.290027 | 548.698112
71.486 | 2.209267 | 2459.76 | 3.292629 | 548.563712
71.496 | 2.209624 | 2459.204 | 3.290379 | 548.439872
71.506 | 2.209922 | 2458.735 | 3.292391 | 548.335104
71.516 | 2.210279 | 2458.378 | 3.290424 | 548.255552
71.526 | 2.210577 | 2457.427 | 3.292521 | 548.043456
71.536 | 2.210934 | 2456.703 | 3.290426 | 547.88192
71.546 | 2.211232 | 2456.479 | 3.292939 | 547.832192
71.556 | 2.21159 | 2455.929 | 3.290441 | 547.709376
71.566 | 2.211887 | 2455.404 | 3.292232 | 547.592256
71.576 | 2.212245 | 2454.841 | 3.290414 | 547.466816
71.586 | 2.212543 | 2454.31 | 3.292229 | 547.348352
71.596 | 2.2129 | 2454.135 | 3.290288 | 547.309248
71.606 | 2.213198 | 2453.326 | 3.292298 | 547.128832
71.616 | 2.213555 | 2452.523 | 3.29053 | 546.949888
71.626 | 2.213912 | 2452.325 | 3.292537 | 546.9056
71.636 | 2.21421 | 2452.236 | 3.290295 | 546.88576
71.646 | 2.214568 | 2451.732 | 3.292505 | 546.77344
71.656 | 2.214865 | 2451.246 | 3.290027 | 546.665024
71.666 | 2.215223 | 2450.956 | 3.292453 | 546.600256
71.676 | 2.21558 | 2450.639 | 3.290077 | 546.5296
71.686 | 2.215937 | 2450.274 | 3.291882 | 546.448256
71.696 | 2.216235 | 2449.3 | 3.290164 | 546.230976
71.706 | 2.216593 | 2449.236 | 3.292232 | 546.216704
71.716 | 2.21695 | 2448.742 | 3.289761 | 546.10656
71.726 | 2.217247 | 2448.201 | 3.292134 | 545.986048
71.736 | 2.217605 | 2447.808 | 3.290156 | 545.898368
71.746 | 2.217962 | 2446.893 | 3.292502 | 545.694272
71.756 | 2.21826 | 2446.392 | 3.290177 | 545.582592
71.766 | 2.218617 | 2445.589 | 3.29219 | 545.403456
71.776 | 2.218915 | 2445.51 | 3.289958 | 545.38592
71.786 | 2.219273 | 2444.831 | 3.292228 | 545.234368
71.796 | 2.21957 | 2444.187 | 3.290188 | 545.090752
71.806 | 2.219928 | 2443.405 | 3.292429 | 544.916352
71.816 | 2.220285 | 2443.024 | 3.290387 | 544.83136
71.826 | 2.220583 | 2442.828125 | 3.292515 | 544.787712
71.836 | 2.220881 | 2442.057 | 3.290171 | 544.615744
71.846 | 2.221238 | 2441.611 | 3.292485 | 544.516224
71.856 | 2.221595 | 2440.967 | 3.289815 | 544.372544
71.866 | 2.221893 | 2440.846 | 3.292242 | 544.345728
71.876 | 2.22225 | 2439.905 | 3.290018 | 544.135808
71.886 | 2.222548 | 2439.809 | 3.292535 | 544.114432
71.896 | 2.222906 | 2439.12 | 3.290347 | 543.960704
71.906 | 2.223263 | 2438.783 | 3.292502 | 543.885568
71.916 | 2.223561 | 2438.89 | 3.290229 | 543.909504
71.926 | 2.223918 | 2438.29 | 3.292312 | 543.775552
71.936 | 2.224276 | 2437.547 | 3.290422 | 543.610048
71.946 | 2.224573 | 2437.764 | 3.292341 | 543.658432
71.956 | 2.224931 | 2436.508 | 3.290357 | 543.37824
71.966 | 2.225288 | 2435.927 | 3.29218 | 543.248576
71.976 | 2.225586 | 2435.368 | 3.290494 | 543.124032
71.986 | 2.225943 | 2435.061 | 3.292321 | 543.055488
71.996 | 2.226301 | 2434.474 | 3.290339 | 542.924672
72.006 | 2.226598 | 2434.127 | 3.292443 | 542.847232
72.016 | 2.226896 | 2433.33 | 3.289802 | 542.669376
72.026 | 2.227254 | 2432.795 | 3.292366 | 542.550208
72.036 | 2.227551 | 2432.729 | 3.289791 | 542.535488
72.046 | 2.227909 | 2431.426 | 3.292103 | 542.2448
72.056 | 2.228206 | 2431.053 | 3.289909 | 542.161728
72.066 | 2.228564 | 2430.36 | 3.292501 | 542.00704
72.076 | 2.228862 | 2430.285 | 3.289788 | 541.990464
72.086 | 2.229219 | 2429.682 | 3.292236 | 541.856
72.096 | 2.229517 | 2428.976 | 3.290742 | 541.698432
72.106 | 2.229874 | 2428.716 | 3.292124 | 541.640384
72.116 | 2.230172 | 2428.431 | 3.289464 | 541.57696
72.126 | 2.230529 | 2427.954 | 3.292454 | 541.470592
72.136 | 2.230886 | 2427.49 | 3.289846 | 541.367104
72.146 | 2.231184 | 2427.307 | 3.292077 | 541.326336
72.156 | 2.231542 | 2426.468 | 3.289951 | 541.139136
72.166 | 2.231899 | 2426.237 | 3.29223 | 541.08768
72.176 | 2.232256 | 2425.952 | 3.289937 | 541.024
72.186 | 2.232554 | 2425.587 | 3.292049 | 540.94272
72.196 | 2.232912 | 2424.829 | 3.290281 | 540.773632
72.206 | 2.233269 | 2424.269 | 3.291674 | 540.648832
72.216 | 2.233567 | 2423.74 | 3.289797 | 540.53088
72.226 | 2.233924 | 2423.253 | 3.292285 | 540.42208
72.236 | 2.234222 | 2422.638 | 3.290049 | 540.28512
72.246 | 2.234579 | 2422.141 | 3.291566 | 540.174144
72.256 | 2.234936 | 2421.423 | 3.289898 | 540.014016
72.266 | 2.235234 | 2420.59 | 3.292147 | 539.828288
72.276 | 2.235592 | 2420.276 | 3.289646 | 539.758208
72.286 | 2.235889 | 2419.74 | 3.291687 | 539.638656
72.296 | 2.236247 | 2419.122 | 3.289731 | 539.500864
72.306 | 2.236545 | 2418.677 | 3.291855 | 539.401664
72.316 | 2.236902 | 2418.19 | 3.289635 | 539.292992
72.326 | 2.2372 | 2417.072 | 3.291991 | 539.043712
72.336 | 2.237557 | 2416.912 | 3.28998 | 539.008064
72.346 | 2.237855 | 2416.782 | 3.291835 | 538.979008
72.356 | 2.238153 | 2415.982 | 3.290242 | 538.80064
72.366 | 2.23851 | 2415.366 | 3.292158 | 538.66336
72.376 | 2.238867 | 2415.39 | 3.289619 | 538.668672
72.386 | 2.239165 | 2415.069 | 3.292265 | 538.596928
72.396 | 2.239523 | 2413.917 | 3.289959 | 538.340224
72.406 | 2.23988 | 2414.042 | 3.291663 | 538.367936
72.416 | 2.240178 | 2413.451 | 3.289689 | 538.236224
72.426 | 2.240535 | 2413.272 | 3.29184 | 538.196288
72.436 | 2.240892 | 2412.601 | 3.289538 | 538.046656
72.446 | 2.24119 | 2412.125 | 3.292119 | 537.940352
72.456 | 2.241548 | 2411.703125 | 3.289916 | 537.8464
72.466 | 2.241905 | 2410.785 | 3.291765 | 537.641728
72.476 | 2.242203 | 2410.541 | 3.289896 | 537.587136
72.486 | 2.24256 | 2409.732 | 3.291615 | 537.406848
72.496 | 2.242858 | 2409.657 | 3.289864 | 537.390144
72.506 | 2.243215 | 2408.98 | 3.291597 | 537.239168
72.516 | 2.243513 | 2408.277 | 3.289385 | 537.082304
72.526 | 2.24387 | 2407.475 | 3.291537 | 536.903488
72.536 | 2.244168 | 2407.048 | 3.289623 | 536.808288
72.546 | 2.244525 | 2406.333 | 3.291889 | 536.648704
72.556 | 2.244823 | 2406.04 | 3.289837 | 536.583296
72.566 | 2.245181 | 2405.203 | 3.291975 | 536.396832
72.576 | 2.245478 | 2405.198 | 3.289634 | 536.39552
72.586 | 2.245836 | 2404.515 | 3.291759 | 536.243296
72.596 | 2.246193 | 2403.939 | 3.289973 | 536.114784
72.606 | 2.246491 | 2403.679 | 3.291549 | 536.056864
72.616 | 2.246848 | 2403.025 | 3.289916 | 535.910944
72.626 | 2.247146 | 2403.102 | 3.292017 | 535.92816
72.636 | 2.247503 | 2402.308 | 3.28945 | 535.75104
72.646 | 2.247861 | 2401.761 | 3.292085 | 535.629184
72.656 | 2.248218 | 2401.106 | 3.290015 | 535.483104
72.666 | 2.248516 | 2400.785 | 3.292184 | 535.411552
72.676 | 2.248873 | 2400.28125 | 3.289645 | 535.299104
72.686 | 2.249231 | 2399.956 | 3.291655 | 535.226528
72.696 | 2.249528 | 2399.625 | 3.289334 | 535.152672
72.706 | 2.249886 | 2398.443 | 3.291495 | 534.889184
72.716 | 2.250243 | 2398.042 | 3.289738 | 534.799744
72.726 | 2.2506 | 2397.575 | 3.291548 | 534.695584
72.736 | 2.250898 | 2396.854 | 3.289664 | 534.534752
72.746 | 2.251256 | 2396.558 | 3.291549 | 534.4688
72.756 | 2.251553 | 2396.025 | 3.289698 | 534.349952
72.766 | 2.251911 | 2395.236 | 3.29177 | 534.174016
72.776 | 2.252268 | 2394.946 | 3.289809 | 534.109344
72.786 | 2.252566 | 2393.832 | 3.291379 | 533.8608
72.796 | 2.252923 | 2393.473 | 3.289952 | 533.780768
72.806 | 2.253221 | 2392.666 | 3.2918 | 533.600864
72.816 | 2.253579 | 2392.501 | 3.289681 | 533.564
72.826 | 2.253876 | 2392.007 | 3.291345 | 533.45376
72.836 | 2.254234 | 2391.408 | 3.289613 | 533.320256
72.846 | 2.254531 | 2390.669 | 3.291643 | 533.155424
72.856 | 2.254889 | 2390.4375 | 3.289744 | 533.103808
72.866 | 2.255246 | 2389.887 | 3.291915 | 532.981088
72.876 | 2.255544 | 2389.52 | 3.289899 | 532.8992
72.886 | 2.255901 | 2388.983 | 3.291981 | 532.77936
72.896 | 2.256258 | 2388.602 | 3.289613 | 532.694368
72.906 | 2.256616 | 2388.213 | 3.291568 | 532.607744
72.916 | 2.256973 | 2387.446 | 3.289773 | 532.436736
72.926 | 2.257271 | 2387.214 | 3.29192 | 532.38496
72.936 | 2.257628 | 2386.932 | 3.289421 | 532.322048
72.946 | 2.257986 | 2386.154 | 3.291508 | 532.148416
72.956 | 2.258283 | 2385.42 | 3.289552 | 531.984768
72.966 | 2.258641 | 2384.635 | 3.292214 | 531.809728
72.976 | 2.258998 | 2383.844 | 3.289875 | 531.633472
72.986 | 2.259296 | 2383.713 | 3.291704 | 531.604064
72.996 | 2.259653 | 2382.896 | 3.289775 | 531.421824
73.006 | 2.259951 | 2382.17 | 3.291798 | 531.260128
73.016 | 2.260308 | 2381.237 | 3.289654 | 531.051968
73.026 | 2.260606 | 2380.581 | 3.2922 | 530.905728
73.036 | 2.260964 | 2380.523 | 3.289472 | 530.892672
73.046 | 2.261261 | 2379.993 | 3.291664 | 530.774624
73.056 | 2.261619 | 2379.383 | 3.289616 | 530.63856
73.066 | 2.261917 | 2378.721 | 3.291713 | 530.490944
73.076 | 2.262274 | 2378.242 | 3.289339 | 530.384064
73.086 | 2.262572 | 2377.801 | 3.291889 | 530.285568
73.096 | 2.262929 | 2377.29 | 3.289574 | 530.171744
73.106 | 2.263286 | 2376.911 | 3.291954 | 530.087232
73.116 | 2.263584 | 2376.168 | 3.2896 | 529.9216
73.126 | 2.263942 | 2375.945 | 3.291902 | 529.87184
73.136 | 2.264299 | 2375.489 | 3.28937 | 529.770016
73.146 | 2.264656 | 2375.003 | 3.291363 | 529.661792
73.156 | 2.264954 | 2374.617 | 3.289555 | 529.575712
73.166 | 2.265312 | 2373.633 | 3.291626 | 529.35616
73.176 | 2.265669 | 2373.674 | 3.289809 | 529.365312
73.186 | 2.265966 | 2372.834 | 3.291605 | 529.17792
73.196 | 2.266324 | 2372.342 | 3.289631 | 529.068256
73.206 | 2.266622 | 2371.399 | 3.291865 | 528.857984
73.216 | 2.266979 | 2370.819 | 3.289512 | 528.728608
73.226 | 2.267336 | 2370.664 | 3.291972 | 528.69392
73.236 | 2.267634 | 2369.558 | 3.289716 | 528.447328
73.246 | 2.267992 | 2369.279 | 3.291189 | 528.385216
73.256 | 2.268289 | 2368.517 | 3.29001 | 528.215296
73.266 | 2.268587 | 2367.685 | 3.291474 | 528.029632
73.276 | 2.268944 | 2367.097 | 3.289698 | 527.898624
73.286 | 2.269242 | 2366.775 | 3.29196 | 527.826816
73.296 | 2.2696 | 2365.977 | 3.289919 | 527.648768
73.306 | 2.269897 | 2365.642 | 3.291605 | 527.573952
73.316 | 2.270255 | 2365.199 | 3.289302 | 527.475296
73.326 | 2.270612 | 2364.845 | 3.291808 | 527.396416
73.336 | 2.27091 | 2363.813 | 3.28959 | 527.16608
73.346 | 2.271267 | 2364.117 | 3.291548 | 527.23392
73.356 | 2.271565 | 2363.522 | 3.28979 | 527.101184
73.366 | 2.271922 | 2362.557 | 3.291762 | 526.885952
73.376 | 2.27228 | 2362.283 | 3.289703 | 526.825024
73.386 | 2.272577 | 2362.354 | 3.291579 | 526.840704
73.396 | 2.272935 | 2361.464 | 3.289304 | 526.642304
73.406 | 2.273292 | 2360.628 | 3.291091 | 526.455776
73.416 | 2.27365 | 2360.008 | 3.289428 | 526.3176
73.426 | 2.273947 | 2359.526 | 3.291887 | 526.210112
73.436 | 2.274305 | 2358.941 | 3.289574 | 526.079552
73.446 | 2.274602 | 2358.491 | 3.291539 | 525.979296
73.456 | 2.27496 | 2357.453125 | 3.289611 | 525.747808
73.466 | 2.275317 | 2357.417 | 3.291756 | 525.73984
73.476 | 2.275615 | 2356.331 | 3.289592 | 525.497504
73.486 | 2.275972 | 2355.569 | 3.291439 | 525.327616
73.496 | 2.27627 | 2354.961 | 3.289599 | 525.192064
73.506 | 2.276628 | 2354.787 | 3.291523 | 525.15328
73.516 | 2.276925 | 2354.226 | 3.289474 | 525.028
73.526 | 2.277283 | 2353.064 | 3.291438 | 524.76896
73.536 | 2.277581 | 2353.179 | 3.28938 | 524.794528
73.546 | 2.277938 | 2352.157 | 3.291733 | 524.566688
73.556 | 2.278236 | 2351.615 | 3.28984 | 524.445792
73.566 | 2.278593 | 2350.805 | 3.291534 | 524.265088
73.576 | 2.278891 | 2350.787 | 3.289085 | 524.261056
73.586 | 2.279248 | 2350.831 | 3.29172 | 524.27104
73.596 | 2.279546 | 2349.646 | 3.289696 | 524.006592
73.606 | 2.279903 | 2348.96 | 3.291618 | 523.85376
73.616 | 2.280261 | 2349.084 | 3.289459 | 523.881408
73.626 | 2.280558 | 2348.481 | 3.291548 | 523.746816
73.636 | 2.280916 | 2347.978 | 3.289432 | 523.63472
73.646 | 2.281273 | 2347.273 | 3.291544 | 523.477472
73.656 | 2.281571 | 2346.688 | 3.289593 | 523.347104
73.666 | 2.281928 | 2345.87 | 3.29162 | 523.164512
73.676 | 2.282286 | 2345.33 | 3.289729 | 523.044128
73.686 | 2.282583 | 2345.23 | 3.291558 | 523.021792
73.696 | 2.282941 | 2344.22 | 3.289174 | 522.796672
73.706 | 2.283298 | 2344.247 | 3.291224 | 522.802592
73.716 | 2.283596 | 2343.206 | 3.289384 | 522.570432
73.726 | 2.283953 | 2342.683 | 3.291709 | 522.45376
73.736 | 2.284251 | 2341.642 | 3.289593 | 522.221696
73.746 | 2.284608 | 2341.263 | 3.291419 | 522.137184
73.756 | 2.284906 | 2340.801 | 3.289486 | 522.034176
73.766 | 2.285264 | 2340.307 | 3.291888 | 521.923872
73.776 | 2.285561 | 2339.651 | 3.289434 | 521.777728
73.786 | 2.285919 | 2339.432 | 3.291535 | 521.728736
73.796 | 2.286276 | 2338.938 | 3.289371 | 521.618688
73.806 | 2.286574 | 2337.711 | 3.291427 | 521.345088
73.816 | 2.286872 | 2336.859375 | 3.289432 | 521.155072
73.826 | 2.287229 | 2336.491 | 3.291474 | 521.072864
73.836 | 2.287527 | 2335.861 | 3.289092 | 520.932448
73.846 | 2.287884 | 2335.412 | 3.291512 | 520.832384
73.856 | 2.288241 | 2335.156 | 3.289657 | 520.775296
73.866 | 2.288599 | 2335.036 | 3.291716 | 520.748352
73.876 | 2.288897 | 2334.412 | 3.289317 | 520.609312
73.886 | 2.289254 | 2333.692 | 3.291626 | 520.448672
73.896 | 2.289611 | 2333.282 | 3.289578 | 520.357216
73.906 | 2.289909 | 2332.527 | 3.291617 | 520.1888
73.916 | 2.290267 | 2331.969 | 3.289364 | 520.064544
73.926 | 2.290624 | 2331.718 | 3.291271 | 520.008384
73.936 | 2.290922 | 2330.9375 | 3.289514 | 519.8344
73.946 | 2.291279 | 2329.993 | 3.291551 | 519.623808
73.956 | 2.291577 | 2329.715 | 3.289363 | 519.561856
73.966 | 2.291934 | 2328.784 | 3.291409 | 519.35408
73.976 | 2.292232 | 2328.344 | 3.289454 | 519.256128
73.986 | 2.292589 | 2328.009 | 3.291645 | 519.181312
73.996 | 2.292887 | 2327.034 | 3.28945 | 518.963808
74.006 | 2.293244 | 2325.967 | 3.291927 | 518.725856
74.016 | 2.293542 | 2325.59375 | 3.289095 | 518.642688
74.026 | 2.293899 | 2325.36 | 3.290983 | 518.590464
74.036 | 2.294197 | 2324.38 | 3.28952 | 518.371968
74.046 | 2.294555 | 2324.125 | 3.291745 | 518.315008
74.056 | 2.294912 | 2323.267 | 3.289188 | 518.123808
74.066 | 2.29521 | 2323.446 | 3.29149 | 518.163712
74.076 | 2.295567 | 2322.546 | 3.289718 | 517.963072
74.086 | 2.295865 | 2322.087 | 3.291529 | 517.86064
74.096 | 2.296222 | 2321.083 | 3.289866 | 517.636608
74.106 | 2.29658 | 2320.798 | 3.291924 | 517.573216
74.116 | 2.296937 | 2320.171 | 3.289561 | 517.433408
74.126 | 2.297235 | 2320.602 | 3.29188 | 517.529344
74.136 | 2.297592 | 2319.328 | 3.289645 | 517.245408
74.146 | 2.29795 | 2318.695 | 3.29147 | 517.104224
74.156 | 2.298307 | 2318.464 | 3.28939 | 517.052608
74.166 | 2.298664 | 2317.566 | 3.291196 | 516.852448
74.176 | 2.298962 | 2317.302 | 3.289838 | 516.7936
74.186 | 2.299319 | 2316.133 | 3.291604 | 516.532736
74.196 | 2.299677 | 2315.805 | 3.289411 | 516.459552
74.206 | 2.299974 | 2315.04 | 3.291372 | 516.289088
74.216 | 2.300332 | 2314.142 | 3.289181 | 516.088672
74.226 | 2.30063 | 2313.714 | 3.291338 | 515.99328
74.236 | 2.300987 | 2312.816 | 3.289289 | 515.79312
74.246 | 2.301285 | 2311.702 | 3.291605 | 515.544512
74.256 | 2.301642 | 2311.322 | 3.289885 | 515.459744
74.266 | 2.30194 | 2311.324 | 3.291418 | 515.460416
74.276 | 2.302297 | 2310.335 | 3.289281 | 515.23984
74.286 | 2.302595 | 2309.645 | 3.291721 | 515.085824
74.296 | 2.302953 | 2309.495 | 3.289342 | 515.05248
74.306 | 2.30325 | 2308.4 | 3.291572 | 514.808224
74.316 | 2.303608 | 2308.167 | 3.289711 | 514.756352
74.326 | 2.303965 | 2307.967 | 3.291321 | 514.711648
74.336 | 2.304263 | 2307.032 | 3.289343 | 514.503232
74.346 | 2.30462 | 2306.856 | 3.291532 | 514.463904
74.356 | 2.304978 | 2306.156 | 3.289414 | 514.307776
74.366 | 2.305275 | 2304.969 | 3.291841 | 514.043104
74.376 | 2.305633 | 2304.805 | 3.289634 | 514.00656
74.386 | 2.30599 | 2304.76 | 3.291339 | 513.996384
74.396 | 2.306288 | 2303.663 | 3.289314 | 513.751744
74.406 | 2.306645 | 2303.176 | 3.291689 | 513.643136
74.416 | 2.307002 | 2302.734375 | 3.289393 | 513.544672
74.426 | 2.3073 | 2301.772 | 3.291324 | 513.330176
74.436 | 2.307657 | 2301.084 | 3.289683 | 513.176672
74.446 | 2.307955 | 2301.139 | 3.291455 | 513.188832
74.456 | 2.308313 | 2299.534 | 3.289594 | 512.831008
74.466 | 2.30861 | 2299.164 | 3.291462 | 512.748352
74.476 | 2.308968 | 2298.38 | 3.289776 | 512.573632
74.486 | 2.309325 | 2298.117 | 3.291595 | 512.514944
74.496 | 2.309623 | 2297.519 | 3.289647 | 512.381632
74.506 | 2.309921 | 2297.015 | 3.291704 | 512.269216
74.516 | 2.310278 | 2296.203 | 3.28942 | 512.088064
74.526 | 2.310576 | 2295.745 | 3.291127 | 511.986016
74.536 | 2.310933 | 2294.6 | 3.289618 | 511.730624
74.546 | 2.311291 | 2294.66 | 3.291398 | 511.744
74.556 | 2.311588 | 2294.115 | 3.289545 | 511.622336
74.566 | 2.311946 | 2293.722 | 3.291455 | 511.534816
74.576 | 2.312243 | 2292.201 | 3.289666 | 511.19552
74.586 | 2.312601 | 2292.535 | 3.291466 | 511.270112
74.596 | 2.312958 | 2291.888 | 3.289146 | 511.125888
74.606 | 2.313316 | 2291.413 | 3.292076 | 511.019744
74.616 | 2.313613 | 2290.683 | 3.289845 | 510.857024
74.626 | 2.313971 | 2290.144 | 3.291568 | 510.736896
74.636 | 2.314328 | 2289.727 | 3.289451 | 510.643744
74.646 | 2.314626 | 2289.093 | 3.291276 | 510.502336
74.656 | 2.314983 | 2287.984 | 3.289411 | 510.255104
74.666 | 2.315341 | 2287.131 | 3.291562 | 510.06496
74.676 | 2.315638 | 2286.777 | 3.28886 | 509.985856
74.686 | 2.315996 | 2286.662 | 3.291884 | 509.960384
74.696 | 2.316294 | 2285.592 | 3.289149 | 509.721728
74.706 | 2.316651 | 2284.54 | 3.291468 | 509.487072
74.716 | 2.317008 | 2283.888 | 3.289177 | 509.3416
74.726 | 2.317306 | 2283.435 | 3.291307 | 509.240544
74.736 | 2.317604 | 2282.09375 | 3.289733 | 508.941504
74.746 | 2.317961 | 2281.969 | 3.291262 | 508.91376
74.756 | 2.318259 | 2281.355 | 3.289871 | 508.7768
74.766 | 2.318616 | 2280.772 | 3.291412 | 508.646752
74.776 | 2.318914 | 2280.604 | 3.289209 | 508.60928
74.786 | 2.319272 | 2279.53 | 3.291592 | 508.369696
74.796 | 2.319629 | 2279.381 | 3.289389 | 508.336448
74.806 | 2.319927 | 2279.009 | 3.291039 | 508.253568
74.816 | 2.320284 | 2277.892 | 3.289397 | 508.004384
74.826 | 2.320641 | 2277.719 | 3.291548 | 507.965984
74.836 | 2.320939 | 2277.327 | 3.289417 | 507.878432
74.846 | 2.321296 | 2276.442 | 3.291339 | 507.681024
74.856 | 2.321654 | 2276.28 | 3.289375 | 507.64496
74.866 | 2.321952 | 2275.126 | 3.291842 | 507.387648
74.876 | 2.322309 | 2275.088 | 3.28963 | 507.3792
74.886 | 2.322666 | 2274.062 | 3.291546 | 507.150368
74.896 | 2.322964 | 2273.451 | 3.28936 | 507.014048
74.906 | 2.323322 | 2272.934 | 3.291802 | 506.898784
74.916 | 2.323619 | 2272.145 | 3.289837 | 506.722848
74.926 | 2.323976 | 2272.091 | 3.291409 | 506.710656
74.936 | 2.324274 | 2270.385 | 3.289546 | 506.330176
74.946 | 2.324632 | 2269.894 | 3.29156 | 506.220864
74.956 | 2.324929 | 2269.638 | 3.289418 | 506.163744
74.966 | 2.325287 | 2267.961 | 3.291503 | 505.789728
74.976 | 2.325585 | 2268.255 | 3.289485 | 505.85536
74.986 | 2.325942 | 2266.890625 | 3.29176 | 505.550976
74.996 | 2.32624 | 2266.477 | 3.28945 | 505.458656
75.006 | 2.326597 | 2266.407 | 3.291845 | 505.443168
75.016 | 2.326895 | 2265.888 | 3.289492 | 505.32736
75.026 | 2.327252 | 2264.917 | 3.291433 | 505.11088
75.036 | 2.32755 | 2264.284 | 3.290097 | 504.969696
75.046 | 2.327908 | 2263.685 | 3.291314 | 504.83616
75.056 | 2.328205 | 2262.919 | 3.289514 | 504.665312
75.066 | 2.328563 | 2263.085 | 3.291661 | 504.702336
75.076 | 2.32892 | 2262.39 | 3.290059 | 504.54736
75.086 | 2.329218 | 2261.626 | 3.291532 | 504.37696
75.096 | 2.329575 | 2261.692 | 3.289578 | 504.391712
75.106 | 2.329933 | 2260.629 | 3.291564 | 504.154592
75.116 | 2.33029 | 2260.365 | 3.289551 | 504.095712
75.126 | 2.330588 | 2259.732 | 3.291724 | 503.954432
75.136 | 2.330945 | 2258.913 | 3.289752 | 503.771776
75.146 | 2.331303 | 2258.246 | 3.291051 | 503.623008
75.156 | 2.3316 | 2257.412 | 3.28957 | 503.437088
75.166 | 2.331958 | 2257.094 | 3.291004 | 503.366304
75.176 | 2.332315 | 2256.067 | 3.289424 | 503.137088
75.186 | 2.332612 | 2255.413 | 3.291551 | 502.991264
75.196 | 2.33297 | 2254.21 | 3.289195 | 502.723072
75.206 | 2.333268 | 2254.015 | 3.291483 | 502.679488
75.216 | 2.333565 | 2253.129 | 3.289028 | 502.48192
75.226 | 2.333923 | 2252.612 | 3.291117 | 502.36672
75.236 | 2.33428 | 2252.262 | 3.289692 | 502.288576
75.246 | 2.334578 | 2251.517 | 3.291387 | 502.122336
75.256 | 2.334935 | 2250.998 | 3.28954 | 502.006656
75.266 | 2.335233 | 2250.102 | 3.291031 | 501.80688
75.276 | 2.335591 | 2249.735 | 3.289416 | 501.724928
75.286 | 2.335888 | 2249.303 | 3.291499 | 501.628736
75.296 | 2.336246 | 2248.49 | 3.289575 | 501.447488
75.306 | 2.336603 | 2248.06 | 3.290958 | 501.351552
75.316 | 2.336901 | 2247.214 | 3.289618 | 501.162816
75.326 | 2.337258 | 2246.968 | 3.29097 | 501.108
75.336 | 2.337615 | 2246.05 | 3.289088 | 500.903168
75.346 | 2.337973 | 2245.677 | 3.291092 | 500.820096
75.356 | 2.338271 | 2244.809 | 3.288765 | 500.626528
75.366 | 2.338628 | 2244.271 | 3.290905 | 500.50656
75.376 | 2.338985 | 2243.532 | 3.289286 | 500.341696
75.386 | 2.339283 | 2243.373 | 3.291332 | 500.306112
75.396 | 2.339641 | 2242.323 | 3.289407 | 500.072096
75.406 | 2.339998 | 2241.302 | 3.291539 | 499.84432
75.416 | 2.340296 | 2240.416 | 3.28937 | 499.646752
75.426 | 2.340653 | 2239.938 | 3.291584 | 499.540256
75.436 | 2.340951 | 2239.274 | 3.289223 | 499.392096
75.446 | 2.341308 | 2238.819 | 3.291345 | 499.29056
75.456 | 2.341606 | 2237.942 | 3.289651 | 499.095104
75.466 | 2.341963 | 2237.621 | 3.291212 | 499.023424
75.476 | 2.342261 | 2237.202 | 3.289419 | 498.929952
75.486 | 2.342619 | 2236.418 | 3.291421 | 498.755168
75.496 | 2.342916 | 2235.562 | 3.289234 | 498.564128
75.506 | 2.343274 | 2234.368 | 3.291394 | 498.298048
75.516 | 2.343631 | 2234.093 | 3.289226 | 498.236608
75.526 | 2.343929 | 2233.851 | 3.291236 | 498.182624
75.536 | 2.344286 | 2232.68 | 3.289476 | 497.92144
75.546 | 2.344584 | 2231.98 | 3.291627 | 497.765344
75.556 | 2.344941 | 2231.94 | 3.289462 | 497.756512
75.566 | 2.345298 | 2231.176 | 3.291507 | 497.586048
75.576 | 2.345656 | 2230.14 | 3.28942 | 497.355008
75.586 | 2.345954 | 2229.536 | 3.291193 | 497.22032
75.596 | 2.346311 | 2229.361 | 3.289102 | 497.181376
75.606 | 2.346668 | 2228.742 | 3.29126 | 497.043264
75.616 | 2.347026 | 2228.055 | 3.289558 | 496.89008
75.626 | 2.347324 | 2227.172 | 3.29133 | 496.693216
75.636 | 2.347681 | 2226.36 | 3.289583 | 496.512
75.646 | 2.347979 | 2225.699 | 3.291336 | 496.364576
75.656 | 2.348336 | 2224.926 | 3.289456 | 496.192128
75.666 | 2.348693 | 2224.531 | 3.291427 | 496.104032
75.676 | 2.348991 | 2223.377 | 3.289221 | 495.846784
75.686 | 2.349349 | 2222.968 | 3.291253 | 495.755584
75.696 | 2.349646 | 2222.194 | 3.289681 | 495.58288
75.706 | 2.350004 | 2221.221 | 3.29125 | 495.36608
75.716 | 2.350301 | 2220.548 | 3.289496 | 495.21584
75.726 | 2.350659 | 2219.941 | 3.291113 | 495.08048
75.736 | 2.350957 | 2219.697 | 3.289953 | 495.026144
75.746 | 2.351314 | 2218.683 | 3.291096 | 494.799968
75.756 | 2.351612 | 2217.861 | 3.289538 | 494.616544
75.766 | 2.351969 | 2217.543 | 3.291402 | 494.545696
75.776 | 2.352267 | 2217.183 | 3.289493 | 494.465408
75.786 | 2.352624 | 2216.377 | 3.291111 | 494.285792
75.796 | 2.352982 | 2216.086 | 3.289504 | 494.220832
75.806 | 2.353279 | 2215.187 | 3.291187 | 494.020352
75.816 | 2.353637 | 2214.554 | 3.289354 | 493.879168
75.826 | 2.353994 | 2214.406 | 3.291301 | 493.846112
75.836 | 2.354352 | 2213.511 | 3.289371 | 493.646624
75.846 | 2.354649 | 2212.924 | 3.291263 | 493.51568
75.856 | 2.355007 | 2211.867 | 3.289021 | 493.279808
75.866 | 2.355364 | 2211.854 | 3.291285 | 493.277088
75.876 | 2.355662 | 2211.05 | 3.289333 | 493.09776
75.886 | 2.356019 | 2210.095 | 3.291634 | 492.884736
75.896 | 2.356376 | 2209.278 | 3.289417 | 492.702528
75.906 | 2.356674 | 2208.284 | 3.291255 | 492.480864
75.916 | 2.357032 | 2207.497 | 3.289585 | 492.305216
75.926 | 2.357389 | 2206.929 | 3.291653 | 492.178624
75.936 | 2.357687 | 2206.561 | 3.28934 | 492.09664
75.946 | 2.358044 | 2205.443 | 3.291649 | 491.847264
75.956 | 2.358342 | 2204.483 | 3.288953 | 491.63312
75.966 | 2.358699 | 2204.127 | 3.291018 | 491.553856
75.976 | 2.358997 | 2203.548 | 3.289508 | 491.424704
75.986 | 2.359354 | 2202.674 | 3.291249 | 491.229664
75.996 | 2.359652 | 2201.681 | 3.289561 | 491.008192
76.006 | 2.36001 | 2201.325 | 3.291121 | 490.9288
76.016 | 2.360307 | 2200.72 | 3.28918 | 490.793888
76.026 | 2.360665 | 2200.076 | 3.291285 | 490.650336
76.036 | 2.361022 | 2199.877 | 3.288913 | 490.60592
76.046 | 2.36132 | 2199.416 | 3.291367 | 490.503008
76.056 | 2.361677 | 2198.443 | 3.289191 | 490.286144
76.066 | 2.362035 | 2197.904 | 3.291279 | 490.16592
76.076 | 2.362332 | 2197.125 | 3.289519 | 489.992096
76.086 | 2.36269 | 2196.326 | 3.291365 | 489.814048
76.096 | 2.363047 | 2195.704 | 3.289052 | 489.675328
76.106 | 2.363345 | 2195.249 | 3.291152 | 489.573824
76.116 | 2.363702 | 2194.245 | 3.289434 | 489.349824
76.126 | 2.364059 | 2193.603 | 3.291383 | 489.206752
76.136 | 2.364357 | 2193.028 | 3.288901 | 489.078528
76.146 | 2.364715 | 2191.629 | 3.291411 | 488.766528
76.156 | 2.365072 | 2191.391 | 3.289168 | 488.71344
76.166 | 2.36537 | 2190.364 | 3.291404 | 488.484288
76.176 | 2.365727 | 2189.7 | 3.288894 | 488.336288
76.186 | 2.366025 | 2189.201 | 3.291121 | 488.225056
76.196 | 2.366382 | 2188.175 | 3.289207 | 487.996224
76.206 | 2.36668 | 2187.991 | 3.291415 | 487.955168
76.216 | 2.367038 | 2186.873 | 3.289143 | 487.70592
76.226 | 2.367335 | 2186.039 | 3.29138 | 487.519808
76.236 | 2.367693 | 2185.218 | 3.289297 | 487.336768
76.246 | 2.367991 | 2185.073 | 3.291293 | 487.30432
76.256 | 2.368348 | 2184.153 | 3.289325 | 487.099136
76.266 | 2.368646 | 2183.643 | 3.291173 | 486.985568
76.276 | 2.369003 | 2182.807 | 3.289451 | 486.799104
76.286 | 2.36936 | 2182.591 | 3.290907 | 486.750912
76.296 | 2.369658 | 2181.698 | 3.28947 | 486.55168
76.306 | 2.370015 | 2181.226 | 3.291437 | 486.446432
76.316 | 2.370313 | 2180.536 | 3.288816 | 486.29264
76.326 | 2.370671 | 2179.84 | 3.291203 | 486.137408
76.336 | 2.371028 | 2178.891 | 3.289117 | 485.925696
76.346 | 2.371385 | 2178.393 | 3.291161 | 485.814624
76.356 | 2.371683 | 2177.815 | 3.289239 | 485.685696
76.366 | 2.37204 | 2176.243 | 3.291061 | 485.335296
76.376 | 2.372338 | 2175.969 | 3.289561 | 485.273984
76.386 | 2.372695 | 2175.342 | 3.290947 | 485.134272
76.396 | 2.372993 | 2174.507 | 3.289339 | 484.948
76.406 | 2.373351 | 2173.569 | 3.291491 | 484.738816
76.416 | 2.373648 | 2172.886 | 3.289286 | 484.586528
76.426 | 2.374006 | 2172.467 | 3.291099 | 484.493056
76.436 | 2.374304 | 2172.096 | 3.288717 | 484.4104
76.446 | 2.374661 | 2171.404 | 3.291391 | 484.256032
76.456 | 2.374959 | 2170.083 | 3.289099 | 483.961312
76.466 | 2.375316 | 2170.078 | 3.291105 | 483.960224
76.476 | 2.375614 | 2169.232 | 3.288917 | 483.771616
76.486 | 2.375971 | 2168.383 | 3.290863 | 483.582368
76.496 | 2.376269 | 2167.649 | 3.289007 | 483.418624
76.506 | 2.376626 | 2166.72 | 3.290837 | 483.211456
76.516 | 2.376984 | 2166.697 | 3.28887 | 483.206304
76.526 | 2.377282 | 2165.874 | 3.291158 | 483.022816
76.536 | 2.377639 | 2164.984 | 3.289324 | 482.824224
76.546 | 2.377937 | 2164.448 | 3.291353 | 482.704608
76.556 | 2.378294 | 2163.162 | 3.289263 | 482.418016
76.566 | 2.378651 | 2163.046 | 3.291023 | 482.39216
76.576 | 2.379009 | 2162.671 | 3.289204 | 482.308352
76.586 | 2.379307 | 2161.636 | 3.291339 | 482.077728
76.596 | 2.379664 | 2160.83 | 3.289046 | 481.89776
76.606 | 2.380021 | 2160.363 | 3.291296 | 481.793728
76.616 | 2.380379 | 2159.934 | 3.289357 | 481.698048
76.626 | 2.380677 | 2158.845 | 3.291057 | 481.455264
76.636 | 2.381034 | 2157.964 | 3.289415 | 481.258624
76.646 | 2.381332 | 2156.531 | 3.291089 | 480.939008
76.656 | 2.381689 | 2156.077 | 3.289336 | 480.837792
76.666 | 2.382046 | 2155.418 | 3.291194 | 480.690848
76.676 | 2.382344 | 2154.08 | 3.289483 | 480.392416
76.686 | 2.382701 | 2153.942 | 3.291228 | 480.36176
76.696 | 2.382999 | 2153.384 | 3.289346 | 480.237344
76.706 | 2.383357 | 2152.498 | 3.291051 | 480.039648
76.716 | 2.383654 | 2152.252 | 3.289353 | 479.984864
76.726 | 2.384012 | 2150.992 | 3.29117 | 479.703776
76.736 | 2.384309 | 2150.479 | 3.289624 | 479.58944
76.746 | 2.384667 | 2149.072 | 3.291286 | 479.275648
76.756 | 2.384965 | 2148.508 | 3.289473 | 479.149888
76.766 | 2.385322 | 2147.611 | 3.291254 | 478.949888
76.776 | 2.385679 | 2147.76 | 3.289241 | 478.98304
76.786 | 2.385977 | 2146.843 | 3.290993 | 478.778432
76.796 | 2.386334 | 2146.315 | 3.28942 | 478.660896
76.806 | 2.386692 | 2145.246 | 3.291598 | 478.4224
76.816 | 2.38699 | 2144.44 | 3.289202 | 478.242688
76.826 | 2.387407 | 2144.162 | 3.291519 | 478.180736
76.836 | 2.387704 | 2143.466 | 3.289126 | 478.025504
76.846 | 2.388062 | 2142.063 | 3.290895 | 477.712544
76.856 | 2.38836 | 2141.594 | 3.289264 | 477.607936
76.866 | 2.388717 | 2140.819 | 3.291291 | 477.435072
76.876 | 2.389015 | 2140.097 | 3.289696 | 477.274176
76.886 | 2.389372 | 2139.115 | 3.291431 | 477.055136
76.896 | 2.38967 | 2138.195 | 3.289811 | 476.849856
76.906 | 2.390027 | 2137.763 | 3.29109 | 476.753504
76.916 | 2.390325 | 2137.434 | 3.289662 | 476.680096
76.926 | 2.390623 | 2136.334 | 3.291079 | 476.434816
76.936 | 2.39098 | 2135.569 | 3.289465 | 476.264288
76.946 | 2.391278 | 2134.67 | 3.291417 | 476.063808
76.956 | 2.391635 | 2133.759 | 3.289274 | 475.860608
76.966 | 2.391933 | 2133.48 | 3.291273 | 475.7984
76.976 | 2.39229 | 2132.636 | 3.289164 | 475.610272
76.986 | 2.392588 | 2131.832 | 3.29092 | 475.430912
76.996 | 2.392946 | 2131.445 | 3.28913 | 475.34448
77.006 | 2.393303 | 2130.883 | 3.291174 | 475.219136
77.016 | 2.393601 | 2130.316 | 3.289492 | 475.0928
77.026 | 2.393958 | 2129.338 | 3.291275 | 474.874592
77.036 | 2.394315 | 2128.962 | 3.289279 | 474.790784
77.046 | 2.394613 | 2128.176 | 3.291385 | 474.615488
77.056 | 2.394971 | 2127.161 | 3.288974 | 474.389248
77.066 | 2.395328 | 2126.654 | 3.291187 | 474.276
77.076 | 2.395685 | 2126.509 | 3.289002 | 474.243776
77.086 | 2.395983 | 2125.143 | 3.29114 | 473.9392
77.096 | 2.39634 | 2124.393 | 3.289104 | 473.771872
77.106 | 2.396698 | 2123.467 | 3.291047 | 473.565408
77.116 | 2.396995 | 2122.461 | 3.289251 | 473.340928
77.126 | 2.397353 | 2122.032 | 3.29108 | 473.245312
77.136 | 2.39771 | 2121.021 | 3.28921 | 473.019808
77.146 | 2.398008 | 2120.126 | 3.290731 | 472.820352
77.156 | 2.398365 | 2119.356 | 3.289127 | 472.648576
77.166 | 2.398663 | 2118.427 | 3.29106 | 472.441472
77.176 | 2.39902 | 2117.677 | 3.289752 | 472.274016
77.186 | 2.399318 | 2117.072 | 3.291539 | 472.139232
77.196 | 2.399676 | 2116.273 | 3.289351 | 471.961056
77.206 | 2.400033 | 2116.147 | 3.291293 | 471.932864
77.216 | 2.400331 | 2115.348 | 3.289267 | 471.754592
77.226 | 2.400688 | 2114.643 | 3.29111 | 471.597408
77.236 | 2.400986 | 2113.538 | 3.288881 | 471.351104
77.246 | 2.401343 | 2112.726 | 3.291073 | 471.170016
77.256 | 2.401641 | 2111.957 | 3.289292 | 470.998432
77.266 | 2.401998 | 2111.465 | 3.291254 | 470.888736
77.276 | 2.402356 | 2111.01 | 3.288998 | 470.787296
77.286 | 2.402713 | 2110.321 | 3.291137 | 470.6336
77.296 | 2.403011 | 2109.581 | 3.28876 | 470.468512
77.306 | 2.403368 | 2108.828125 | 3.291085 | 470.30064
77.316 | 2.403726 | 2107.533 | 3.289571 | 470.011808
77.326 | 2.404023 | 2107.174 | 3.2908 | 469.931776
77.336 | 2.404381 | 2106.171875 | 3.289243 | 469.708256
77.346 | 2.404738 | 2105.297 | 3.291104 | 469.513184
77.356 | 2.405036 | 2104.385 | 3.288823 | 469.309888
77.366 | 2.405393 | 2103.798 | 3.290844 | 469.17888
77.376 | 2.405691 | 2102.97 | 3.289207 | 468.994304
77.386 | 2.406048 | 2102.033 | 3.290848 | 468.785184
77.396 | 2.406346 | 2100.924 | 3.289174 | 468.537888
77.406 | 2.406704 | 2100.691 | 3.290856 | 468.485984
77.416 | 2.407061 | 2099.779 | 3.288932 | 468.28256
77.426 | 2.407359 | 2098.396 | 3.290794 | 467.974176
77.436 | 2.407716 | 2097.694 | 3.288932 | 467.817664
77.446 | 2.408014 | 2097.243 | 3.291362 | 467.717088
77.456 | 2.408371 | 2096.523 | 3.28899 | 467.55648
77.466 | 2.408669 | 2096.196 | 3.290889 | 467.48352
77.476 | 2.409026 | 2094.79 | 3.2894 | 467.169888
77.486 | 2.409324 | 2093.635 | 3.29144 | 466.91248
77.496 | 2.409681 | 2093.807 | 3.289174 | 466.950688
77.506 | 2.410039 | 2092.978 | 3.291076 | 466.765888
77.516 | 2.410336 | 2091.975 | 3.288986 | 466.542176
77.526 | 2.410694 | 2091.781 | 3.290949 | 466.498784
77.536 | 2.411051 | 2091.188 | 3.288369 | 466.366624
77.546 | 2.411349 | 2090.527 | 3.291352 | 466.219136
77.556 | 2.411706 | 2088.582 | 3.289153 | 465.785344
77.566 | 2.412064 | 2088.814 | 3.291125 | 465.837312
77.576 | 2.412362 | 2087.788 | 3.289181 | 465.608416
77.586 | 2.412719 | 2086.674 | 3.291183 | 465.359968
77.596 | 2.413076 | 2086.769 | 3.289178 | 465.381184
77.606 | 2.413374 | 2084.929 | 3.290937 | 464.970816
77.616 | 2.413731 | 2084.208 | 3.2889 | 464.810112
77.626 | 2.414029 | 2083.35 | 3.29099 | 464.61856
77.636 | 2.414386 | 2082.382 | 3.288982 | 464.402848
77.646 | 2.414684 | 2081.506 | 3.291173 | 464.207424
77.656 | 2.415042 | 2081.083 | 3.288948 | 464.11296
77.666 | 2.415339 | 2080.08 | 3.29082 | 463.889408
77.676 | 2.415697 | 2079.593 | 3.288919 | 463.780672
77.686 | 2.415995 | 2078.715 | 3.290992 | 463.585056
77.696 | 2.416352 | 2077.676 | 3.289209 | 463.353216
77.706 | 2.41665 | 2076.805 | 3.290918 | 463.159008
77.716 | 2.417007 | 2076.268 | 3.289139 | 463.0392
77.726 | 2.417305 | 2075.763 | 3.291377 | 462.92656
77.736 | 2.417662 | 2074.945 | 3.289204 | 462.744096
77.746 | 2.41802 | 2073.912 | 3.291196 | 462.513792
77.756 | 2.418377 | 2073.867 | 3.288709 | 462.503776
77.766 | 2.418675 | 2072.877 | 3.290898 | 462.28304
77.776 | 2.419032 | 2072.302 | 3.288926 | 462.154784
77.786 | 2.41939 | 2071.613 | 3.291158 | 462.00112
77.796 | 2.419687 | 2070.726 | 3.28914 | 461.80336
77.806 | 2.420045 | 2069.621 | 3.291009 | 461.556832
77.816 | 2.420402 | 2068.887 | 3.289124 | 461.39328
77.826 | 2.42076 | 2068.091 | 3.290915 | 461.215552
77.836 | 2.421057 | 2067.37 | 3.288952 | 461.054944
77.846 | 2.421414 | 2066.506 | 3.290889 | 460.86208
77.856 | 2.421712 | 2065.755 | 3.289305 | 460.694784
77.866 | 2.42207 | 2064.633 | 3.291222 | 460.44448
77.876 | 2.422367 | 2063.527 | 3.289165 | 460.197792
77.886 | 2.422725 | 2062.591 | 3.290969 | 459.989024
77.896 | 2.423022 | 2062.001 | 3.288995 | 459.8576
77.906 | 2.42338 | 2061.105 | 3.291094 | 459.657664
77.916 | 2.423678 | 2060.288 | 3.289025 | 459.475392
77.926 | 2.424035 | 2059.036 | 3.291199 | 459.196352
77.936 | 2.424333 | 2059.119 | 3.289089 | 459.214688
77.946 | 2.42469 | 2058.33 | 3.291105 | 459.03872
77.956 | 2.425048 | 2057.651 | 3.288599 | 458.88736
77.966 | 2.425345 | 2056.307 | 3.290968 | 458.587616
77.976 | 2.425703 | 2055.876 | 3.289421 | 458.491584
77.986 | 2.426001 | 2055.804 | 3.290577 | 458.475456
77.996 | 2.426358 | 2054.231 | 3.288845 | 458.124608
78.006 | 2.426715 | 2053.78125 | 3.290722 | 458.024352
78.016 | 2.427013 | 2052.197 | 3.288921 | 457.671008
78.026 | 2.42737 | 2052.441 | 3.291103 | 457.725568
78.036 | 2.427728 | 2051.923 | 3.289193 | 457.60992
78.046 | 2.428025 | 2050.487 | 3.291202 | 457.289664
78.056 | 2.428383 | 2049.722 | 3.289 | 457.119008
78.066 | 2.42874 | 2048.996 | 3.290531 | 456.957216
78.076 | 2.429098 | 2047.829 | 3.289147 | 456.69696
78.086 | 2.429395 | 2046.776 | 3.290641 | 456.46208
78.096 | 2.429753 | 2045.726 | 3.288844 | 456.227904
78.106 | 2.43005 | 2045.145 | 3.291405 | 456.098368
78.116 | 2.430408 | 2044.097 | 3.288881 | 455.864608
78.126 | 2.430706 | 2043.322 | 3.291009 | 455.691872
78.136 | 2.431063 | 2042.117 | 3.289185 | 455.423136
78.146 | 2.431361 | 2041.409 | 3.290945 | 455.265184
78.156 | 2.431718 | 2040.833 | 3.288928 | 455.136832
78.166 | 2.432076 | 2039.543 | 3.291338 | 454.849024
78.176 | 2.432373 | 2039.247 | 3.288873 | 454.782912
78.186 | 2.432671 | 2038.139 | 3.290664 | 454.535808
78.196 | 2.433029 | 2037.534 | 3.289365 | 454.401088
78.206 | 2.433326 | 2036.951 | 3.291125 | 454.271072
78.216 | 2.433684 | 2036.16 | 3.289116 | 454.094496
78.226 | 2.434041 | 2035.197 | 3.29103 | 453.879872
78.236 | 2.434339 | 2034.653 | 3.289254 | 453.758368
78.246 | 2.434696 | 2033.742 | 3.291025 | 453.555392
78.256 | 2.435053 | 2033.197 | 3.289062 | 453.433728
78.266 | 2.435351 | 2033.023 | 3.290464 | 453.394912
78.276 | 2.435708 | 2031.677 | 3.289102 | 453.094688
78.286 | 2.436066 | 2030.713 | 3.291544 | 452.879712
78.296 | 2.436364 | 2029.536 | 3.288779 | 452.617248
78.306 | 2.436721 | 2028.816 | 3.290601 | 452.456736
78.316 | 2.437078 | 2027.936 | 3.289063 | 452.260512
78.326 | 2.437376 | 2027.245 | 3.291062 | 452.106336
78.336 | 2.437734 | 2026.285 | 3.288835 | 451.892224
78.346 | 2.438031 | 2025.275 | 3.291209 | 451.667136
78.356 | 2.438389 | 2024.359 | 3.288871 | 451.46288
78.366 | 2.438686 | 2023.779 | 3.290708 | 451.333408
78.376 | 2.439044 | 2022.868 | 3.289261 | 451.13024
78.386 | 2.439342 | 2021.566 | 3.291066 | 450.839872
78.396 | 2.439699 | 2020.586 | 3.28904 | 450.62128
78.406 | 2.439997 | 2020.512 | 3.290993 | 450.604768
78.416 | 2.440354 | 2019.241 | 3.289399 | 450.321408
78.426 | 2.440652 | 2018.45 | 3.290842 | 450.144928
78.436 | 2.441009 | 2017.767 | 3.289272 | 449.99264
78.446 | 2.441307 | 2017.083 | 3.290706 | 449.840032
78.456 | 2.441664 | 2016.291 | 3.28889 | 449.663488
78.466 | 2.441962 | 2015.894 | 3.290646 | 449.574944
78.476 | 2.44232 | 2014.475 | 3.289091 | 449.258496
78.486 | 2.442677 | 2013.614 | 3.290917 | 449.066368
78.496 | 2.443034 | 2013.049 | 3.288757 | 448.940416
78.506 | 2.443332 | 2012.241 | 3.29124 | 448.76016
78.516 | 2.443689 | 2011.398 | 3.289202 | 448.572192
78.526 | 2.444047 | 2010.36 | 3.290611 | 448.340832
78.536 | 2.444404 | 2009.58 | 3.288792 | 448.166816
78.546 | 2.444702 | 2008.839 | 3.290666 | 448.0016
78.556 | 2.445059 | 2007.57 | 3.288917 | 447.71856
78.566 | 2.445417 | 2006.745 | 3.29068 | 447.534688
78.576 | 2.445715 | 2005.907 | 3.289097 | 447.347744
78.586 | 2.446072 | 2005.139 | 3.290923 | 447.176416
78.596 | 2.446429 | 2004.07 | 3.288823 | 446.937952
78.606 | 2.446727 | 2003.006 | 3.290923 | 446.70064
78.616 | 2.447084 | 2002.018 | 3.288889 | 446.480416
78.626 | 2.447382 | 2001.146 | 3.290734 | 446.286016
78.636 | 2.447739 | 2000.314 | 3.28876 | 446.100256
78.646 | 2.448037 | 1999.522 | 3.291195 | 445.92368
78.656 | 2.448394 | 1998.51 | 3.28901 | 445.697952
78.666 | 2.448692 | 1997.506 | 3.291002 | 445.474176
78.676 | 2.44905 | 1996.576 | 3.288541 | 445.266816
78.686 | 2.449407 | 1995.785 | 3.290883 | 445.090336
78.696 | 2.449705 | 1994.762 | 3.289425 | 444.862112
78.706 | 2.450062 | 1994.511 | 3.290275 | 444.806304
78.716 | 2.450419 | 1993.354 | 3.288595 | 444.548288
78.726 | 2.450717 | 1992.756 | 3.291008 | 444.414816
78.736 | 2.451075 | 1991.785 | 3.288923 | 444.198336
78.746 | 2.451432 | 1990.88 | 3.290782 | 443.996384
78.756 | 2.45173 | 1989.852 | 3.288797 | 443.767136
78.766 | 2.452087 | 1988.998 | 3.290817 | 443.576768
78.776 | 2.452445 | 1987.981 | 3.288935 | 443.349888
78.786 | 2.452802 | 1987.315 | 3.290597 | 443.20144
78.796 | 2.4531 | 1986.378 | 3.289212 | 442.992512
78.806 | 2.453457 | 1985.561 | 3.2903 | 442.810176
78.816 | 2.453755 | 1983.934 | 3.289024 | 442.447456
78.826 | 2.454112 | 1983.553 | 3.290815 | 442.362464
78.836 | 2.454469 | 1982.63 | 3.288945 | 442.156512
78.846 | 2.454767 | 1981.024 | 3.29073 | 441.798336
78.856 | 2.455125 | 1980.749 | 3.289082 | 441.737152
78.866 | 2.455422 | 1979.675 | 3.291217 | 441.4976
78.876 | 2.45578 | 1978.411 | 3.288675 | 441.215712
78.886 | 2.456078 | 1977.806 | 3.291011 | 441.080672
78.896 | 2.456435 | 1976.635 | 3.288364 | 440.819488
78.906 | 2.456733 | 1976.262 | 3.290696 | 440.736384
78.916 | 2.45709 | 1975.199 | 3.288106 | 440.499328
78.926 | 2.457388 | 1974.697 | 3.290848 | 440.387392
78.936 | 2.457745 | 1973.702 | 3.288469 | 440.165472
78.946 | 2.458043 | 1972.369 | 3.290541 | 439.868096
78.956 | 2.458401 | 1971.725 | 3.288931 | 439.724512
78.966 | 2.458758 | 1970.5 | 3.290504 | 439.451264
78.976 | 2.459056 | 1969.733 | 3.288326 | 439.280288
78.986 | 2.459413 | 1969.055 | 3.290575 | 439.129024
78.996 | 2.45977 | 1968.212 | 3.289064 | 438.94112
79.006 | 2.460068 | 1967.226 | 3.290661 | 438.721312
79.016 | 2.460425 | 1966.874 | 3.288653 | 438.642624
79.026 | 2.460783 | 1965.956 | 3.290621 | 438.437952
79.036 | 2.46114 | 1964.715 | 3.288889 | 438.161216
79.046 | 2.461438 | 1963.615 | 3.290749 | 437.916032
79.056 | 2.461795 | 1962.714 | 3.288944 | 437.715008
79.066 | 2.462152 | 1962.092 | 3.290793 | 437.576256
79.076 | 2.46245 | 1961.04 | 3.28868 | 437.341632
79.086 | 2.462808 | 1959.873 | 3.290313 | 437.081344
79.096 | 2.463105 | 1958.812 | 3.288868 | 436.844768
79.106 | 2.463463 | 1958.37 | 3.290839 | 436.74624
79.116 | 2.463761 | 1957.199 | 3.288665 | 436.485056
79.126 | 2.464118 | 1955.626 | 3.290826 | 436.134272
79.136 | 2.464416 | 1954.856 | 3.288874 | 435.962624
79.146 | 2.464773 | 1954.096 | 3.290757 | 435.79296
79.156 | 2.465071 | 1953.396 | 3.288665 | 435.637024
79.166 | 2.465428 | 1952.391 | 3.290749 | 435.412704
79.176 | 2.465726 | 1951.692 | 3.288748 | 435.2568
79.186 | 2.466084 | 1950.98 | 3.290974 | 435.098208
79.196 | 2.466441 | 1949.565 | 3.288645 | 434.782624
79.206 | 2.466738 | 1948.663 | 3.290393 | 434.581408
79.216 | 2.467096 | 1948.017 | 3.288467 | 434.437408
79.226 | 2.467394 | 1946.836 | 3.291028 | 434.173984
79.236 | 2.467751 | 1946.095 | 3.288882 | 434.008704
79.246 | 2.468108 | 1944.921875 | 3.29098 | 433.747072
79.256 | 2.468466 | 1943.964 | 3.289229 | 433.533376
79.266 | 2.468764 | 1943.297 | 3.290736 | 433.384704
79.276 | 2.469121 | 1942.434 | 3.289118 | 433.192192
79.286 | 2.469478 | 1941.03 | 3.290891 | 432.879072
79.296 | 2.469776 | 1940.243 | 3.289157 | 432.703584
79.306 | 2.470133 | 1939.252 | 3.290899 | 432.482592
79.316 | 2.470431 | 1938.252 | 3.28892 | 432.259648
79.326 | 2.470789 | 1937.184 | 3.290777 | 432.021376
79.336 | 2.471086 | 1935.934 | 3.289268 | 431.74272
79.346 | 2.471444 | 1935.267 | 3.290913 | 431.59392
79.356 | 2.471742 | 1934.035 | 3.289212 | 431.31904
79.366 | 2.472099 | 1932.926 | 3.290955 | 431.071776
79.376 | 2.472397 | 1932.286 | 3.289091 | 430.929056
79.386 | 2.472754 | 1931.471 | 3.290519 | 430.747264
79.396 | 2.473052 | 1930.495 | 3.289089 | 430.529632
79.406 | 2.473409 | 1929.314 | 3.290504 | 430.266336
79.416 | 2.473707 | 1928.943 | 3.289005 | 430.183552
79.426 | 2.474064 | 1927.61 | 3.290888 | 429.886304
79.436 | 2.474362 | 1926.589 | 3.289008 | 429.658464
79.446 | 2.474719 | 1925.862 | 3.290709 | 429.496384
79.456 | 2.475077 | 1924.976 | 3.288723 | 429.29888
79.466 | 2.475374 | 1923.834 | 3.290745 | 429.044192
79.476 | 2.475732 | 1922.856 | 3.288831 | 428.826144
79.486 | 2.476089 | 1922.197 | 3.290692 | 428.679072
79.496 | 2.476447 | 1920.963 | 3.288902 | 428.403968
79.506 | 2.476744 | 1920.721 | 3.290667 | 428.349888
79.516 | 2.477102 | 1919.034 | 3.288831 | 427.9736
79.526 | 2.477459 | 1918.125 | 3.290687 | 427.770976
79.536 | 2.477757 | 1916.958 | 3.288874 | 427.510688
79.546 | 2.478114 | 1916.102 | 3.290988 | 427.31984
79.556 | 2.478412 | 1915.278 | 3.288993 | 427.136
79.566 | 2.478769 | 1913.696 | 3.290914 | 426.783232
79.576 | 2.479127 | 1913.019 | 3.288792 | 426.632288
79.586 | 2.479424 | 1912.21 | 3.290662 | 426.45184
79.596 | 2.479722 | 1910.656 | 3.288227 | 426.105376
79.606 | 2.48008 | 1910.181 | 3.290785 | 425.999264
79.616 | 2.480377 | 1908.775 | 3.288892 | 425.68576
79.626 | 2.480735 | 1907.873 | 3.291034 | 425.484672
79.636 | 2.481092 | 1906.649 | 3.28896 | 425.211584
79.646 | 2.48139 | 1905.187 | 3.291098 | 424.885632
79.656 | 2.481688 | 1904.169 | 3.2889 | 424.658624
79.666 | 2.482045 | 1903.762 | 3.290837 | 424.567776
79.676 | 2.482343 | 1903.268 | 3.289163 | 424.4576
79.686 | 2.4827 | 1901.115 | 3.290603 | 423.977376
79.696 | 2.483058 | 1900.094 | 3.288829 | 423.74976
79.706 | 2.483356 | 1899.837 | 3.290945 | 423.692448
79.716 | 2.483713 | 1898.834 | 3.289028 | 423.468896
79.726 | 2.48407 | 1897.873 | 3.291084 | 423.25456
79.736 | 2.484368 | 1896.406 | 3.288949 | 422.927392
79.746 | 2.484725 | 1895.442 | 3.290882 | 422.712224
79.756 | 2.485083 | 1894.873 | 3.289105 | 422.58544
79.766 | 2.485381 | 1893.447 | 3.291178 | 422.267296
79.776 | 2.485738 | 1891.896 | 3.288887 | 421.9216
79.786 | 2.486036 | 1890.903 | 3.290799 | 421.7
79.796 | 2.486393 | 1890.065 | 3.288757 | 421.513184
79.806 | 2.48675 | 1888.593 | 3.290749 | 421.18496
79.816 | 2.487048 | 1886.863 | 3.288818 | 420.799168
79.826 | 2.487405 | 1884.833 | 3.290789 | 420.346272
79.836 | 2.487703 | 1883.138 | 3.288667 | 419.96832
79.846 | 2.488001 | 1880.639 | 3.290579 | 419.410944
79.856 | 2.488358 | 1877.442 | 3.288713 | 418.69792
79.866 | 2.488716 | 1874.008 | 3.290791 | 417.932192
79.876 | 2.489013 | 1869.391 | 3.288947 | 416.902528
79.886 | 2.489371 | 1864.326 | 3.290767 | 415.773056
79.896 | 2.489669 | 1860.146 | 3.288431 | 414.840704
79.906 | 2.490026 | 1852.255 | 3.290667 | 413.08096
79.916 | 2.490324 | 1839.775 | 3.288328 | 410.297728
79.926 | 2.490681 | 1830.465 | 3.290442 | 408.221376
79.936 | 2.491039 | 1822.016 | 3.28894 | 406.337312
79.946 | 2.491336 | 1814.84 | 3.290218 | 404.736768
79.956 | 2.491694 | 1806.819 | 3.288515 | 402.948096
79.966 | 2.492051 | 1797.332 | 3.29065 | 400.832256
79.976 | 2.492408 | 1788.128 | 3.288522 | 398.779616
79.986 | 2.492766 | 1779.009 | 3.290615 | 396.745984
79.996 | 2.493063 | 1764.86 | 3.288593 | 393.590592
80.006 | 2.493421 | 1670.486 | 3.290675 | 372.543616
80.016 | 2.493778 | 1607.319 | 3.288548 | 358.456512
80.026 | 2.494136 | 1602.655 | 3.290557 | 357.416416
80.036 | 2.494493 | 1592.505 | 3.288661 | 355.152768
80.046 | 2.494791 | 1586.674 | 3.290713 | 353.852384
80.056 | 2.495148 | 1580.881 | 3.288375 | 352.560544
80.066 | 2.495505 | 1574.802 | 3.290589 | 351.204704
80.076 | 2.495803 | 1568.187 | 3.288507 | 349.729408
80.086 | 2.496161 | 1559.85 | 3.290433 | 347.870272
80.096 | 2.496458 | 1549.465 | 3.288579 | 345.554304
80.106 | 2.496816 | 1534.9 | 3.290518 | 342.305984
80.116 | 2.497114 | 1517.342 | 3.288651 | 338.390336
80.126 | 2.497471 | 1486.512 | 3.290261 | 331.514752
80.136 | 2.497828 | 1457.252 | 3.288637 | 324.989376
80.146 | 2.498186 | 1444.597 | 3.290499 | 322.16704
80.156 | 2.498484 | 1433.461 | 3.288847 | 319.683584
80.166 | 2.498841 | 1423.82 | 3.290367 | 317.533472
80.176 | 2.499198 | 1406.519 | 3.289077 | 313.675008
80.186 | 2.499496 | 1358.522 | 3.290959 | 302.970912
80.196 | 2.499853 | 1337.907 | 3.288868 | 298.373504
80.206 | 2.50021 | 1325.591 | 3.290369 | 295.626816
80.216 | 2.500568 | 1313.079 | 3.288684 | 292.836512
80.226 | 2.500925 | 1185.426 | 3.29028 | 264.36792
80.236 | 2.501282 | 1098.129 | 3.28897 | 244.899488
80.246 | 2.50164 | 1098.312 | 3.290279 | 244.94024
80.256 | 2.501997 | 1077.405 | 3.28869 | 240.2776
80.266 | 2.502295 | 1064.09 | 3.290608 | 237.308144
80.276 | 2.502652 | 1050.078 | 3.28881 | 234.183376
80.286 | 2.50301 | 1036.864 | 3.29104 | 231.2364
80.296 | 2.503308 | 1021.733 | 3.288586 | 227.861856
80.306 | 2.503665 | 1006.176 | 3.290783 | 224.39256
80.316 | 2.504022 | 984.8237 | 3.288393 | 219.630624
80.326 | 2.50432 | 948.2839 | 3.290609 | 211.481696
80.336 | 2.504677 | 931.2754 | 3.288829 | 207.688528
80.346 | 2.504975 | 911.949 | 3.290416 | 203.378448
80.356 | 2.505332 | 882.916 | 3.289134 | 196.903648
80.366 | 2.50563 | 873.8953 | 3.290611 | 194.891904
80.376 | 2.505988 | 865.5562 | 3.288717 | 193.032144
80.386 | 2.506285 | 858.1454 | 3.290428 | 191.379456
80.396 | 2.506643 | 850.9448 | 3.288552 | 189.7736
80.406 | 2.507 | 843.9643 | 3.290612 | 188.216832
80.416 | 2.507298 | 836.3974 | 3.28882 | 186.529312
80.426 | 2.507655 | 828.9322 | 3.290509 | 184.864448
80.436 | 2.508013 | 818.2134 | 3.288263 | 182.474
80.446 | 2.50837 | 805.5998 | 3.291015 | 179.660976
80.456 | 2.508668 | 794.4578 | 3.288896 | 177.176128
80.466 | 2.509025 | 783.2786 | 3.289687 | 174.683008
80.476 | 2.509383 | 771.5153 | 3.288755 | 172.059616
80.486 | 2.50974 | 758.119 | 3.290282 | 169.072032
80.496 | 2.510097 | 740.2004 | 3.289006 | 165.075904
80.506 | 2.510395 | 696.412 | 3.290459 | 155.310448
80.516 | 2.510753 | 661.3086 | 3.288854 | 147.48184
80.526 | 2.51111 | 629.1375 | 3.290457 | 140.3072
80.536 | 2.511467 | 586.4635 | 3.288646 | 130.790256
80.546 | 2.511765 | 519.4318 | 3.290833 | 115.841176
80.556 | 2.512122 | 471.7343 | 3.288708 | 105.203896
80.566 | 2.512479 | 456.0439 | 3.29048 | 101.704704
80.576 | 2.512777 | 431.4016 | 3.288435 | 96.209112
80.586 | 2.513135 | 406.1102 | 3.290715 | 90.568728
80.596 | 2.513432 | 382.3637 | 3.288467 | 85.272896
80.606 | 2.51379 | 360.033 | 3.290538 | 80.292816
80.616 | 2.514088 | 340.8897 | 3.288368 | 76.023576
80.626 | 2.514445 | 322.6089 | 3.290698 | 71.946688
80.636 | 2.514743 | 308.8416 | 3.288785 | 68.876368
80.646 | 2.5151 | 292.4046 | 3.290555 | 65.210652
80.656 | 2.515458 | 276.4808 | 3.289085 | 61.659412
80.666 | 2.515815 | 265.3748 | 3.290676 | 59.182616
80.676 | 2.516113 | 252.4602 | 3.288418 | 56.302456
80.686 | 2.51647 | 242.7863 | 3.290623 | 54.145028
80.696 | 2.516827 | 234.5354 | 3.288569 | 52.304952
80.706 | 2.517185 | 225.8176 | 3.290841 | 50.360748
80.716 | 2.517482 | 216.6289 | 3.289142 | 48.311532
80.726 | 2.51784 | 206.6828 | 3.290777 | 46.093408
80.736 | 2.518197 | 196.1161 | 3.288653 | 43.736856
80.746 | 2.518495 | 183.3727 | 3.290689 | 40.8949
80.756 | 2.518852 | 173.7232 | 3.288725 | 38.742912
80.766 | 2.51921 | 168.8418 | 3.290381 | 37.654292
80.776 | 2.519507 | 163.3315 | 3.289216 | 36.425412
80.786 | 2.519865 | 157.7168 | 3.29083 | 35.173228
80.796 | 2.520163 | 152.0831 | 3.288856 | 33.91684